## density
T (ºC) | r (kN/m3) | r/r0 | T (ºC) | r (kN/m3) | r/r0 | T (ºC) | r (kN/m3) | r/r0 | T (ºC) | r (kN/m3) | r/r0 | T (ºC) | r (kN/m3) | r/r0 | T (ºC) | r (kN/m3) | r/r0 | T (ºC) | r (kN/m3) | r/r0 | T (ºC) | r (kN/m3) | r/r0 | T (ºC) | r (kN/m3) | r/r0 | T (ºC) | r (kN/m3) | r/r0 | T (ºC) | r (kN/m3) | r/r0 | T (ºC) | r (kN/m3) | r/r0 | T (ºC) | r (kN/m3) | r/r0 | T (ºC) | r (kN/m3) | r/r0 | T (ºC) | r (kN/m3) | r/r0 | T (ºC) | r (kN/m3) | r/r0 | T (ºC) | r (kN/m3) | r/r0 | T (ºC) | r (kN/m3) | r/r0 | T (ºC) | r (kN/m3) | r/r0 | T (ºC) | r (kN/m3) | r/r0 | T (ºC) | r (kN/m3) | r/r0 | T (ºC) | r (kN/m3) | r/r0 | T (ºC) | r (kN/m3) | r/r0 | T (ºC) | r (kN/m3) | r/r0 | T (ºC) | r (kN/m3) | r/r0 | T (ºC) | r (kN/m3) | r/r0 | T (ºC) | r (kN/m3) | r/r0 | T (ºC) | r (kN/m3) | r/r0 | T (ºC) | r (kN/m3) | r/r0 | T (ºC) | r (kN/m3) | r/r0 | T (ºC) | r (kN/m3) | r/r0 | T (ºC) | r (kN/m3) | r/r0 | T (ºC) | r (kN/m3) | r/r0 | T (ºC) | r (kN/m3) | r/r0 | T (ºC) | r (kN/m3) | r/r0 | T (ºC) | r (kN/m3) | r/r0 | T (ºC) | r (kN/m3) | r/r0 | T (ºC) | r (kN/m3) | r/r0 | T (ºC) | r (kN/m3) | r/r0 | T (ºC) | r (kN/m3) | r/r0 | T (ºC) | r (kN/m3) | r/r0 | T (ºC) | r (kN/m3) | r/r0 | T (ºC) | r (kN/m3) | r/r0 | T (ºC) | r (kN/m3) | r/r0 | T (ºC) | r (kN/m3) | r/r0 | T (ºC) | r (kN/m3) | r/r0 | T (ºC) | r (kN/m3) | r/r0 | T (ºC) | r (kN/m3) | r/r0 | T (ºC) | r (kN/m3) | r/r0 | T (ºC) | r (kN/m3) | r/r0 | T (ºC) | r (kN/m3) | r/r0 | T (ºC) | r (kN/m3) | r/r0 | T (ºC) | r (kN/m3) | r/r0 | T (ºC) | r (kN/m3) | r/r0 | T (ºC) | r (kN/m3) | r/r0 | T (ºC) | r (kN/m3) | r/r0 | T (ºC) | r (kN/m3) | r/r0
25 | 26.09 | 1 | 100 | 25.42 | 1 | 100 | 25.42 | 1 | 105 | 26.63 | 1 | 25 | 26.43 | 1 | 25 | 26 | 1 | 22 | 25.8 | 1 | 22 | 26.8 | 1 | 25 | 26.43 | 1 | 25 | 26.04 | 1 | 25 | 25.28 | 1 | 25 | 26.0916 | 1 | 25 | 21.9 | 1 | 25 | 27.95 | 1 | 100 | 26.46 | 1 | 100 | 26.45 | 1 | 25 | 26.75 | 1 | 25 | 26.58 | 1 | 25 | 26.61 | 1 | 25 | 28.1897 | 1 | 25 | 24.3125 | 1 | 22 | 27.16 | 1 | 25 | 26.5 | 1 | 25 | 27.5 | 1 | 50 | 26.6 | 1 | 50 | 26.4 | 1 | 50 | 26.49 | 1 | 60 | 22.84 | 1 | 60 | 26.12 | 1 | 20 | 26 | 1 | 20 | 25.89 | 1 | 25 | 28.1897 | 1 | 25 | 24.3125 | 1 | 20 | 26.0916 | 0.9996782 | 100 | 26.4 | 1 | 105 | 26.63 | 1 | 25 | 16.8 | 1 | 105 | 27.1 | 1 | 105 | 28.4 | 1 | 105 | 27.1 | 1 | 105 | 27 | 1 | 105 | 24 | 1 | 105 | 24.8 | 1 | 25 | 16.6 | 1 | 25 | 15.7 | 1 | 30 | 28.80208 | 1 | 20 | 26.54511 | 1 | 20 | 25.94146 | 1 | 25 | 26.444 | 1 | 25 | 26.444 | 1 | 25 | 26.444 | 1 | 100 | 21.94486 | 1 | 100 | 22.08793 | 1 | 25 | 29 | 1 | 25 | 26.9489 | 1 | 25 | 26.8499 | 1 | 25 | 26.444 | 1
200 | 26.03 | 0.9977003 | 300 | 25.35 | 0.9972463 | 300 | 25.38 | 0.9984264 | 200 | 26.59 | 0.9984979 | 200 | 26.33 | 0.9962164 | 200 | 25.6 | 0.9846154 | 300 | 25.5 | 0.9883721 | 300 | 25.4 | 0.9477612 | 200 | 26.33 | 0.9962164 | 400 | 25.82 | 0.9915515 | 100 | 24.41 | 0.9655854 | 200 | 25.97407 | 0.9954954 | 150 | 21.88 | 0.9990868 | 100 | 27.93 | 0.9992844 | 200 | 26.45 | 0.9996221 | 200 | 26.42 | 0.9988658 | 200 | 26.7 | 0.9981308 | 100 | 26.59464 | 1.000551 | 100 | 26.54107 | 0.9974097 | 100 | 26.5844 | 0.9430537 | 100 | 23.989 | 0.9866941 | 250 | 26.781 | 0.9860457 | 100 | 25.7 | 0.9698113 | 100 | 27.3 | 0.9927273 | 250 | 26.42 | 0.9932331 | 250 | 26.4 | 1 | 250 | 26.4 | 0.9966025 | 200 | 22.66 | 0.9921191 | 200 | 25.95 | 0.9934916 | 200 | 25.88 | 0.9953846 | 200 | 25.96 | 1.002704 | 100 | 26.5844 | 0.9430537 | 100 | 23.989 | 0.9866941 | 200 | 25.97407 | 0.995175 | 200 | 26.4 | 1 | 200 | 26.59 | 0.9984979 | 200 | 16.9 | 1.005952 | 200 | 27.1 | 1 | 200 | 28.3 | 0.9964789 | 200 | 27.1 | 1 | 200 | 26.9 | 0.9962963 | 200 | 23.9 | 0.9958333 | 200 | 24.7 | 0.9959677 | 105 | 16.6 | 1 | 105 | 15.7 | 1 | 200 | 28.28125 | 0.9819168 | 105 | 26.64107 | 1.003615 | 400 | 25.77532 | 0.9935956 | 200 | 26.3792 | 0.9975495 | 200 | 26.4505 | 1.000246 | 200 | 26.6216 | 1.006716 | 200 | 21.99851 | 1.002445 | 200 | 21.81371 | 0.9875852 | 400 | 28.85 | 0.9948276 | 200 | 26.9041 | 0.9983376 | 200 | 26.9853 | 1.005043 | 200 | 26.4681 | 1.000911
400 | 25.97 | 0.9954005 | 500 | 25.18 | 0.9905586 | 500 | 25.33 | 0.9964595 | 300 | 26.55 | 0.9969959 | 300 | 26.32 | 0.9958381 | 300 | 25.9 | 0.9961538 | 600 | 25.4 | 0.9844961 | 600 | 25.9 | 0.9664179 | 300 | 26.32 | 0.9958381 | 600 | 25.39 | 0.9750384 | 200 | 23.53 | 0.9307753 | 300 | 25.50787 | 0.9776275 | 250 | 21.7 | 0.9908676 | 200 | 27.89 | 0.9978533 | 300 | 26.42 | 0.9984883 | 300 | 26.37 | 0.9969754 | 300 | 26.7 | 0.9981308 | 200 | 26.62143 | 1.001559 | 200 | 26.61607 | 1.000228 | 200 | 26.6792 | 0.9464166 | 200 | 23.841 | 0.9806067 | 500 | 26.947 | 0.9921576 | 200 | 25.5 | 0.9622642 | 200 | 27.4 | 0.9963636 | 450 | 26.22 | 0.9857143 | 450 | 26.25 | 0.9943182 | 450 | 26.25 | 0.99094 | 400 | 22.71 | 0.9943082 | 400 | 25.97 | 0.9942573 | 400 | 26.08 | 1.003077 | 400 | 26.04 | 1.005794 | 200 | 26.6792 | 0.9464166 | 200 | 23.841 | 0.9806067 | 300 | 25.50787 | 0.9773129 | 350 | 26.4 | 1 | 300 | 26.55 | 0.9969959 | 400 | 16 | 0.952381 | 300 | 27 | 0.99631 | 300 | 28.3 | 0.9964789 | 300 | 27 | 0.99631 | 300 | 26.8 | 0.9925926 | 300 | 23.9 | 0.9958333 | 300 | 24.6 | 0.9919355 | 200 | 16.5 | 0.9939759 | 200 | 15.7 | 1 | 300 | 26.51042 | 0.920434 | 150 | 26.44914 | 0.9963847 | 600 | 25.32437 | 0.9762123 | 400 | 25.8873 | 0.978948 | 400 | 25.9064 | 0.9796702 | 400 | 26.0092 | 0.9835577 | 300 | 21.65872 | 0.986961 | 300 | 22.00447 | 0.9962216 | 600 | 28.55 | 0.9844828 | 400 | 26.7037 | 0.9909013 | 400 | 26.7741 | 0.9971769 | 400 | 25.9329 | 0.9806724
500 | 25.85 | 0.9908011 | 600 | 24.56 | 0.9661684 | 600 | 24.5 | 0.963808 | 400 | 26.5 | 0.9951183 | 400 | 26.28 | 0.9943246 | 400 | 25.3 | 0.9730769 | [6 empty] | 400 | 26.28 | 0.9943246 | 1000 | 22 | 0.8448541 | 300 | 23.41 | 0.9260285 | 400 | 25.3227 | 0.9705307 | 350 | 21.6 | 0.9863014 | 300 | 27.89 | 0.9978533 | 400 | 26.39 | 0.9973545 | 400 | 26.3 | 0.9943289 | 400 | 26.6 | 0.9943925 | 300 | 26.60536 | 1.000954 | 300 | 26.62143 | 1.000429 | 300 | 26.537 | 0.9413722 | 300 | 23.733 | 0.9761645 | 750 | 24.933 | 0.9180044 | 400 | 25.1 | 0.9471698 | 400 | 27.3 | 0.9927273 | 650 | 24.95 | 0.9379699 | 650 | 25.04 | 0.9484848 | 650 | 24.63 | 0.9297848 | 600 | 22.07 | 0.9662872 | 600 | 25.37 | 0.9712864 | 600 | 25.68 | 0.9876923 | 600 | 25.66 | 0.9911163 | 300 | 26.537 | 0.9413722 | 300 | 23.733 | 0.9761645 | 400 | 25.3227 | 0.9702184 | 500 | 26.3 | 0.9962121 | 400 | 26.5 | 0.9951183 | 600 | 15.5 | 0.922619 | 400 | 27 | 0.99631 | 400 | 28.2 | 0.9929577 | 400 | 26.9 | 0.9926199 | 400 | 26.8 | 0.9925926 | 400 | 23.8 | 0.9916667 | 400 | 24.5 | 0.9879032 | 400 | 16.7 | 1.006024 | 400 | 15.5 | 0.9872611 | 500 | 25.3125 | 0.8788427 | 200 | 26.35317 | 0.9927693 | 1000 | 21.88291 | 0.8435499 | 600 | 25.2951 | 0.9565535 | 600 | 25.1278 | 0.9502269 | 600 | 25.0889 | 0.9487559 | 400 | 21.73621 | 0.9904924 | 400 | 22.16542 | 1.003509 | 800 | 27.5 | 0.9482759 | 600 | 26.4857 | 0.9828119 | 600 | 26.1001 | 0.9720744 | 600 | 25.1384 | 0.9506277
600 | 25.62 | 0.9819854 | 700 | 24.24 | 0.9535799 | 700 | 24 | 0.9441385 | 550 | 26.37 | 0.9902366 | 500 | 26.08 | 0.9867575 | 500 | 25.3 | 0.9730769 | [6 empty] | 500 | 26.08 | 0.9867575 |  |  |  | 400 | 23.23 | 0.9189082 | 500 | 24.6988 | 0.9466188 | 450 | 21.8 | 0.9954338 | 400 | 27.73 | 0.9921288 | 500 | 26.25 | 0.9920635 | 500 | 26.15 | 0.9886578 | 500 | 26.6 | 0.9943925 | 400 | 26.50357 | 0.9971246 | 400 | 26.46607 | 0.9945912 | 400 | 25.0682 | 0.8892681 | 400 | 23.667 | 0.9734499 |  |  |  | 600 | 25.3 | 0.954717 | 600 | 27.6 | 1.003636 | 850 | 23.51 | 0.8838346 | 850 | 24.27 | 0.9193182 | 850 | 23.28 | 0.8788222 | [12 empty] | 400 | 25.0682 | 0.8892681 | 400 | 23.667 | 0.9734499 | 500 | 24.6988 | 0.9463142 | 650 | 25.8 | 0.9772727 | 550 | 26.37 | 0.9902366 | 800 | 15.4 | 0.9166667 | 500 | 26.9 | 0.9926199 | 500 | 28.2 | 0.9929577 | 500 | 26.8 | 0.9889299 | 500 | 26.7 | 0.9888889 | 500 | 23.6 | 0.9833333 | 500 | 24.3 | 0.9798387 | 600 | 16.2 | 0.9759036 | 600 | 14.8 | 0.9426752 | 650 | 12.08333 | 0.4195298 | 400 | 26.2572 | 0.989154 |  |  |  | 800 | 24.8572 | 0.9399939 | 800 | 24.561 | 0.9287929 | 800 | 24.4921 | 0.9261874 | 500 | 21.47988 | 0.9788115 | 500 | 21.99255 | 0.9956818 | 1000 | 26.2 | 0.9034483 | 800 | 26.1854 | 0.9716686 | 800 | 25.685 | 0.9566144 | 800 | 24.561 | 0.9287929
800 | 25.3 | 0.9697202 | [6 empty] | 650 | 25.91 | 0.9729628 | 600 | 25.65 | 0.9704881 | 600 | 25.3 | 0.9730769 | [6 empty] | 600 | 25.65 | 0.9704881 |  |  |  | 500 | 21.29 | 0.8421677 | 600 | 24.07933 | 0.9228768 | 600 | 21.4 | 0.9771689 | 500 | 27.72 | 0.991771 | 600 | 25.96 | 0.9811036 | 600 | 25.83 | 0.9765595 | 600 | 26.5 | 0.9906542 | 500 | 26.27857 | 0.9886596 | 500 | 26.21429 | 0.9851291 | 500 | 24.916 | 0.8838689 | 500 | 23.3711 | 0.9612792 |  |  |  | 800 | 25.3 | 0.954717 | 800 | 27.3 | 0.9927273 | [21 empty] | 500 | 24.916 | 0.8838689 | 500 | 23.3711 | 0.9612792 | 600 | 24.07933 | 0.9225798 | 800 | 25.7 | 0.9734848 | 650 | 25.91 | 0.9729628 | 1000 | 15.3 | 0.9107143 | 600 | 26.8 | 0.9889299 | 600 | 28 | 0.9859155 | 600 | 26.7 | 0.9852399 | 600 | 26.5 | 0.9814815 | 600 | 23.5 | 0.9791667 | 600 | 24.1 | 0.9717742 | 800 | 14.7 | 0.8855422 | 800 | 14.5 | 0.9235669 |  |  |  | 600 | 25.2975 | 0.9530007 | [12 empty] | 600 | 21.37258 | 0.9739219 | 600 | 21.97466 | 0.9948721
[9 empty] | 800 | 25.74 | 0.966579 | 700 | 24.49 | 0.9265986 | 900 | 24.5 | 0.9423077 | [6 empty] | 700 | 24.49 | 0.9265986 | [9 empty] | 850 | 20.5 | 0.9360731 | 600 | 27.61 | 0.9878354 | 700 | 25.83 | 0.9761905 | 700 | 25.68 | 0.9708885 | 800 | 26.4 | 0.9869159 | 600 | 25.89286 | 0.9741481 | 600 | 25.7 | 0.9658023 | 600 | 24.1799 | 0.8577566 | 600 | 23.2271 | 0.9553563 |  |  |  | 1000 | 22 | 0.8301887 | 1000 | 26.3 | 0.9563636 | [21 empty] | 600 | 24.1799 | 0.8577566 | 600 | 23.2271 | 0.9553563 | [6 empty] | 800 | 25.74 | 0.966579 | [21 empty] | 1000 | 9.4 | 0.5662651 | 1000 | 9.7 | 0.6178344 |  |  |  | 800 | 24.43378 | 0.9204628 | [12 empty] | 700 | 21.10432 | 0.9616978 | 700 | 21.59911 | 0.9778692
[12 empty] | 800 | 23.58 | 0.892168 | [9 empty] | 800 | 23.58 | 0.892168 | [12 empty] | 700 | 27.24 | 0.9745975 | 800 | 25.09 | 0.9482237 | 800 | 25.05 | 0.9470699 | [9 empty] | 700 | 22.7198 | 0.805961 | 700 | 23.0753 | 0.9491126 | [30 empty] | 700 | 22.7198 | 0.805961 | 700 | 23.0753 | 0.9491126 | [39 empty] | 1000 | 24.48177 | 0.9222704 | [12 empty] | 800 | 21.14009 | 0.9633277 | 800 | 21.7541 | 0.9848863
[39 empty] | 800 | 26.8 | 0.9588551 | [15 empty] | 800 | 22.083 | 0.7833712 | 800 | 22.8088 | 0.9381512 | [30 empty] | 800 | 22.083 | 0.7833712 | 800 | 22.8088 | 0.9381512 | [39 empty] | 1200 | 20.11516 | 0.757773 | [12 empty] | 900 | 20.78241 | 0.9470289 | 900 | 21.50373 | 0.973551
[57 empty] | 900 | 21.9065 | 0.7771101 | 900 | 22.6865 | 0.9331208 | [30 empty] | 900 | 21.9065 | 0.7771101 | 900 | 22.6865 | 0.9331208 | [54 empty] | 1000 | 20.16841 | 0.9190492 | 1000 | 21.21759 | 0.9605965
|  |  | AC |  |  | WC | [44 empty] | AC |  |  | WC | [17 empty] | AL |  |  | HR |  |  | MA |  |  | K |  |  | A |  |  | Dry |  |  | Saturated | [20 empty] | KP |  |  | Dlm |  |  | TrS |  |  | KKB |  |  | LS |  |  | BT | [17 empty] | AC |  |  | WC |  |  | LN2C |  |  | AC |  |  | WC | [5 empty] | FG |  |  | MG |  |  | CG
|  |  | Granite |  |  | Granite | [17 empty] | Granite |  |  | Granite |  |  | Sandstone |  |  | Granite |  |  | Sandstone |  |  | Granite |  |  | Granite AC |  |  | Granite WC |  |  | Granite |  |  | Granite |  |  | Granite |  |  | Shale |  |  | Shale |  |  | Granite |  |  | Granite |  |  | Sandstone |  |  | Granite |  |  | Granite |  |  | Granite |  |  | Sandstone |  |  | Sandstone |  |  | Limestone |  |  | Limestone |  |  | Indian |  |  | Indian |  |  | Granite |  |  | Granite |  |  | Granite |  |  | Clayey tuff |  |  | Marble |  |  | Limestone |  |  | Limestone |  |  | Limestone |  |  | Limestone |  |  | Travertine |  |  | Calcarenite |  |  | Chalk |  |  | Marble |  |  | Sandstone |  |  | Granite |  |  | Granite |  |  | Granite |  |  | Granite |  |  | Granite |  |  | Granite |  |  | Basalt |  |  | Granite |  |  | Granite |  |  | Granite
Fan, L.F., Wu, Z.J., Wan, Z. & Gao, J.W. 2017. Experimental investigation of thermal effects on dynamic behavior of granite. Applied Thermal Engineering, 125, 94-103, doi: https://doi.org/10.1016/j.applthermaleng.2017.07.007. |  |  | Tomás, R., Cano, M., Pulgarín, L.F., Brotóns, V., Benavente, D., Miranda, T. & Vasconcelos, G. 2021. Thermal effect of high temperatures on the physical and mechanical properties of a granite used in UNESCO World Heritage sites in north Portugal. Journal of Building Engineering, 43, 102823, doi: https://doi.org/10.1016/j.jobe.2021.102823. |  |  | Tomás, R., Cano, M., Pulgarín, L.F., Brotóns, V., Benavente, D., Miranda, T. & Vasconcelos, G. 2021. Thermal effect of high temperatures on the physical and mechanical properties of a granite used in UNESCO World Heritage sites in north Portugal. Journal of Building Engineering, 43, 102823, doi: https://doi.org/10.1016/j.jobe.2021.102823. |  |  | Zhao, X.G., Zhao, Z., Guo, Z., Cai, M., Li, X., Li, P.F., Chen, L. & Wang, J. 2018. Influence of Thermal Treatment on the Thermal Conductivity of Beishan Granite. Rock Mechanics and Rock Engineering, doi: 10.1007/s00603-018-1479-0. |  |  | Yang, S.-Q., Ranjith, P.G., Jing, H.-W., Tian, W.-L. & Ju, Y. 2017. An experimental investigation on thermal damage and failure mechanical behavior of granite after exposure to different high temperature treatments. Geothermics, 65, 180-197, doi: https://doi.org/10.1016/j.geothermics.2016.09.008. |  |  | Zhang, F., Zhao, J., Hu, D., Skoczylas, F. & Shao, J. 2018. Laboratory Investigation on Physical and Mechanical Properties of Granite After Heating and Water-Cooling Treatment. Rock Mechanics and Rock Engineering, 51, 677-694, doi: 10.1007/s00603-017-1350-8. |  |  | Török, A. & Török, Á. 2015. The effect of temperature on the strength of two different granites. Central European Geology, 58, 356-369, doi: 10.1556/24.58.2015.4.5. |  |  | Török, A. & Török, Á. 2015. The effect of temperature on the strength of two different granites. Central European Geology, 58, 356-369, doi: 10.1556/24.58.2015.4.5. |  |  | Yang, S.-Q., Ranjith, P.G., Jing, H.-W., Tian, W.-L. and Ju, Y., 2017. An experimental investigation on thermal damage and failure mechanical behavior of granite after exposure to different high temperature treatments. Geothermics, 65: 180-197. |  |  | Wang, F., Frühwirt, T. and Konietzky, H., 2020. Influence of repeated heating on physical-mechanical properties and damage evolution of granite. International Journal of Rock Mechanics and Mining Sciences, 136: 104514. |  |  | Singh, A., Verma, A.K., Kumar, A., Singh, C.S. and Roy, S.K., 2023. Effect of Temperature on Physico-Mechanical Properties of Chunar Sandstone, Mirzapur, U.P., India. Journal of Mining Science, 59(1): 53-62. |  |  | Gautam, P.K., Verma, A.K., Jha, M.K., Sharma, P. & Singh, T.N. 2018. Effect of high temperature on physical and mechanical properties of Jalore granite. Journal of Applied Geophysics, 159, 460-474, doi: https://doi.org/10.1016/j.jappgeo.2018.07.018. |  |  | Yao, W., Xu, Y., Wang, W. and Kanopolous, P., 2016. Dependence of Dynamic Tensile Strength of Longyou Sandstone on Heat-Treatment Temperature and Loading Rate. Rock Mechanics and Rock Engineering, 49(10): 3899-3915. |  |  | Yin, T., Wu, Y., Li, Q., Wang, C. and Wu, B., 2020. Determination of double-K fracture toughness parameters of thermally treated granite using notched semi-circular bending specimen. Engineering Fracture Mechanics, 226: 106865. |  |  | Li, X., Zhang, Z., Chen, W., Yin, T. and Li, X., 2019. Mode I and Mode II Granite Fractures after Distinct Thermal Shock Treatments. Journal of Materials in Civil Engineering, 31(4): 06019001. |  |  | Li, X., Zhang, Z., Chen, W., Yin, T. and Li, X., 2019. Mode I and Mode II Granite Fractures after Distinct Thermal Shock Treatments. Journal of Materials in Civil Engineering, 31(4): 06019001. |  |  | He, L., Yin, Q. and Jing, H., 2018. Laboratory Investigation of Granite Permeability after High-Temperature Exposure. Processes, 6(4): 36. |  |  | Ram, B.K. & Gupta, V. 2024. Physico-mechanical characterization of Higher Himalayan granite under the thermal treatments of different heating–cooling conditions. Acta Geotechnica, 19, 2841-2854, doi: 10.1007/s11440-023-02224-5. |  |  | Ram, B.K. & Gupta, V. 2024. Physico-mechanical characterization of Higher Himalayan granite under the thermal treatments of different heating–cooling conditions. Acta Geotechnica, 19, 2841-2854, doi: 10.1007/s11440-023-02224-5. |  |  | Jha, M.K., Verma, A.K., Gautam, P.K. & Negi, A. 2017. Study of mechanical properties of Vindhayan shaly rocks at elevated temperature. Journal of the Geological Society of India, 90, 267-272, doi: 10.1007/s12594-017-0714-8. |  |  | Jha, M.K., Verma, A.K., Gautam, P.K. & Negi, A. 2017. Study of mechanical properties of Vindhayan shaly rocks at elevated temperature. Journal of the Geological Society of India, 90, 267-272, doi: 10.1007/s12594-017-0714-8. |  |  | Németh, A., Antal, Á. & Török, Á. 2021. Physical Alteration and Color Change of Granite Subjected to High Temperature. Applied Sciences, 11, 8792. |  |  | Liu, S. & Xu, J. 2015. An experimental study on the physico-mechanical properties of two post-high-temperature rocks. Engineering Geology, 185, 63-70, doi: https://doi.org/10.1016/j.enggeo.2014.11.013. |  |  | Liu, S. & Xu, J. 2015. An experimental study on the physico-mechanical properties of two post-high-temperature rocks. Engineering Geology, 185, 63-70, doi: https://doi.org/10.1016/j.enggeo.2014.11.013. |  |  | Ahmadi, l., Ghobadi, M., Sepahi Garoo, A.a., Izadikian, L. & Jafari, S.r. 2023. Evaluating the Effect of Thermal Shock on the Development of Micro-cracks in Granitoids Using Capillary Water Absorption Test and P-wave velocity Test. Geopersia, 13, 103-121, doi: 10.22059/geope.2022.347814.648671. |  |  | Ahmadi, l., Ghobadi, M., Sepahi Garoo, A.a., Izadikian, L. & Jafari, S.r. 2023. Evaluating the Effect of Thermal Shock on the Development of Micro-cracks in Granitoids Using Capillary Water Absorption Test and P-wave velocity Test. Geopersia, 13, 103-121, doi: 10.22059/geope.2022.347814.648671. |  |  | Ahmadi, l., Ghobadi, M., Sepahi Garoo, A.a., Izadikian, L. & Jafari, S.r. 2023. Evaluating the Effect of Thermal Shock on the Development of Micro-cracks in Granitoids Using Capillary Water Absorption Test and P-wave velocity Test. Geopersia, 13, 103-121, doi: 10.22059/geope.2022.347814.648671. |  |  | Kompaníková, Z., Gomez-Heras, M., Michňová, J., Durmeková, T. & Vlčko, J. 2014. Sandstone alterations triggered by fire-related temperatures. Environmental Earth Sciences, 72, 2569-2581, doi: 10.1007/s12665-014-3164-2. |  |  | Kompaníková, Z., Gomez-Heras, M., Michňová, J., Durmeková, T. & Vlčko, J. 2014. Sandstone alterations triggered by fire-related temperatures. Environmental Earth Sciences, 72, 2569-2581, doi: 10.1007/s12665-014-3164-2. |  |  | Heidari, M., Torabi-Kaveh, M. & Mohseni, H. Artificial weathering assessment of Persepolis stone due to heating to elucidate the effects of the burning of Persepolis. Bull Eng Geol Environ 75, 979–992 (2016). https://doi.org/10.1007/s10064-016-0887-1 |  |  | Heidari, M., Torabi-Kaveh, M. & Mohseni, H. Artificial weathering assessment of Persepolis stone due to heating to elucidate the effects of the burning of Persepolis. Bull Eng Geol Environ 75, 979–992 (2016). https://doi.org/10.1007/s10064-016-0887-1 |  |  | Jha, M. K., Verma, A. K., Gautam, P. K., & Negi, A. (2017). Study of mechanical properties of Vindhayan shaly rocks at elevated temperature. Journal of the Geological Society of India, 90, 267-272. https://doi.org/10.1007/s12594-017-0714-8 | Shaly Rocks |  | Jha, M. K., Verma, A. K., Gautam, P. K., & Negi, A. (2017). Study of mechanical properties of Vindhayan shaly rocks at elevated temperature. Journal of the Geological Society of India, 90, 267-272. https://doi.org/10.1007/s12594-017-0714-8 |  |  | Gautam, P. K., Verma, A. K., Jha, M. K., Sharma, P., & Singh, T. N. (2018). Effect of high temperature on physical and mechanical properties of Jalore granite. Journal of Applied Geophysics, 159, 460-474. DOI:10.1016/J.JAPPGEO.2018.07.020 |  |  | Řimnáčová, D., Natherová, V., Lokajíček, T., Petružálek, M., Aminzadeh, A., Racek, M. & Přikryl, R. 2024. Thermally induced degradation of Westerly granite microstructure documented by dynamic elastic properties and pore space and damage characteristics. Bulletin of Engineering Geology and the Environment, 83, 518, doi: 10.1007/s10064-024-04011-2. |  |  | Zhao, X.G., Zhao, Z., Guo, Z., Cai, M., Li, X., Li, P.F., Chen, L. & Wang, J. 2018. Influence of Thermal Treatment on the Thermal Conductivity of Beishan Granite. Rock Mechanics and Rock Engineering, 51, 2055-2074, doi: 10.1007/s00603-018-1479-0. |  |  | Ersoy, H., Karahan, M., Kolaylı, H. and Sünnetci, M.O., 2021. Influence of Mineralogical and Micro-Structural Changes on the Physical and Strength Properties of Post-thermal-Treatment Clayey Rocks. Rock Mechanics and Rock Engineering, 54(2): 679-694. |  |  | Ersoy, H., Karahan, M., Kolaylı, H. and Sünnetci, M.O., 2021. Influence of Mineralogical and Micro-Structural Changes on the Physical and Strength Properties of Post-thermal-Treatment Clayey Rocks. Rock Mechanics and Rock Engineering, 54(2): 679-694. |  |  | Ersoy, H., Karahan, M., Kolaylı, H. and Sünnetci, M.O., 2021. Influence of Mineralogical and Micro-Structural Changes on the Physical and Strength Properties of Post-thermal-Treatment Clayey Rocks. Rock Mechanics and Rock Engineering, 54(2): 679-694. |  |  | Ersoy, H., Karahan, M., Kolaylı, H. and Sünnetci, M.O., 2021. Influence of Mineralogical and Micro-Structural Changes on the Physical and Strength Properties of Post-thermal-Treatment Clayey Rocks. Rock Mechanics and Rock Engineering, 54(2): 679-694. |  |  | Ersoy, H., Karahan, M., Kolaylı, H. and Sünnetci, M.O., 2021. Influence of Mineralogical and Micro-Structural Changes on the Physical and Strength Properties of Post-thermal-Treatment Clayey Rocks. Rock Mechanics and Rock Engineering, 54(2): 679-694. |  |  | Ersoy, H., Karahan, M., Kolaylı, H. and Sünnetci, M.O., 2021. Influence of Mineralogical and Micro-Structural Changes on the Physical and Strength Properties of Post-thermal-Treatment Clayey Rocks. Rock Mechanics and Rock Engineering, 54(2): 679-694. |  |  | Ersoy, H., Karahan, M., Kolaylı, H. and Sünnetci, M.O., 2021. Influence of Mineralogical and Micro-Structural Changes on the Physical and Strength Properties of Post-thermal-Treatment Clayey Rocks. Rock Mechanics and Rock Engineering, 54(2): 679-694. |  |  | Ersoy, H., Atalar, C., Sünnetci, M.O., Kolaylı, H., Karahan, M. & Fırat Ersoy, A. 2021. Assessment of damage on geo-mechanical and micro-structural properties of weak calcareous rocks exposed to fires using thermal treatment coefficient. Engineering Geology, 284, 106046, doi: https://doi.org/10.1016/j.enggeo.2021.106046. |  |  | Ersoy, H., Atalar, C., Sünnetci, M.O., Kolaylı, H., Karahan, M. & Fırat Ersoy, A. 2021. Assessment of damage on geo-mechanical and micro-structural properties of weak calcareous rocks exposed to fires using thermal treatment coefficient. Engineering Geology, 284, 106046, doi: https://doi.org/10.1016/j.enggeo.2021.106046. |  |  | Kumar, S., Das, A. & Tiwari, G. 2023. A comparative study on the dynamic loading response of heat-treated soft and medium hard rocks. Engineering Fracture Mechanics, 292, 109579, doi: https://doi.org/10.1016/j.engfracmech.2023.109579. |  |  | Ngueyep Mambou, L.L., Ndop, J. & Ndjaka, J.M.B. 2014. Theoretical investigations of mechanical properties of sandstone rock specimen at high temperatures. Journal of Mining Science, 50, 69-80, doi: 10.1134/S1062739114010116. |  |  | Wang, F., Konietzky, H., Frühwirt, T. & Dai, Y. 2020. Laboratory testing and numerical simulation of properties and thermal-induced cracking of Eibenstock granite at elevated temperatures. Acta Geotechnica, 15, 2259-2275, doi: 10.1007/s11440-020-00926-8. |  |  | Kang, F., Jia, T., Li, Y., Deng, J., Tang, C.a. & Huang, X. 2021. Experimental study on the physical and mechanical variations of hot granite under different cooling treatments. Renewable Energy, 179, 1316-1328, doi: https://doi.org/10.1016/j.renene.2021.07.132. |  |  | Kang, F., Jia, T., Li, Y., Deng, J., Tang, C.a. & Huang, X. 2021. Experimental study on the physical and mechanical variations of hot granite under different cooling treatments. Renewable Energy, 179, 1316-1328, doi: https://doi.org/10.1016/j.renene.2021.07.132. |  |  | Kang, F., Jia, T., Li, Y., Deng, J., Tang, C.a. & Huang, X. 2021. Experimental study on the physical and mechanical variations of hot granite under different cooling treatments. Renewable Energy, 179, 1316-1328, doi: https://doi.org/10.1016/j.renene.2021.07.132. |  |  | Sirdesai, N.N., Mahanta, B., Ranjith, P.G. & Singh, T.N. 2019. Effects of thermal treatment on physico-morphological properties of Indian fine-grained sandstone. Bulletin of Engineering Geology and the Environment, 78, 883-897, doi: 10.1007/s10064-017-1149-6. |  |  | Sirdesai, N.N., Mahanta, B., Ranjith, P.G. & Singh, T.N. 2019. Effects of thermal treatment on physico-morphological properties of Indian fine-grained sandstone. Bulletin of Engineering Geology and the Environment, 78, 883-897, doi: 10.1007/s10064-017-1149-6. |  |  | Qiao, J., Wang, G., Song, L., Liu, X., Zhou, C., Niu, Y. & Liu, B. 2024. Mechanical properties and the mechanism of microscopic thermal damage of basalt subjected to high-temperature treatment. Natural Hazards, 120, 41-61, doi: 10.1007/s11069-023-06191-8. |  |  | Kang, F., Li, Y. & Tang, C.a. 2021. Grain size heterogeneity controls strengthening to weakening of granite over high-temperature treatment. International Journal of Rock Mechanics and Mining Sciences, 145, 104848, doi: https://doi.org/10.1016/j.ijrmms.2021.104848. |  |  | Kang, F., Li, Y. & Tang, C.a. 2021. Grain size heterogeneity controls strengthening to weakening of granite over high-temperature treatment. International Journal of Rock Mechanics and Mining Sciences, 145, 104848, doi: https://doi.org/10.1016/j.ijrmms.2021.104848. |  |  | Kang, F., Li, Y. & Tang, C.a. 2021. Grain size heterogeneity controls strengthening to weakening of granite over high-temperature treatment. International Journal of Rock Mechanics and Mining Sciences, 145, 104848, doi: https://doi.org/10.1016/j.ijrmms.2021.104848.