## Expansion coefficient
T (°C) | αu(10–6/°C) | αu/αu0 | T (°C) | αu(10–6/°C) | αu/αu0 | T (°C) | αu(10–6/°C) | αu/αu0 | T (°C) | αu(10–6/°C) | αu/αu0 | T (°C) | αu(10–6/°C) | αu/αu0 | T (°C) | αu(10–6/°C) | αu/αu0 | T (°C) | αu(10–6/°C) | αu/αu0 | T (°C) | αu(10–6/°C) | αu/αu0 | T (°C) | αu(10–6/°C) | αu/αu0 | T (°C) | αu(10–6/°C) | αu/αu0 | T (°C) | αu(10–6/°C) | αu/αu0 | T (°C) | αu(10–6/°C) | αu/αu0 | T (°C) | αu(10–6/°C) | αu/αu0 | T (°C) | αu(10–6/°C) | αu/αu0 | T (°C) | αu(10–6/°C) | αu/αu0 | T (°C) | αu(10–6/°C) | αu/αu0 | T (°C) | αu(10–6/°C) | αu/αu0 | T (°C) | αu(10–6/°C) | αu/αu0 | T (°C) | αu(10–6/°C) | αu/αu0 | T (°C) | αu(10–6/°C) | αu/αu0 | T (°C) | αu(10–6/°C) | αu/αu0 | T (°C) | αu(10–6/°C) | αu/αu0 | T (°C) | αu(10–6/°C) | αu/αu0 | T (°C) | αu(10–6/°C) | αu/αu0 | T (°C) | αu(10–6/°C) | αu/αu0 | T (°C) | αu(10–6/°C) | αu/αu0 | T (°C) | αu(10–6/°C) | αu/αu0 | T (°C) | αu(10–6/°C) | αu/αu0 | T (°C) | αu(10–6/°C) | αu/αu0 | T (°C) | αu(10–6/°C) | αu/αu0 | T (°C) | αu(10–6/°C) | αu/αu0 | T (°C) | αu(10–6/°C) | αu/αu0 | T (°C) | αu(10–6/°C) | αu/αu0 | T (°C) | αu(10–6/°C) | αu/αu0 | T (°C) | αu(10–6/°C) | αu/αu0 | T (°C) | αu(10–6/°C) | αu/αu0 | T (°C) | αu(10–6/°C) | αu/αu0 | T (°C) | αu(10–6/°C) | αu/αu0 | T (°C) | αu(10–6/°C) | αu/αu0 | T (°C) | αu(10–6/°C) | αu/αu0 | T (°C) | αu(10–6/°C) | αu/αu0 | T (°C) | αu(10–6/°C) | αu/αu0 | T (°C) | αu(10–6/°C) | αu/αu0 | T (°C) | αu(10–6/°C) | αu/αu0 | T (°C) | αu(10–6/°C) | αu/αu0 | T (°C) | αu(10–6/°C) | αu/αu0 | T (°C) | αu(10–6/°C) | αu/αu0 | T (°C) | αu(10–6/°C) | αu/αu0 | T (°C) | αu(10–6/°C) | αu/αu0 | T (°C) | αu(10–6/°C) | αu/αu0 | T (°C) | αu(10–6/°C) | αu/αu0 | T (°C) | αu(10–6/°C) | αu/αu0 | T (°C) | αu(10–6/°C) | αu/αu0 | T (°C) | αu(10–6/°C) | αu/αu0 | T (°C) | αu(10–6/°C) | αu/αu0 | T (°C) | αu(10–6/°C) | αu/αu0 | T (°C) | αu(10–6/°C) | αu/αu0 | T (°C) | αu(10–6/°C) | αu/αu0 | T (°C) | αu(10–6/°C) | αu/αu0 | T (°C) | αu(10–6/°C) | αu/αu0 | T (°C) | αu(10–6/°C) | αu/αu0 | T (°C) | αu(10–6/°C) | αu/αu0 | T (°C) | αu(10–6/°C) | αu/αu0 | T (°C) | αu(10–6/°C) | αu/αu0 | T (°C) | αu(10–6/°C) | αu/αu0 | T (°C) | αu(10–6/°C) | αu/αu0 | T (°C) | αu(10–6/°C) | αu/αu0 | T (°C) | αu(10–6/°C) | αu/αu0 | T (°C) | αu(10–6/°C) | αu/αu0 | T (°C) | αu(10–6/°C) | αu/αu0 | T (°C) | αu(10–6/°C) | αu/αu0 | T (°C) | αu(10–6/°C) | αu/αu0 | T (°C) | αu(10–6/°C) | αu/αu0
20 | 0 |  | 20 | 0 |  | 100 | 4.742547 | 1 | 200 | 3.252033 | 1 | 50 | 6.97832 | 1 | 100 | 7.723577 | 1 | 100 | 9.552846 | 1 | 100 | 9.01084 | 1 | 100 | 6.02981 | 1 | 400 | 3.590786 | 1 | 50 | 9.349593 | 1 | 300 | 5.284553 | 1 | 100 | 9.95935 | 1 | 100 | 5.469388 | 1 | 100 | 6.040816 | 1 | 100 | 7.591837 | 1 | 100 | 7.918367 | 1 | 60 | 10.04325 | 1 | 50 | 13.69501 | 1 | 100 | 12.13483 | 1 | 33.08824 | 0 | 0 | 40.44118 | 0 |  | 40.44118 | 6.521739 | 1 | 44.11765 | 8.385093 | 1 | 49.63235 | 9.31677 | 1 | 40.44118 | 5.590062 | 1 | 47.79412 | 6.521739 | 1 | 21.04046 | 4.060721 | 1 | 22.96476 | 7.2265625 | 1 | 23.02071 | 4.228457 | 1 | 50 | 26.35 | 1 | 50 | -5.06 | 1 | 50 | 2.85 | 1 | 50 | 23.22 | 1 | 50 | 0.69 | 1 | 50 | 2.44 | 1 | 50 | -6.4 | -1 | 50 | 4.42 | 1 | 100 | 13.41977 | 1 | 100 | 2.722853 | 1 | 27.41062 | 3.770833 | 1 | 100 | 11.95876 | 1 | 29.85507 | 0 |  | 35.65217 | 0 |  | 40.28986 | 0 |  | 40.28986 | 0 |  | 40.28986 | 0 |  | 25.58747 |  |  | 25.52534 | 9.229651 | 1 | 24.9691 | 9.084302 | 1 | 25.52534 | 6.104651 | 1 | 27.19407 | 11.99128 | 1
200 | 8.626667 | 1 | 200 | 4.066667 | 1 | 200 | 5.149051 | 1.085714 | 400 | 3.252033 | 1 | 100 | 9.620596 | 1.378641 | 200 | 14.02439 | 1.815789 | 200 | 12.46612 | 1.304965 | 150 | 9.485095 | 1.052632 | 200 | 8.062331 | 1.337079 | 600 | 9.349593 | 2.603774 | 100 | 11.58537 | 1.23913 | 500 | 7.99458 | 1.512821 | 150 | 12.39837 | 1.244898 | 400 | 22.53061 | 4.119403 | 400 | 8.734694 | 1.445946 | 400 | 17.30612 | 2.27957 | 400 | 11.18367 | 1.412371 | 200 | 14.87024 | 1.48062 | 100 | 10.79179 | 0.7880086 | 200 | 20.33708 | 1.675926 | 66.17647 | 20.49689 | 1 | 75.36765 | 6.521739 | 1 | 137.8676 | 4.658385 | 0.7142857 | 91.91176 | 13.04348 | 1.555556 | 205.8824 | 12.1118 | 1.3 | 240.8088 | 18.63354 | 3.333333 | 172.7941 | 7.453416 | 1.142857 | 32.36994 | 4.402277 | 1.084112 | 30.61968 | 7.3828125 | 1.021622 | 34.95737 | 4.448898 | 1.052133 | 100 | 1.28 | 0.04857685 | 100 | -2.73 | 0.5395257 | 100 | 3.47 | 1.217544 | 100 | 5.68 | 0.2446167 | 100 | -0.02 | -0.02898551 | 100 | 3.75 | 1.536885 | 100 | -2.3 | -0.359375 | 100 | 3.52 | 0.7963801 | 200 | 11.92869 | 0.8888889 | 200 | 4.149109 | 1.52381 | 49.07909 | 1.5 | 0.3977901 | 200 | 13.24742 | 1.107759 | 49.56522 | 7.5 | 1 | 49.56522 | 3.181818 | 1 | 50.14493 | 2.19697 | 1 | 50.72464 | 2.424242 | 1 | 51.88406 | 2.272727 | 1 | 49.08616 | 6.144068 | 1 | 34.42522 | 11.40988 | 1.23622 | 33.86897 | 11.48256 | 1.264 | 28.30655 | 5.741279 | 0.9404762 | 50 | 10.75581 | 0.8969697
400 | 13.95 | 1.617079 | 400 | 6.286667 | 1.545902 | 300 | 7.113821 | 1.5 | 500 | 7.926829 | 2.4375 | 150 | 11.99187 | 1.718447 | 400 | 23.44173 | 3.035088 | 300 | 15.17615 | 1.588652 | 200 | 10.50136 | 1.165414 | 300 | 9.756098 | 1.617978 | 800 | 9.078591 | 2.528302 | 150 | 14.02439 | 1.5 | 600 | 17.20867 | 3.25641 | 300 | 15.04065 | 1.510204 | 600 | 26.53061 | 4.850746 | 600 | 9.959184 | 1.648649 | 600 | 37.71429 | 4.967742 | 600 | 21.06122 | 2.659794 | 400 | 21.56574 | 2.147287 | 200 | 10.05865 | 0.7344754 | 400 | 50.44944 | 4.157407 | 117.6471 | 25.15528 | 1.227273 | 141.5441 | 14.90683 | 2.285714 | 262.8676 | 9.31677 | 1.428571 | 156.25 | 15.83851 | 1.888889 | 417.2794 | 24.2236 | 2.6 | 431.9853 | 30.74534 | 5.5 | 308.8235 | 17.70186 | 2.714286 | 35.60694 | 4.573055 | 1.126168 | 36.57351 | 7.65625 | 1.059459 | 46.04141 | 4.368737 | 1.033175 | 300 | 10.97 | 0.4163188 | 300 | 10.95 | -2.164032 | 300 | 13.11 | 4.6 | 300 | 13.58 | 0.5848407 | 300 | 11.34 | 16.43478 | 300 | 14.7 | 6.02459 | 300 | 14.2 | 2.21875 | 300 | 11.7 | 2.647059 | 300 | 12.64182 | 0.942029 | 300 | 4.732577 | 1.738095 | 65.33044 | 1.020833 | 0.2707182 | 300 | 14.79381 | 1.237069 | 100 | 11.81818 | 1.575758 | 100.5797 | 6.742424 | 2.119048 | 100 | 5.530303 | 2.517241 | 100.5797 | 6.515152 | 2.6875 | 99.42029 | 5.757576 | 2.533333 | 97.38903 | 15.74859 | 2.563218 | 50 | 11.9186 | 1.291339 | 50.55624 | 11.70058 | 1.288 | 49.44376 | 6.322674 | 1.035714 | 99.50556 | 10.46512 | 0.8727273
500 | 16.83 | 1.950927 | 500 | 7.326667 | 1.801639 | 400 | 10.0271 | 2.114286 | 600 | 12.94038 | 3.979167 | 200 | 13.82114 | 1.980583 | 500 | 36.04336 | 4.666667 | 400 | 17.88618 | 1.87234 | 300 | 13.07588 | 1.451128 | 400 | 11.78862 | 1.955056 |  |  |  | 200 | 15.98916 | 1.710145 | 700 | 40.58266 | 7.679487 | 400 | 20.79946 | 2.088435 | 750 | 21.79592 | 3.985075 | 750 | 10.12245 | 1.675676 | 750 | 33.71429 | 4.44086 | 750 | 19.18367 | 2.42268 | 600 | 24.99135 | 2.488372 | 300 | 12.46334 | 0.9100642 | 600 | 42.80899 | 3.527778 | 187.5 | 27.95031 | 1.363636 | 211.3971 | 15.83851 | 2.428571 | 382.3529 | 13.04348 | 2 | 314.3382 | 19.56522 | 2.333333 | 487.1324 | 32.6087 | 3.5 | 536.7647 | 34.47205 | 6.166667 | 404.4118 | 19.56522 | 3 | 64.73988 | 4.535104 | 1.116822 | 49.33171 | 7.4609375 | 1.032432 | 74.17783 | 4.589178 | 1.085308 | 500 | 23.78 | 0.9024668 | 500 | 18.54 | -3.664032 | 500 | 20.05 | 7.035088 | 500 | 19.54 | 0.8415159 | 500 | 19.49 | 28.24638 | 500 | 22.5 | 9.221311 | 500 | 27 | 4.21875 | 500 | 18.6 | 4.208145 | 400 | 12.57699 | 0.9371981 | 400 | 4.213938 | 1.547619 | 89.70748 | 1.291667 | 0.3425414 | 400 | 15.46392 | 1.293103 | 149.8551 | 13.71212 | 1.828283 | 149.2754 | 8.560606 | 2.690476 | 151.0145 | 7.272727 | 3.310345 | 150.4348 | 9.924242 | 4.09375 | 151.0145 | 7.575758 | 3.333333 | 150.2611 | 18.22034 | 2.965517 | 98.94932 | 12.71802 | 1.377953 | 100.0618 | 12.64535 | 1.392 | 99.50556 | 6.90407 | 1.130952 | 149.5674 | 10.17442 | 0.8484848
600 | 23.70667 | 2.748068 | 600 | 11.29 | 2.77623 | 500 | 11.92412 | 2.514286 | 1000 | 21.13821 | 6.5 | [6 empty] | 500 | 26.69377 | 2.794326 | 400 | 17.95393 | 1.992481 | 500 | 13.95664 | 2.314607 |  |  |  | 250 | 17.47967 | 1.869565 |  |  |  | 450 | 24.52575 | 2.462585 | 1050 | 41.06122 | 7.507463 | 1050 | 14.69388 | 2.432432 |  |  |  | 1050 | 34.04082 | 4.298969 | 800 | 31.14187 | 3.100775 | 400 | 15.19062 | 1.109208 | 700 | 55.39326 | 4.564815 | 244.4853 | 28.88199 | 1.409091 | 284.9265 | 17.70186 | 2.714286 | 468.75 | 14.90683 | 2.285714 | 450.3676 | 27.95031 | 3.333333 | 538.6029 | 28.88199 | 3.1 | 599.2647 | 42.85714 | 7.666667 | 564.3382 | 25.15528 | 3.857143 | 104.3931 | 4.516129 | 1.11215 | 68.89429 | 8.6328125 | 1.194595 | 111.6931 | 4.829659 | 1.14218 | 700 | 59.7 | 2.265655 | 700 | 21.61 | -4.270751 | 700 | 21.82 | 7.65614 | 700 | 20.1 | 0.8656331 | 700 | 23.63 | 34.24638 | 700 | 25.1 | 10.28689 | 700 | 134 | 20.9375 | 700 | 23 | 5.20362 | 500 | 13.09562 | 0.9758454 | 500 | 5.056726 | 1.857143 | 124.9187 | 2.625 | 0.6961326 | 500 | 15.87629 | 1.327586 | 200.2899 | 15.5303 | 2.070707 | 199.7101 | 10.98485 | 3.452381 | 200.2899 | 8.560606 | 3.896552 | 199.1304 | 12.65152 | 5.21875 | 199.7101 | 8.712121 | 3.833333 | 198.564 | 19.20904 | 3.126437 | 150.1236 | 13.88081 | 1.503937 | 150.6799 | 13.95349 | 1.536 | 150.6799 | 8.139535 | 1.333333 | 199.6292 | 10.39244 | 0.8666667
800 | 24.68333 | 2.861283 | 800 | 13.24 | 3.255738 | [12 empty] | 550 | 49.8645 | 5.219858 | 450 | 22.56098 | 2.503759 | 600 | 22.69648 | 3.764045 |  |  |  | 300 | 18.42818 | 1.971014 | [18 empty] | 1200 | 42.66436 | 4.248062 | 500 | 17.85924 | 1.304069 | 800 | 56.29213 | 4.638889 | 299.6324 | 30.74534 | 1.5 | 352.9412 | 21.42857 | 3.285714 | 612.1324 | 15.83851 | 2.428571 | 522.0588 | 40.99379 | 4.888889 | 564.3382 | 38.19876 | 4.1 | 623.1618 | 63.35404 | 11.33333 | 716.9118 | 25.15528 | 3.857143 | 178.8439 | 4.819734 | 1.186916 | 85.05468 | 9.84375 | 1.362162 | 129.5981 | 4.849699 | 1.146919 | 1000 | 39.39 | 1.494877 | 1000 | 16.33 | -3.227273 | 1000 | 40.04 | 14.04912 | 1000 | 16.83 | 0.7248062 | 1000 | 18.1 | 26.23188 | 1000 | 19.7 | 8.07377 | 1000 | 55.1 | 8.609375 | 1000 | 17.9 | 4.049774 | 600 | 19.1248 | 1.425121 | 600 | 8.363047 | 3.071429 | 159.5883 | 3.395833 | 0.9005525 | 600 | 19.12371 | 1.599138 | 250.1449 | 17.5 | 2.333333 | 250.7246 | 12.19697 | 3.833333 | 250.1449 | 9.621212 | 4.37931 | 250.1449 | 15.68182 | 6.46875 | 250.7246 | 9.772727 | 4.3 | 248.1723 | 19.70339 | 3.206897 | 200.7417 | 14.46221 | 1.566929 | 199.0729 | 15.11628 | 1.664 | 200.7417 | 8.575581 | 1.404762 | 249.1347 | 10.82849 | 0.9030303
1000 | 25.16333 | 2.916924 | 1000 | 19.40333 | 4.771311 | [24 empty] | 350 | 20.3252 | 2.173913 | [21 empty] | 600 | 24.4868 | 1.788009 |  |  |  | 341.9118 | 35.40373 | 1.727273 | 408.0882 | 21.42857 | 3.285714 | 680.1471 | 14.90683 | 2.285714 | 566.1765 | 85.71429 | 10.22222 | 577.2059 | 54.03727 | 5.8 | 650.7353 | 79.19255 | 14.16667 | 810.6618 | 8.385093 | 1.285714 | 204.7399 | 4.895636 | 1.205607 | 121.6282 | 9.765625 | 1.351351 | 144.9452 | 5.150301 | 1.218009 | [24 empty] | 700 | 23.9222 | 1.782609 | 700 | 17.69854 | 6.5 | 189.9242 | 3.979167 | 1.055249 | 650 | 21.54639 | 1.801724 | 300.5797 | 18.78788 | 2.505051 | 300 | 13.33333 | 4.190476 | 300.5797 | 9.924242 | 4.517241 | 301.1594 | 18.63636 | 7.6875 | 300 | 10.5303 | 4.633333 | 300.3916 | 20.33898 | 3.310345 | 250.8035 | 15.625 | 1.692913 | 250.8035 | 15.9157 | 1.752 | 250.2472 | 9.593023 | 1.571429 | 299.7528 | 11.70058 | 0.9757576
[54 empty] | 700 | 22.25806 | 1.625268 |  |  |  | 373.1618 | 47.51553 | 2.318182 | 472.4265 | 23.29193 | 3.571429 | 740.8088 | 5.590062 | 0.8571429 | 579.0441 | 248.7578 | 29.66667 | 599.2647 | 25.15528 | 2.7 | 680.1471 | 59.62733 | 10.66667 | 869.4853 | -25.15528 | -3.857143 | 247.6301 | 4.800759 | 1.182243 | 155.6501 | 9.5703125 | 1.324324 | 189.2814 | 5.611222 | 1.327014 | [24 empty] | 80 | 20.42139 | 1.521739 | 800 | 14.7812 | 5.428571 | 229.4691 | 4.8125 | 1.276243 | 700 | 28.14433 | 2.353448 | 349.2754 | 20.45455 | 2.727273 | 350.4348 | 15.22727 | 4.785714 | 349.8551 | 10.75758 | 4.896552 | 351.0145 | 20.60606 | 8.5 | 349.8551 | 13.10606 | 5.766667 | 350 | 20.90395 | 3.402299 | 300.8653 | 16.86047 | 1.826772 | 300.8653 | 17.00581 | 1.872 | 300.8653 | 10.53779 | 1.72619 | 351.4833 | 12.64535 | 1.054545
[54 empty] | 800 | 20.1173 | 1.468951 |  |  |  | 393.3824 | 55.90062 | 2.727273 | 540.4412 | 19.56522 | 3 | 836.3971 | -15.83851 | -2.428571 | 584.5588 | 132.2981 | 15.77778 | 637.8676 | 24.2236 | 2.6 | 724.2647 | 49.37888 | 8.833333 | 906.25 | -59.62733 | -9.142857 | 263.815 | 4.667932 | 1.149533 | 176.0632 | 9.296875 | 1.286486 | 193.5445 | 5.370741 | 1.270142 | [24 empty] | 900 | 25.99676 | 1.937198 | 900 | 14.45705 | 5.309524 | 286.3489 | 5.4375 | 1.441989 | 800 | 28.86598 | 2.413793 | 400.8696 | 23.18182 | 3.090909 | 400.2899 | 16.43939 | 5.166667 | 399.1304 | 11.59091 | 5.275862 | 400.8696 | 22.65152 | 9.34375 | 399.7101 | 14.4697 | 6.366667 | 398.3029 | 19.91525 | 3.241379 | 352.0396 | 18.24128 | 1.976378 | 350.9271 | 18.53198 | 2.04 | 349.8146 | 11.9186 | 1.952381 | 400.9889 | 14.09884 | 1.175758
[54 empty] | 900 | 18.3871 | 1.342612 |  |  |  | 430.1471 | 40.99379 | 2 | 612.1324 | 22.36025 | 3.428571 | 884.1912 | -49.37888 | -7.571429 | 595.5882 | 42.85714 | 5.111111 | 696.6912 | 22.36025 | 2.4 | 757.3529 | 53.10559 | 9.5 | 928.3088 | -68.9441 | -10.57143 | 280.8092 | 4.573055 | 1.126168 | 199.8785 | 7.5390625 | 1.043243 | 219.9756 | 5.511022 | 1.303318 | [24 empty] | 1000 | 30.59968 | 2.280193 | 1000 | 16.92058 | 6.214286 | 349.1874 | 5.854167 | 1.552486 |  |  |  | 450.1449 | 28.18182 | 3.757576 | 450.7246 | 19.4697 | 6.119048 | 450.7246 | 12.12121 | 5.517241 | 450.1449 | 25.30303 | 10.4375 | 451.3043 | 12.19697 | 5.366667 | 450.5222 | 20.55085 | 3.344828 | 400.9889 | 20.27616 | 2.19685 | 400.9889 | 20.56686 | 2.264 | 399.8764 | 13.22674 | 2.166667 | 451.0507 | 15.26163 | 1.272727
[54 empty] | 1000 | 16.59824 | 1.211991 |  |  |  | 487.1324 | 38.19876 | 1.863636 | 670.9559 | 20.49689 | 3.142857 | 926.4706 | -130.4348 | -20 | 652.5735 | 3.726708 | 0.4444444 | 750 | 13.04348 | 1.4 | 799.6324 | 72.67081 | 13 | 954.0441 | -40.99379 | -6.285714 | 322.0809 | 4.990512 | 1.228972 | 221.9927 | 5 | 0.6918919 | 269.4275 | 5.310621 | 1.255924 | [30 empty] | 404.442 | 6.520833 | 1.729282 |  |  |  | 500.5797 | 38.93939 | 5.191919 | 500 | 28.10606 | 8.833333 | 500 | 13.71212 | 6.241379 | 499.4203 | 33.10606 | 13.65625 | 500 | 13.71212 | 6.033333 | 500.1305 | 21.39831 | 3.482759 | 449.382 | 23.18314 | 2.511811 | 449.9382 | 23.32849 | 2.568 | 451.0507 | 14.60756 | 2.392857 | 498.8875 | 18.02326 | 1.50303
[60 empty] | 542.2794 | 36.3354 | 1.772727 | 740.8088 | 11.18012 | 1.714286 | 955.8824 | -181.677 | -27.85714 | 727.9412 | 3.726708 | 0.4444444 | 805.1471 | 0.931677 | 0.1 | 821.6912 | 67.08075 | 12 | 972.4265 | 19.56522 | 3 | 341.5029 | 5.40797 | 1.331776 | 247.5091 | 0.9375 | 0.1297297 | 292.4482 | 4.849699 | 1.146919 | [30 empty] | 452.1127 | 7.25 | 1.922652 | [18 empty] | 549.7389 | 22.45763 | 3.655172 | 501.1125 | 28.125 | 3.047244 | 501.1125 | 28.4157 | 3.128 | 500 | 17.36919 | 2.845238
[60 empty] | 606.6176 | 40.99379 | 2 | 783.0882 | 0 | 0 | 966.9118 | -204.9689 | -31.42857 | 884.1912 | 4.658385 | 0.5555556 | 851.1029 | -31.67702 | -3.4 | 849.2647 | 57.76398 | 10.33333 | 996.3235 | -18.63354 | -2.857143 | 361.7341 | 5.616698 | 1.383178 | 269.6233 | -2.0703125 | -0.2864865 | 320.5847 | 4.328657 | 1.023697 | [30 empty] | 500.325 | 8.166667 | 2.165746 | [18 empty] | 599.3473 | 23.44633 | 3.816092
[60 empty] | 663.6029 | 45.65217 | 2.227273 | 836.3971 | -15.83851 | -2.428571 | 994.4853 | -148.1366 | -22.71429 | 1001.838 | 4.658385 | 0.5555556 | 875 | -57.76398 | -6.2 | 876.8382 | 33.54037 | 6 |  |  |  | 398.1503 | 6.318786 | 1.556075 | 294.2892 | -3.4765625 | -0.4810811 | 364.9208 | 4.108216 | 0.971564 | [30 empty] | 517.1181 | 8.395833 | 2.226519
[60 empty] | 713.2353 | 54.03727 | 2.636364 | 867.6471 | -33.54037 | -5.142857 | 1000 | -87.57764 | -13.42857 |  |  |  | 897.0588 | -81.0559 | -8.7 | 904.4118 | -27.01863 | -4.833333 |  |  |  | 416.763 | 6.679317 | 1.64486 | 330.8627 | -2.890625 | -0.4 | 402.4361 | 4.468938 | 1.056872 | [30 empty] | 548.5374 | 8.416667 | 2.232044
[60 empty] | 757.3529 | 55.90062 | 2.727273 | 891.5441 | -61.49068 | -9.428571 | [6 empty] | 911.7647 | -94.09938 | -10.1 | 926.4706 | -49.37888 | -8.833333 |  |  |  | 435.3757 | 6.755218 | 1.663551 | 364.034 | -0.78125 | -0.1081081 | 430.5725 | 5.410822 | 1.279621 | [30 empty] | 562.0802 | 8.6875 | 2.303867
[60 empty] | 799.6324 | 52.17391 | 2.545455 | 911.7647 | -80.12422 | -12.28571 | [6 empty] | 924.6324 | -90.37267 | -9.7 | 968.75 | -38.19876 | -6.833333 |  |  |  | 464.5087 | 6.280835 | 1.546729 | 414.2163 | 2.34375 | 0.3243243 | 461.2667 | 6.993988 | 1.654028 | [30 empty] | 576.7064 | 9.479167 | 2.513812
[60 empty] | 856.6176 | 37.26708 | 1.818182 | 930.1471 | -87.57764 | -13.42857 | [6 empty] | 937.5 | -55.90062 | -6 | [6 empty] | 478.2659 | 6.432638 | 1.584112 | 455.8931 | 3.984375 | 0.5513514 | 491.1084 | 8.677355 | 2.052133 | [30 empty] | 589.1658 | 9.895833 | 2.624309
[60 empty] | 889.7059 | 6.521739 | 0.3181818 | 946.6912 | -73.60248 | -11.28571 | [6 empty] | 961.3971 | 25.15528 | 2.7 | [6 empty] | 499.3064 | 6.755218 | 1.663551 | 514.5808 | 5.078125 | 0.7027027 | 502.1924 | 9.258517 | 2.189573 | [30 empty] | 599.4583 | 9.895833 | 2.624309
[60 empty] | 909.9265 | -24.2236 | -1.181818 | 955.8824 | -49.37888 | -7.571429 | [6 empty] | 977.9412 | -31.67702 | -3.4 | [6 empty] | 552.7168 | 7.495256 | 1.845794 | 572.418 | 5.703125 | 0.7891892 | 521.8027 | 9.799599 | 2.317536
[60 empty] | 920.9559 | -54.96894 | -2.681818 | 959.5588 | -21.42857 | -3.285714 | [6 empty] | 996.3235 | -58.69565 | -6.3 | [6 empty] | 578.6127 | 7.703985 | 1.897196 | 635.3584 | 5.5078125 | 0.7621622 | 532.0341 | 9.779559 | 2.312796
[60 empty] | 939.3382 | -100.6211 | -4.909091 | 966.9118 | 15.83851 | 2.428571 | [6 empty] | 1000 | -71.73913 | -7.7 | [6 empty] | 604.5087 | 7.609108 | 1.873832 | 678.7363 | 4.296875 | 0.5945946 | 582.3386 | 8.176353 | 1.933649
[60 empty] | 946.6912 | -134.1615 | -6.545455 | 972.4265 | 43.78882 | 6.714286 | [15 empty] | 644.1618 | 6.83112 | 1.682243 | 691.4945 | 2.8125 | 0.3891892 | 611.3276 | 6.873747 | 1.625592
[60 empty] | 952.2059 | -169.5652 | -8.272727 | 976.1029 | 6.521739 | 1 | [15 empty] | 662.7746 | 6.812144 | 1.67757 |  |  |  | 630.0853 | 6.312625 | 1.492891
[60 empty] | 965.0735 | -199.3789 | -9.727273 | 981.6176 | -17.70186 | -2.714286 | [15 empty] | 681.3873 | 7.058824 | 1.738318 |  |  |  | 647.1376 | 5.551102 | 1.312796
[60 empty] | 974.2647 | -152.795 | -7.454545 | 994.4853 | -40.06211 | -6.142857 | [15 empty] | 688.6705 | 7.172676 | 1.766355 |  |  |  | 667.6005 | 5.210421 | 1.232227
[60 empty] | 1000 | -193.7888 | -9.454545 | 1000 | -51.24224 | -7.857143 | [21 empty] | 679.5371 | 5.330661 | 1.260664
FjG |  |  | FjG |  |  | BjG |  |  | GsG |  |  | InG |  |  | ReG |  |  | SeG |  |  | WeG |  |  | BjG |  |  | HnG |  |  | OnG |  |  | SdG |  |  | StG | [23 empty] | EUV |  |  | SA |  |  | LS |  |  | GR |  |  | MX |  |  | MA |  |  | MI |  |  | Etna |  |  | Rubble creek |  |  | La Lumbre |  |  | Gandonna |  |  | Pink Granite |  |  | Buff GraniteII |  |  | Buff GraniteII |  |  | Fantazia |  |  | Red Granite |  |  | Rosa Granite |  |  | Quessir Granite |  |  | AC |  |  | WC | [26 empty] | parall |  |  | perp |  |  | parall |  |  | perp
Granite |  |  | Granite |  |  | Granite |  |  | Granite |  |  | Granite |  |  | Granite |  |  | Granite |  |  | Granite |  |  | Granite |  |  | Granite |  |  | Granite |  |  | Granite |  |  | Granite |  |  | Granite |  |  | Gabbro/diabase |  |  | Schist |  |  | Schist |  |  | Sandstone |  |  | Sandstone |  |  | Mudstone |  |  | Limestone |  |  | Limestone |  |  | Limestone |  |  | Limestone |  |  | Limestone |  |  | Limestone |  |  | Limestone |  |  | Basalt |  |  | Basalt |  |  | Andesite |  |  | Granite |  |  | Granite |  |  | Granite |  |  | Granite |  |  | Granite |  |  | Granite |  |  | Granite |  |  | Granite |  |  | Granite |  |  | Granite |  |  | Mudstone |  |  | Mudstone |  |  | Tuff |  |  | Tuff |  |  | basalt |  |  | Rhyodacite |  |  | Rhyolite |  |  | marble |  |  | Metasiltstone |  |  | Metasiltstone |  |  | Siltstone |  |  | Siltstone
Zhu, Z., Yang, S., Wang, R., Tian, H., Jiang, G. & Dou, B. 2022. Effects of high temperature on the linear thermal expansion coefficient of Nanan granite. Acta Geodaetica et Geophysica, 57, 231-243, doi: 10.1007/s40328-022-00375-7. |  |  | Zhu, Z., Yang, S., Wang, R., Tian, H., Jiang, G. & Dou, B. 2022. Effects of high temperature on the linear thermal expansion coefficient of Nanan granite. Acta Geodaetica et Geophysica, 57, 231-243, doi: 10.1007/s40328-022-00375-7. |  |  | Zhu, Z., Yang, S., Wang, R., Tian, H., Jiang, G. & Dou, B. 2022. Effects of high temperature on the linear thermal expansion coefficient of Nanan granite. Acta Geodaetica et Geophysica, 57, 231-243, doi: 10.1007/s40328-022-00375-7. |  |  | Zhu, Z., Yang, S., Wang, R., Tian, H., Jiang, G. & Dou, B. 2022. Effects of high temperature on the linear thermal expansion coefficient of Nanan granite. Acta Geodaetica et Geophysica, 57, 231-243, doi: 10.1007/s40328-022-00375-7. |  |  | Zhu, Z., Yang, S., Wang, R., Tian, H., Jiang, G. & Dou, B. 2022. Effects of high temperature on the linear thermal expansion coefficient of Nanan granite. Acta Geodaetica et Geophysica, 57, 231-243, doi: 10.1007/s40328-022-00375-7. |  |  | Zhu, Z., Yang, S., Wang, R., Tian, H., Jiang, G. & Dou, B. 2022. Effects of high temperature on the linear thermal expansion coefficient of Nanan granite. Acta Geodaetica et Geophysica, 57, 231-243, doi: 10.1007/s40328-022-00375-7. |  |  | Zhu, Z., Yang, S., Wang, R., Tian, H., Jiang, G. & Dou, B. 2022. Effects of high temperature on the linear thermal expansion coefficient of Nanan granite. Acta Geodaetica et Geophysica, 57, 231-243, doi: 10.1007/s40328-022-00375-7. |  |  | Zhu, Z., Yang, S., Wang, R., Tian, H., Jiang, G. & Dou, B. 2022. Effects of high temperature on the linear thermal expansion coefficient of Nanan granite. Acta Geodaetica et Geophysica, 57, 231-243, doi: 10.1007/s40328-022-00375-7. |  |  | Zhu, Z., Yang, S., Wang, R., Tian, H., Jiang, G. & Dou, B. 2022. Effects of high temperature on the linear thermal expansion coefficient of Nanan granite. Acta Geodaetica et Geophysica, 57, 231-243, doi: 10.1007/s40328-022-00375-7. |  |  | Zhu, Z., Yang, S., Wang, R., Tian, H., Jiang, G. & Dou, B. 2022. Effects of high temperature on the linear thermal expansion coefficient of Nanan granite. Acta Geodaetica et Geophysica, 57, 231-243, doi: 10.1007/s40328-022-00375-7. |  |  | Zhu, Z., Yang, S., Wang, R., Tian, H., Jiang, G. & Dou, B. 2022. Effects of high temperature on the linear thermal expansion coefficient of Nanan granite. Acta Geodaetica et Geophysica, 57, 231-243, doi: 10.1007/s40328-022-00375-7. |  |  | Zhu, Z., Yang, S., Wang, R., Tian, H., Jiang, G. & Dou, B. 2022. Effects of high temperature on the linear thermal expansion coefficient of Nanan granite. Acta Geodaetica et Geophysica, 57, 231-243, doi: 10.1007/s40328-022-00375-7. |  |  | Zhu, Z., Yang, S., Wang, R., Tian, H., Jiang, G. & Dou, B. 2022. Effects of high temperature on the linear thermal expansion coefficient of Nanan granite. Acta Geodaetica et Geophysica, 57, 231-243, doi: 10.1007/s40328-022-00375-7. |  |  | Luc Leroy, M.N., Marius, F.W. & François, N. 2021. Experimental and theoretical investigations of hard rocks at high temperature: applications in civil engineering. Advances in Civil Engineering, 2021, 8893944. |  |  | Luc Leroy, M.N., Marius, F.W. & François, N. 2021. Experimental and theoretical investigations of hard rocks at high temperature: applications in civil engineering. Advances in Civil Engineering, 2021, 8893944. |  |  | Luc Leroy, M.N., Marius, F.W. & François, N. 2021. Experimental and theoretical investigations of hard rocks at high temperature: applications in civil engineering. Advances in Civil Engineering, 2021, 8893944. |  |  | Luc Leroy, M.N., Marius, F.W. & François, N. 2021. Experimental and theoretical investigations of hard rocks at high temperature: applications in civil engineering. Advances in Civil Engineering, 2021, 8893944. |  |  | Ngueyep Mambou, L.L., Ndop, J. & Ndjaka, J.M.B. 2014. Theoretical investigations of mechanical properties of sandstone rock specimen at high temperatures. Journal of Mining Science, 50, 69-80, doi: 10.1134/S1062739114010116. |  |  | Dong, Z., Chen, Y., Wang, X., Kong, L., Wang, L., Li, X., Sun, F., Ding, K., Wu, H., Chen, S. & Zhang, M. 2022. Evaluation of Thermophysical and Mechanical Properties of Sandstone Due to High-Temperature. Materials, 15, 8692. |  |  | Zhang, L., Mao, X., Li, M. & Liu, R. 2018. Experimental Study of Thermal Expansion Characteristics of Coaly Mudstone at High Temperatures. Geotechnical and Geological Engineering, 36, 521-529, doi: 10.1007/s10706-017-0344-3. |  |  | Vigroux, M., Eslami, J., Beaucour, A.-L., Bourgès, A. & Noumowé, A. 2021. High temperature behaviour of various natural building stones. Construction and Building Materials, 272, 121629, doi: https://doi.org/10.1016/j.conbuildmat.2020.121629. |  |  | Vigroux, M., Eslami, J., Beaucour, A.-L., Bourgès, A. & Noumowé, A. 2021. High temperature behaviour of various natural building stones. Construction and Building Materials, 272, 121629, doi: https://doi.org/10.1016/j.conbuildmat.2020.121629. |  |  | Vigroux, M., Eslami, J., Beaucour, A.-L., Bourgès, A. & Noumowé, A. 2021. High temperature behaviour of various natural building stones. Construction and Building Materials, 272, 121629, doi: https://doi.org/10.1016/j.conbuildmat.2020.121629. |  |  | Vigroux, M., Eslami, J., Beaucour, A.-L., Bourgès, A. & Noumowé, A. 2021. High temperature behaviour of various natural building stones. Construction and Building Materials, 272, 121629, doi: https://doi.org/10.1016/j.conbuildmat.2020.121629. |  |  | Vigroux, M., Eslami, J., Beaucour, A.-L., Bourgès, A. & Noumowé, A. 2021. High temperature behaviour of various natural building stones. Construction and Building Materials, 272, 121629, doi: https://doi.org/10.1016/j.conbuildmat.2020.121629. |  |  | Vigroux, M., Eslami, J., Beaucour, A.-L., Bourgès, A. & Noumowé, A. 2021. High temperature behaviour of various natural building stones. Construction and Building Materials, 272, 121629, doi: https://doi.org/10.1016/j.conbuildmat.2020.121629. |  |  | Vigroux, M., Eslami, J., Beaucour, A.-L., Bourgès, A. & Noumowé, A. 2021. High temperature behaviour of various natural building stones. Construction and Building Materials, 272, 121629, doi: https://doi.org/10.1016/j.conbuildmat.2020.121629. |  |  | Griffiths, L., Heap, M.J., Lengliné, O., Baud, P., Schmittbuhl, J. & Gilg, H.A. 2024. Thermal stressing of volcanic rock: Microcracking and crack closure monitored through acoustic emission, ultrasonic velocity, and thermal expansion. Journal of Geophysical Research: Solid Earth, 129, e2023JB027766. |  |  | Griffiths, L., Heap, M.J., Lengliné, O., Baud, P., Schmittbuhl, J. & Gilg, H.A. 2024. Thermal stressing of volcanic rock: Microcracking and crack closure monitored through acoustic emission, ultrasonic velocity, and thermal expansion. Journal of Geophysical Research: Solid Earth, 129, e2023JB027766. |  |  | Griffiths, L., Heap, M.J., Lengliné, O., Baud, P., Schmittbuhl, J. & Gilg, H.A. 2024. Thermal stressing of volcanic rock: Microcracking and crack closure monitored through acoustic emission, ultrasonic velocity, and thermal expansion. Journal of Geophysical Research: Solid Earth, 129, e2023JB027766. |  |  | Alzahrani, A.M., Lasheen, E.S.R. & Rashwan, M.A. 2022. Relationship of Mineralogical Composition to Thermal Expansion, Spectral Reflectance, and Physico-Mechanical Aspects of Commercial Ornamental Granitic Rocks. Materials, 15, 2041. |  |  | Alzahrani, A.M., Lasheen, E.S.R. & Rashwan, M.A. 2022. Relationship of Mineralogical Composition to Thermal Expansion, Spectral Reflectance, and Physico-Mechanical Aspects of Commercial Ornamental Granitic Rocks. Materials, 15, 2041. |  |  | Alzahrani, A.M., Lasheen, E.S.R. & Rashwan, M.A. 2022. Relationship of Mineralogical Composition to Thermal Expansion, Spectral Reflectance, and Physico-Mechanical Aspects of Commercial Ornamental Granitic Rocks. Materials, 15, 2041. |  |  | Alzahrani, A.M., Lasheen, E.S.R. & Rashwan, M.A. 2022. Relationship of Mineralogical Composition to Thermal Expansion, Spectral Reflectance, and Physico-Mechanical Aspects of Commercial Ornamental Granitic Rocks. Materials, 15, 2041. |  |  | Alzahrani, A.M., Lasheen, E.S.R. & Rashwan, M.A. 2022. Relationship of Mineralogical Composition to Thermal Expansion, Spectral Reflectance, and Physico-Mechanical Aspects of Commercial Ornamental Granitic Rocks. Materials, 15, 2041. |  |  | Alzahrani, A.M., Lasheen, E.S.R. & Rashwan, M.A. 2022. Relationship of Mineralogical Composition to Thermal Expansion, Spectral Reflectance, and Physico-Mechanical Aspects of Commercial Ornamental Granitic Rocks. Materials, 15, 2041. |  |  | Alzahrani, A.M., Lasheen, E.S.R. & Rashwan, M.A. 2022. Relationship of Mineralogical Composition to Thermal Expansion, Spectral Reflectance, and Physico-Mechanical Aspects of Commercial Ornamental Granitic Rocks. Materials, 15, 2041. |  |  | Alzahrani, A.M., Lasheen, E.S.R. & Rashwan, M.A. 2022. Relationship of Mineralogical Composition to Thermal Expansion, Spectral Reflectance, and Physico-Mechanical Aspects of Commercial Ornamental Granitic Rocks. Materials, 15, 2041. |  |  | Sirdesai, N.N., Mahanta, B., Ranjith, P.G. & Singh, T.N. 2019. Effects of thermal treatment on physico-morphological properties of Indian fine-grained sandstone. Bulletin of Engineering Geology and the Environment, 78, 883-897, doi: 10.1007/s10064-017-1149-6. |  |  | Sirdesai, N.N., Mahanta, B., Ranjith, P.G. & Singh, T.N. 2019. Effects of thermal treatment on physico-morphological properties of Indian fine-grained sandstone. Bulletin of Engineering Geology and the Environment, 78, 883-897, doi: 10.1007/s10064-017-1149-6. |  |  | Ma, J., Zhang, Y., Lv, J. & Yu, K. 2023. Experimental Study on Permeability Characteristics of Mudstone under High Temperature Overburden Condition. Processes, 11, 2828. |  |  | Ma, Z., Xu, L., Gong, P., Chen, Y., & Zhang, L. (2019). The thermal expansion characteristics of mudstone. Thermal Science, 23(6 Part B), 3731-3737. |  |  | Liu, Z., Wong, L. N. Y., & Chang, S. C. (2024). Experimental investigation of major rocks in Hong Kong as potential sensible thermal energy storage medium. Engineering Geology, 343, 107763. |  |  | Liu, Z., Wong, L. N. Y., & Chang, S. C. (2024). Experimental investigation of major rocks in Hong Kong as potential sensible thermal energy storage medium. Engineering Geology, 343, 107763. |  |  | Liu, Z., Wong, L. N. Y., & Chang, S. C. (2024). Experimental investigation of major rocks in Hong Kong as potential sensible thermal energy storage medium. Engineering Geology, 343, 107763. |  |  | Liu, Z., Wong, L. N. Y., & Chang, S. C. (2024). Experimental investigation of major rocks in Hong Kong as potential sensible thermal energy storage medium. Engineering Geology, 343, 107763. |  |  | Liu, Z., Wong, L. N. Y., & Chang, S. C. (2024). Experimental investigation of major rocks in Hong Kong as potential sensible thermal energy storage medium. Engineering Geology, 343, 107763. |  |  | Liu, Z., Wong, L. N. Y., & Chang, S. C. (2024). Experimental investigation of major rocks in Hong Kong as potential sensible thermal energy storage medium. Engineering Geology, 343, 107763. |  |  | Liu, Z., Wong, L. N. Y., & Chang, S. C. (2024). Experimental investigation of major rocks in Hong Kong as potential sensible thermal energy storage medium. Engineering Geology, 343, 107763. |  |  | Liu, Z., Wong, L. N. Y., & Chang, S. C. (2024). Experimental investigation of major rocks in Hong Kong as potential sensible thermal energy storage medium. Engineering Geology, 343, 107763. |  |  | Liu, Z., Wong, L. N. Y., & Chang, S. C. (2024). Experimental investigation of major rocks in Hong Kong as potential sensible thermal energy storage medium. Engineering Geology, 343, 107763. |  |  | Liu, Z., Wong, L. N. Y., & Chang, S. C. (2024). Experimental investigation of major rocks in Hong Kong as potential sensible thermal energy storage medium. Engineering Geology, 343, 107763. |  |  | Liu, Z., Wong, L. N. Y., & Chang, S. C. (2024). Experimental investigation of major rocks in Hong Kong as potential sensible thermal energy storage medium. Engineering Geology, 343, 107763.
Tang, Z.C., Sun, M. and Peng, J., 2019. Influence of high temperature duration on physical, thermal and mechanical properties of a fine-grained marble. Applied Thermal Engineering, 156: 34-50.