## ML
T (ºC) | Mass loss rate (%) | T (ºC) | Mass loss rate (%) | T (ºC) | Mass loss rate (%) | T (ºC) | Mass loss rate (%) | T (ºC) | Mass loss rate (%) | T (ºC) | Mass loss rate (%) | T (ºC) | Mass loss rate (%) | T (ºC) | Mass loss rate (%) | T (ºC) | Mass loss rate (%) | T (ºC) | Mass loss rate (%) | T (ºC) | Mass loss rate (%) | T (ºC) | Mass loss rate (%) | T (ºC) | Mass loss rate (%) | T (ºC) | Mass loss rate (%) | T (ºC) | Mass loss rate (%) | T (ºC) | Mass loss rate (%) | T (ºC) | Mass loss rate (%) | T (ºC) | Mass loss rate (%) | T (ºC) | Mass loss rate (%) | T (ºC) | Mass loss rate (%) | T (ºC) | Mass loss rate (%) | T (ºC) | Mass loss rate (%) | T (ºC) | Mass loss rate (%) | T (ºC) | Mass loss rate (%) | T (ºC) | Mass loss rate (%) | T (ºC) | Mass loss rate (%) | T (ºC) | Mass loss rate (%) | T (ºC) | Mass loss rate (%) | T (ºC) | Mass loss rate (%) | T (ºC) | Mass loss rate (%) | T (ºC) | Mass loss rate (%) | T (ºC) | Mass loss rate (%) | T (ºC) | Mass loss rate (%) | T (ºC) | Mass loss rate (%) | T (ºC) | Mass loss rate (%) | T (ºC) | Mass loss rate (%) | T (ºC) | Mass loss rate (%) | T (ºC) | Mass loss rate (%) | T (ºC) | Mass loss rate (%) | T (ºC) | Mass loss rate (%) | T (ºC) | Mass loss rate (%) | T (ºC) | Mass loss rate (%) | T (ºC) | Mass loss rate (%) | T (ºC) | Mass loss rate (%) | T (ºC) | Mass loss rate (%) | T (ºC) | Mass loss rate (%) | T (ºC) | Mass loss rate (%) | T (ºC) | Mass loss rate (%) | T (ºC) | Mass loss rate (%) | T (ºC) | Mass loss rate (%) | T (ºC) | Mass loss rate (%) | T (ºC) | Mass loss rate (%) | T (ºC) | Mass loss rate (%) | T (ºC) | Mass loss rate (%) | T (ºC) | Mass loss rate (%) | T (ºC) | Mass loss rate (%) | T (ºC) | Mass loss rate (%) | T (ºC) | Mass loss rate (%) | T (ºC) | Mass loss rate (%) | T (ºC) | Mass loss rate (%) | T (ºC) | Mass loss rate (%) | T (ºC) | Mass loss rate (%) | T (ºC) | Mass loss rate (%) | T (ºC) | Mass loss rate (%) | T (ºC) | Mass loss rate (%) | T (ºC) | Mass loss rate (%) | T (ºC) | Mass loss rate (%) | T (ºC) | Mass loss rate (%) | T (ºC) | Mass loss rate (%) | T (ºC) | Mass loss rate (%) | T (ºC) | Mass loss rate (%) | T (ºC) | Mass loss rate (%) | T (ºC) | Mass loss rate (%) | T (ºC) | Mass loss rate (%) | T (ºC) | Mass loss rate (%) | T (ºC) | Mass loss rate (%) | T (ºC) | Mass loss rate (%) | T (ºC) | Mass loss rate (%) | T (ºC) | Mass loss rate (%)
25 | 0 | 25 | 0 | 25 | 0 | 20 | 0 | 20 | 0 | 20 | 0 | 20 | 0 | 20 | 0 | 20 | 0 | 20 | 0 | 20 | 0 | 25 | 0 | 100 | 0 | 100 | 0 | 20 | 0 | 100 | 0.8248915 | 25 | 0 |  |  | 25 | 0.4337349 | 20 | 0 | 20 | 0.001438849 | 20 | 0.004870624 | 20 | 0 | 20 | 0.04065041 | 20 | 0.0175644 | 25 | 0 | 25 | 0 | 20 | 0 | 20 | 0 | 20 | 0 | 25 | 0 | 200 | 0.7107692 | 20 | 0 | 20 | 0 | 20 | 0 | 20 | 0 | 20 | 0 | 100 | 0 | 100 | 0 | 20 | 0 | 20 | 0 | 20 | 0 | 20 | 0 | 105 | 0 | 25 | 0 | 25 | 0 | 25 | 0 | 25 | 0 | 25 | 0 | 25 | 0 | 25 | 0 | 25 | 0 | 30 | -0.005208333 | 25 | 0 | 100 | 0.2476548 | 25 | 0 | 25 | 0 | 25 | 0 | 25 | 0 | 20 | 0.01420455 | 25 | 0 | 25 | 0 | 25 | 0 | 100 | 0.08796296 | 100 | 0.04398148 | 25 | 0 | 25 | 0 | 25 | 0 | 25 | 0 | 25 | 0 | 25 | 0 | 20 | -0.02437651 | 0 | 0.1428571 | 20 | 0 | 100 | 0 | 100 | 0 | 100 | 0 | 100 | 0 | 25 | 0
100 | 0.13 | 50 | 0.11 | 50 | 0.04 | 100 | 0.039 | 80 | 0.9749304 | 200 | 0.1753923 | 200 | 0.2139503 | 200 | 0.1606471 | 200 | 0.1257934 | 200 | 0.3101218 | 200 | 0.3209816 | 100 | 0.3991652 | 300 | 0.4640884 | 300 | 0.5303867 | 200 | 0.08623275 | 150 | 1.094067 | 200 | 2.041272 | 20 | 0 | 200 | 0.6557659 | 200 | 0.2014388 | 200 | 0.181295 | 200 | 0.6380518 | 100 | 0 | 400 | 0.08130081 | 100 | 0.1814988 | 100 | 0.05507246 | 100 | 0.02318841 | 100 | 5.481132 | 100 | 0.7924528 | 100 | 3.136792 | 200 | 0.2850298 | 400 | 2.961538 | 300 | 0.5 | 300 | 0.4 | 300 | 0.45 | 300 | 1 | 200 | 0.6381743 | 300 | 1.225806 | 300 | 0.6451613 | 200 | 0.08 | 200 | 0.05 | 400 | 0 | 400 | 0.07773414 | 200 | 0.01596812 | 200 | 0.9587822 | 200 | 0.8 | 200 | 0.2 | 300 | 0.68 | 50 | 0.17 | 200 | 0.33 | 105 | 0 | 105 | 0 | 200 | 0.07291667 | 100 | 0.077 | 400 | 0.44803 | 400 | 0.5562443 | 150 | 0.01814224 | 150 | 0.02928365 | 150 | 0 | 100 | 0.181108 | 200 | 0.08919915 | 200 | 0.06201911 | 200 | 0.07706832 | 200 | 0.2430556 | 200 | 0.07407407 | 400 | 0.5135439 | 150 | 0.24 | 200 | 0.08564577 | 200 | 0.07568734 | 200 | 0.07751187 | 200 | 2.041272 | 200 | 0.6275463 | 20 | 0.1428571 | 200 | 6.258065 | 200 | 0.02 | 200 | 0 | 200 | 0.02 | 200 | 0 | 100 | 0.4027397
150 | 0.13 | 100 | 0.07 | 100 | 0.07 | 200 | 0.072 | 150 | 1.325905 | 300 | 0.5495022 | 300 | 0.4902239 | 300 | 0.4654963 | 300 | 0.5067568 | 300 | 0.4553183 | 300 | 0.4839319 | 200 | 0.5185356 | 450 | 1.889503 | 450 | 2.651934 | 400 | 0.1755828 | 200 | 1.198263 | 400 | 5.195189 | 200 | 0.2377695 | 400 | 1.16179 | 400 | 0.2402878 | 400 | 0.2064748 | 400 | 1.256621 | 200 | 0 | 800 | 2.03252 | 200 | 0.1873536 | 200 | 0.07149758 | 200 | 0.07439614 | 150 | 5.514151 | 150 | 0.759434 | 150 | 3.169811 | 400 | 0.5625744 | 600 | 4.943077 | 950 | 1.9 | 950 | 1.5 | 950 | 0.65 | 950 | 2.26 | 400 | 0.8356846 | 450 | 4.645161 | 450 | 4.064516 | 400 | 0.26 | 400 | 0.3 | 800 | 1.962264 | 800 | 5.885804 | 300 | 0.03414523 | 400 | 1.183713 | 300 | 1.56 | 300 | 0.28 | 400 | 0.84 | 100 | 0.54 | 300 | 0.35 | 200 | 0 | 200 | 0.43 | 300 | 0.09375 | 200 | 0.091 | 750 | 0.05253283 | 600 | 0.879118 | 260 | 0.05472455 | 260 | 0.04411278 | 260 | 0.03110057 | 200 | 0.181108 | 400 | 0.2436855 | 400 | 0.2288152 | 400 | 0.2665482 | 300 | 0.2615741 | 300 | 0.1041667 | 600 | 0.9793449 | 300 | 0.29 | 400 | 0.1941489 | 400 | 0.1900599 | 400 | 0.2539596 | 400 | 5.195189 | 400 | 1.049718 | 200 | 0.4285714 | 400 | 6.888889 | 300 | 0.09 | 300 | 0.08 | 300 | 0.09 | 300 | 0.08 | 200 | 0.8917808
300 | 0.64 | 150 | 0.07 | 150 | 0.17 | 300 | 0.082 | 200 | 1.481894 | 400 | 0.7144075 | 400 | 0.7310219 | 400 | 0.6287059 | 400 | 0.7247755 | 400 | 0.6740976 | 400 | 0.703877 | 300 | 0.6631499 | 600 | 1.922652 | 600 | 3.049724 | 500 | 0.2069158 | 400 | 1.615051 | 600 | 7.14617 | 400 | 1.005078 | 500 | 1.662651 | 600 | 0.3244604 | 600 | 0.2258993 | 600 | 2.279452 | 300 | 0 | 1000 | 2.113821 | 300 | 0.1932084 | 300 | 0.09178744 | 300 | 0.09468599 | 200 | 5.54717 | 200 | 0.7924528 | 200 | 3.169811 | 600 | 3.80809 | 800 | 5.966154 | [8 empty] | 600 | 0.926971 | 600 | 5.741935 | 600 | 6.322581 | 600 | 0.57 | 600 | 0.92 | 1000 | 2.037736 | 1000 | 5.517128 | 400 | 0.05229571 | 600 | 1.928488 | 400 | 1.68 | 400 | 0.4 | 600 | 1.04 | 150 | 0.76 | 400 | 0.37 | 400 | 0.15 | 400 | 1.15 | 500 | 0.296875 | 300 | 0.137 | 1100 | 0.009756098 | 1000 | 1.337588 | 370 | 0.09172629 | 370 | 0.04449883 | 370 | 0.0155141 | 300 | 0.1882102 | 600 | 0.3922326 | 600 | 0.4221125 | 600 | 0.4892481 | 400 | 0.4421296 | 400 | 0.1643519 | 800 | 1.702162 | 450 | 0.35 | 600 | 0.3247185 | 600 | 0.4234874 | 600 | 0.4317522 | 600 | 7.14617 | 600 | 1.816042 | 400 | 0.7142857 | 600 | 8.09319 | 400 | 0.12 | 400 | 0.13 | 400 | 0.12 | 400 | 0.13 | 300 | 1.19863
400 | 1.59 | 200 | 0.11 | 200 | 0.19 | 400 | 0.091 | 300 | 2.027855 | 500 | 0.768537 | 500 | 0.6993404 | 500 | 0.6757013 | 500 | 0.7911273 | 500 | 0.7260939 | 500 | 0.7253925 | 400 | 0.7614419 | 750 | 2.950276 | 750 | 3.779006 | 600 | 0.4594009 | 600 | 3.690304 |  |  | 600 | 0.5806723 | 600 | 1.703959 | 800 | 0.3338129 | 800 | 0.2784173 | 800 | 2.927245 | 400 | 0.03896499 |  |  | 400 | 0.2517564 | 400 | 0.1207729 | 400 | 0.131401 | 450 | 7.429245 | 450 | 0.9575472 | 450 | 3.235849 | 800 | 4.324527 | 1000 | 7.010769 | [8 empty] | 800 | 1.434855 | 750 | 5.935484 | 750 | 8.258065 | [8 empty] | 550 | 0.1255593 | 800 | 2.801097 | 500 | 1.96 | 500 | 0.64 | 700 | 1.44 | 200 | 0.68 | 500 | 0.42 | 600 | 1.06 | 600 | 1.9 | 650 | 2.895833 | 400 | 0.152 |  |  |  |  | 480 | -0.1103956 | 480 | 0.08749225 | 480 | 0.03084635 | 400 | 0.2485795 | 800 | 0.9935947 | 800 | 1.125056 | 800 | 1.426779 | 500 | 0.5833333 | 500 | 0.6018519 | 1000 | 2.517663 | 600 | 0.42 | 800 | 0.5330287 | 800 | 0.6678879 | 800 | 1.126974 |  |  | 800 | 2.846243 | 600 | 2 | 800 | 9.698925 | 500 | 0.21 | 500 | 0.22 | 500 | 0.21 | 500 | 0.22 | 400 | 1.30411
500 | 2.04 | 250 | 0.2 | 250 | 0.31 | 500 | 0.111 | 400 | 2.924791 | 600 | 0.7923087 | 600 | 1.023154 | 600 | 0.857688 | 600 | 0.7476778 | 600 | 0.806634 | 600 | 0.9976095 | 500 | 0.7968686 | 900 | 3.21547 | 900 | 4.276243 | 800 | 0.7697782 | 800 | 5.374819 |  |  | 800 | 0.668892 | 700 | 2.917384 | 1000 | 0.4345324 | 1000 | 0.3 |  |  | 500 | 0.1363775 |  |  | 500 | 0.204918 | 500 | 0.1681159 | 500 | 0.2222222 | 550 | 10.5 | 550 | 1.122642 | 550 | 3.367925 | [14 empty] | 900 | 6 | 900 | 8.774194 | [8 empty] | 650 | 0.1753423 |  |  | 600 | 2.16 | 600 | 1.4 | 800 | 1.32 | 250 | 0.52 | 600 | 0.49 | 800 | 9.6 | 800 | 11.2 |  |  | 500 | 0.197 |  |  |  |  | 600 | 0.2413665 | 600 | 0.1034623 | 600 | 0.03105711 | 500 | 0.1953125 | [6 empty] | 600 | 0.712963 | 600 | 0.7291667 | [12 empty] | 1000 | 3.073451 | 800 | 14.14286 | 1000 | 12.10753 | 600 | 0.36 | 600 | 0.28 | 600 | 0.36 | 600 | 0.28 | 500 | 1.668493
600 | 2.12 | 300 | 0.19 | 300 | 0.47 | 600 | 0.141 | 600 | 6.980501 | [12 empty] | 600 | 1.095558 | 1200 | 3.049724 | 1200 | 4.243094 |  |  | 1000 | 5.392185 |  |  | 1000 | 0.4699799 | 800 | 3.263339 | [6 empty] | 600 | 0.2873668 |  |  | 600 | 0.3044496 | 600 | 0.2463768 | 600 | 0.2956522 | 600 | 11.45755 | 600 | 1.287736 | 600 | 3.367925 | [26 empty] | 800 | 0.2425056 |  |  | 700 | 3.92 | 700 | 2.08 | 900 | 1.08 | 300 | 0.79 | 700 | 0.72 | 1000 | 41.2 | 1000 | 35.4 |  |  | 600 | 0.218 | [10 empty] | 600 | 0.3018466 | [6 empty] | 700 | 0.7592593 | 700 | 0.7013889 | [14 empty] | 1000 | 31.14286 | [10 empty] | 600 | 2.128767
700 | 2.12 | 350 | 0.37 | 350 | 0.5 |  |  | 800 | 7.448468 | [12 empty] | 700 | 1.393181 | [6 empty] | 1200 | 4.749638 | [12 empty] | 700 | 1.32481 |  |  | 700 | 0.3395785 | [42 empty] | 800 | 2.72 | 1000 | 1.36 | 350 | 1.22 | 800 | 0.75 | [6 empty] | 700 | 0.265 | [10 empty] | 700 | 0.3338068 | [6 empty] | 800 | 0.9282407 | 800 | 0.9050926 | [26 empty] | 700 | 2.224658
800 | 2.15 | 400 | 0.51 | 400 | 0.53 |  |  | 1000 | 11.50418 | [12 empty] | 800 | 1.739551 | [24 empty] | 800 | 0.3629977 | [42 empty] | 900 | 4.68 |  |  | 400 | 1.67 | [8 empty] | 800 | 0.304 | [10 empty] | 800 | 0.3586648 | [6 empty] | 900 | 0.9166667 | 900 | 0.7453704 | [26 empty] | 800 | 3.29863
|  | 450 | 0.39 | 450 | 0.56 | [42 empty] | 900 | 0.3571429 | [42 empty] | 1000 | 6.68 |  |  | 450 | 2.27 | [8 empty] | 900 | 0.304 | [10 empty] | 900 | 0.3480114 | [6 empty] | 1000 | 1.118056 | 1000 | 0.724537
|  | 500 | 0.5 | 500 | 0.72 | [42 empty] | 1000 | 0.4039813 | [46 empty] | 500 | 2.92 | [20 empty] | 1000 | 0.3977273
|  | 550 | 0.62 | 550 | 0.81 | [90 empty] | 550 | 4.54
|  | 600 | 0.69 | 600 | 1.17 | [90 empty] | 600 | 5.19
|  | 650 | 1.08 | 650 | 2
|  | 700 | 1.11 | 700 | 3.77
|  | 750 | 1.29
|  | 800 | 1.55
|  | 850 | 2.59
|  | 900 | 2.97
[10 empty] | 0,5 h |  | 1 h |  | 2h |  | 3h |  | 4h |  | 8h | [17 empty] | Under temperature |  | After temperature | [9 empty] | AC |  | WC | [21 empty] | M1 |  | M2 |  | Dry |  | Saturated |  | CS |  | FS | [27 empty] | AC |  | LN2C |  | AC |  |  |  | AC |  | WC |  | LN2C |  | AC |  | WC | [5 empty] | FG |  | MG |  | CG | [9 empty] | AC |  | WC |  | AC |  | WC
Sandstone |  | Sandstone |  | Marble |  | Granite |  | Claystone |  | Marble |  | Marble |  | Marble |  | Marble |  | Marble |  | Marble |  | Sandstone |  | Sandstone |  | Mudstone |  | Limestone |  | Sandstone |  | Mudstone |  | Sandstone |  | Sandstone |  | granite |  | Granite |  | Zhu et al |  | Zhang et al |  |  |  | Granite |  | Granite |  | Granite |  | Sandstone |  | Dolerite |  | Sandstone |  | Sandstone |  | tephrite/basanite |  | Rhyolite |  | Andesite |  | Flint |  | Hornfels |  | Sandstone |  | Mudstone |  | Mudstone |  | Limestone |  | Limestone |  | Coarse sandstone |  | Fine sandstone |  | Granite |  | Sandstone |  | Marble |  | Sandstone |  | Granite |  | Granite |  | Granite |  | Calcarenite |  | Chalk |  | Marble |  | Granite |  | Gneiss |  | Granite |  | Granite |  | Granite |  | Granite |  | Granite |  | Granite |  | Granite |  | Granite |  | Granite |  | Granite |  | Basalt |  | Granite |  | Granite |  | Granite |  | Granite |  | Mudstone |  | Sandstone |  | Limestone |  | Sandstone |  | Limestone |  | Limestone |  | Limestone |  | Limestone |  | Sandstone
Tripathi, A., Gupta, N., Singh, A.K., Mohanty, S.P., Rai, N. and Pain, A., 2021. Effects of Elevated Temperatures on the Microstructural, Physico-Mechanical and Elastic Properties of Barakar Sandstone: A Study from One of the World’s Largest Underground Coalmine Fire Region, Jharia, India. Rock Mechanics and Rock Engineering, 54(3): 1293-1314. |  | Sun, H., Sun, Q., Deng, W., Zhang, W. and Lü, C., 2017. Temperature effect on microstructure and P-wave propagation in Linyi sandstone. Applied Thermal Engineering, 115: 913-922. |  | Gautam, P.K., Jha, M.K., Verma, A.K. and Singh, T.N., 2020. Experimental study of thermal damage under compression and tension of Makrana marble. Journal of Thermal Analysis and Calorimetry, 139(1): 609-627. |  | Hu, Y., Hu, Y., Zhao, G., Jin, P., Zhao, Z. and Li, C., 2022. Experimental Investigation of the Relationships Among P-Wave Velocity, Tensile Strength, and Mode-I Fracture Toughness of Granite After High-Temperature Treatment. Natural Resources Research, 31(2): 801-816. |  | Tian, H., Ziegler, M. & Kempka, T. 2014. Physical and mechanical behavior of claystone exposed to temperatures up to 1000°C. International Journal of Rock Mechanics and Mining Sciences, 70, 144-153, doi: https://doi.org/10.1016/j.ijrmms.2014.04.014. |  | Tang, Z.C., Sun, M. & Peng, J. 2019. Influence of high temperature duration on physical, thermal and mechanical properties of a fine-grained marble. Applied Thermal Engineering, 156, 34-50, doi: https://doi.org/10.1016/j.applthermaleng.2019.04.039. |  | Tang, Z.C., Sun, M. & Peng, J. 2019. Influence of high temperature duration on physical, thermal and mechanical properties of a fine-grained marble. Applied Thermal Engineering, 156, 34-50, doi: https://doi.org/10.1016/j.applthermaleng.2019.04.039. |  | Tang, Z.C., Sun, M. & Peng, J. 2019. Influence of high temperature duration on physical, thermal and mechanical properties of a fine-grained marble. Applied Thermal Engineering, 156, 34-50, doi: https://doi.org/10.1016/j.applthermaleng.2019.04.039. |  | Tang, Z.C., Sun, M. & Peng, J. 2019. Influence of high temperature duration on physical, thermal and mechanical properties of a fine-grained marble. Applied Thermal Engineering, 156, 34-50, doi: https://doi.org/10.1016/j.applthermaleng.2019.04.039. |  | Tang, Z.C., Sun, M. & Peng, J. 2019. Influence of high temperature duration on physical, thermal and mechanical properties of a fine-grained marble. Applied Thermal Engineering, 156, 34-50, doi: https://doi.org/10.1016/j.applthermaleng.2019.04.039. |  | Tang, Z.C., Sun, M. & Peng, J. 2019. Influence of high temperature duration on physical, thermal and mechanical properties of a fine-grained marble. Applied Thermal Engineering, 156, 34-50, doi: https://doi.org/10.1016/j.applthermaleng.2019.04.039. |  | Yang, S.-Q., Xu, P., Li, Y.-B. and Huang, Y.-H., 2017. Experimental investigation on triaxial mechanical and permeability behavior of sandstone after exposure to different high temperature treatments. Geothermics, 69: 93-109. |  | Liu, X., Yuan, S., Sieffert, Y., Fityus, S. and Buzzi, O., 2016. Changes in Mineralogy, Microstructure, Compressive Strength and Intrinsic Permeability of Two Sedimentary Rocks Subjected to High-Temperature Heating. Rock Mechanics and Rock Engineering, 49(8): 2985-2998. |  | Liu, X., Yuan, S., Sieffert, Y., Fityus, S. and Buzzi, O., 2016. Changes in Mineralogy, Microstructure, Compressive Strength and Intrinsic Permeability of Two Sedimentary Rocks Subjected to High-Temperature Heating. Rock Mechanics and Rock Engineering, 49(8): 2985-2998. |  | Meng, Q.-B., Wang, C.-K., Liu, J.-F., Zhang, M.-W., Lu, M.-M. & Wu, Y. 2020. Physical and micro-structural characteristics of limestone after high temperature exposure. Bulletin of Engineering Geology and the Environment, 79, 1259-1274, doi: 10.1007/s10064-019-01620-0. |  | Wu, G., Wang, Y., Swift, G. & Chen, J. 2013. Laboratory Investigation of the Effects of Temperature on the Mechanical Properties of Sandstone. Geotechnical and Geological Engineering, 31, 809-816, doi: 10.1007/s10706-013-9614-x. |  | Ma, J., Zhang, Y., Lv, J. & Yu, K. 2023. Experimental Study on Permeability Characteristics of Mudstone under High Temperature Overburden Condition. Processes, 11, 2828. |  | Ding, K., Wang, L., Ren, B., Li, Z., Wang, S. & Jiang, C. 2021. Experimental Study on Relative Permeability Characteristics for CO2 in Sandstone under High Temperature and Overburden Pressure. Minerals, 11, 956. |  | Zhao, Y., Sun, Q., Zhao, F. & Cai, Y. 2023. Pore characteristics and permeability changes of high-temperature sandstone after rapid dry ice cooling. Bulletin of Engineering Geology and the Environment, 82, 280, doi: 10.1007/s10064-023-03318-w. |  | Zhu, Z., Tian, H., Jiang, G. & Dou, B. 2022. Effects of high temperature on rock bulk density. Geomechanics and Geoengineering, 17, 647-657, doi: 10.1080/17486025.2020.1827169. |  | Zhu, Z., Tian, H., Jiang, G. & Dou, B. 2022. Effects of high temperature on rock bulk density. Geomechanics and Geoengineering, 17, 647-657, doi: 10.1080/17486025.2020.1827169. |  | Zhu, T., Jing, H., Su, H., Yin, Q., Du, M. & Han, G. 2016. Physical and mechanical properties of sandstone containing a single fissure after exposure to high temperatures. International Journal of Mining Science and Technology, 26, 319-325, doi: https://doi.org/10.1016/j.ijmst.2015.12.019. |  | Zhang, W., Qian, H., Sun, Q. & Chen, Y. 2015. Experimental study of the effect of high temperature on primary wave velocity and microstructure of limestone. Environmental Earth Sciences, 74, 5739-5748, doi: 10.1007/s12665-015-4591-4. |  |  |  | Ma, T., Zhu, G., Peng, N., Qiu, Y., Liu, Y. & Zou, J. 2021. Physical-mechanical properties and thermal-induced damage of granite after high-temperature pretreatment. Arabian Journal of Geosciences, 14, 1449, doi: 10.1007/s12517-021-07870-1. |  | Ram, B.K. & Gupta, V. 2024. Physico-mechanical characterization of Higher Himalayan granite under the thermal treatments of different heating–cooling conditions. Acta Geotechnica, 19, 2841-2854, doi: 10.1007/s11440-023-02224-5. |  | Ram, B.K. & Gupta, V. 2024. Physico-mechanical characterization of Higher Himalayan granite under the thermal treatments of different heating–cooling conditions. Acta Geotechnica, 19, 2841-2854, doi: 10.1007/s11440-023-02224-5. |  | Mahanta, B., Singh, T.N. & Ranjith, P.G. 2016. Influence of thermal treatment on mode I fracture toughness of certain Indian rocks. Engineering Geology, 210, 103-114, doi: https://doi.org/10.1016/j.enggeo.2016.06.008. |  | Mahanta, B., Singh, T.N. & Ranjith, P.G. 2016. Influence of thermal treatment on mode I fracture toughness of certain Indian rocks. Engineering Geology, 210, 103-114, doi: https://doi.org/10.1016/j.enggeo.2016.06.008. |  | Mahanta, B., Singh, T.N. & Ranjith, P.G. 2016. Influence of thermal treatment on mode I fracture toughness of certain Indian rocks. Engineering Geology, 210, 103-114, doi: https://doi.org/10.1016/j.enggeo.2016.06.008. |  | Zhang, L., Yang, D., Zhao, K., Zhao, Y., Jin, J., Wang, X., Zhu, L., Wang, X. & Li, C. 2024. Investigation of high-temperature effects on the strengthening and degradation of mechanical property in sandstone. Applied Energy, 357, 122532, doi: https://doi.org/10.1016/j.apenergy.2023.122532. |  | Ersoy, H., Kolaylı, H., Karahan, M., Harputlu Karahan, H. & Sünnetci, M.O. 2019. Effect of thermal damage on mineralogical and strength properties of basic volcanic rocks exposed to high temperatures. Bulletin of Engineering Geology and the Environment, 78, 1515-1525, doi: 10.1007/s10064-017-1208-z. |  | Abddaim, E., Sakami, S., El Hassnaoui, A. & Boukhattem, L. 2024. Impact of temperature on chemical, thermo-physical, and mechanical properties of four rock materials for sensible thermal energy storage. Journal of Energy Storage, 89, 111602, doi: https://doi.org/10.1016/j.est.2024.111602. |  | Abddaim, E., Sakami, S., El Hassnaoui, A. & Boukhattem, L. 2024. Impact of temperature on chemical, thermo-physical, and mechanical properties of four rock materials for sensible thermal energy storage. Journal of Energy Storage, 89, 111602, doi: https://doi.org/10.1016/j.est.2024.111602. |  | Abddaim, E., Sakami, S., El Hassnaoui, A. & Boukhattem, L. 2024. Impact of temperature on chemical, thermo-physical, and mechanical properties of four rock materials for sensible thermal energy storage. Journal of Energy Storage, 89, 111602, doi: https://doi.org/10.1016/j.est.2024.111602. |  | Abddaim, E., Sakami, S., El Hassnaoui, A. & Boukhattem, L. 2024. Impact of temperature on chemical, thermo-physical, and mechanical properties of four rock materials for sensible thermal energy storage. Journal of Energy Storage, 89, 111602, doi: https://doi.org/10.1016/j.est.2024.111602. |  | Yang, K., Fang, J., Lyu, X., Tang, J. & Liu, W. 2022. Uniaxial compression tests on red sandstone specimens after different high-temperature processing and cooling time. Bulletin of Engineering Geology and the Environment, 81, 385, doi: 10.1007/s10064-022-02887-6. |  | Liu, X., Zhang, C., Yuan, S., Fityus, S., Sloan, S.W. & Buzzi, O. 2016. Effect of high temperature on mineralogy, microstructure, shear stiffness and tensile strength of two Australian mudstones. Rock Mechanics and Rock Engineering, 49, 3513-3524. |  | Liu, X., Zhang, C., Yuan, S., Fityus, S., Sloan, S.W. & Buzzi, O. 2016. Effect of high temperature on mineralogy, microstructure, shear stiffness and tensile strength of two Australian mudstones. Rock Mechanics and Rock Engineering, 49, 3513-3524. |  | Heidari, M., Torabi-Kaveh, M. & Mohseni, H. Artificial weathering assessment of Persepolis stone due to heating to elucidate the effects of the burning of Persepolis. Bull Eng Geol Environ 75, 979–992 (2016). https://doi.org/10.1007/s10064-016-0887-1 |  | Heidari, M., Torabi-Kaveh, M. & Mohseni, H. Artificial weathering assessment of Persepolis stone due to heating to elucidate the effects of the burning of Persepolis. Bull Eng Geol Environ 75, 979–992 (2016). https://doi.org/10.1007/s10064-016-0887-1 |  | Lintao, Y, Marshall, AM, Wanatowski, D et al. (2017) Effect of high temperatures on sandstone – a computed tomography scan study. International Journal of Physical Modelling in Geotechnics, 17 (2). pp. 75-90. |  | Lintao, Y, Marshall, AM, Wanatowski, D et al. (2017) Effect of high temperatures on sandstone – a computed tomography scan study. International Journal of Physical Modelling in Geotechnics, 17 (2). pp. 75-90. |  | Zhao, X.G., Zhao, Z., Guo, Z., Cai, M., Li, X., Li, P.F., Chen, L. & Wang, J. 2018. Influence of Thermal Treatment on the Thermal Conductivity of Beishan Granite. Rock Mechanics and Rock Engineering, 51, 2055-2074, doi: 10.1007/s00603-018-1479-0. |  | Li, M. and Liu, X., 2022. Effect of Thermal Treatment on the Physical and Mechanical Properties of Sandstone: Insights from Experiments and Simulations. Rock Mechanics and Rock Engineering, 55(6): 3171-3194. |  | Huang, Z., Zeng, W., Gu, Q., Wu, Y., Zhong, W. and Zhao, K., 2021. Investigations of variations in physical and mechanical properties of granite, sandstone, and marble after temperature and acid solution treatments. Construction and Building Materials, 307: 124943. |  | Huang, Z., Zeng, W., Gu, Q., Wu, Y., Zhong, W. and Zhao, K., 2021. Investigations of variations in physical and mechanical properties of granite, sandstone, and marble after temperature and acid solution treatments. Construction and Building Materials, 307: 124943. |  | Huang, Z., Zeng, W., Gu, Q., Wu, Y., Zhong, W. and Zhao, K., 2021. Investigations of variations in physical and mechanical properties of granite, sandstone, and marble after temperature and acid solution treatments. Construction and Building Materials, 307: 124943. |  | Gautam, P.K., Verma, A.K., Sharma, P. and Singh, T.N., 2018. Evolution of Thermal Damage Threshold of Jalore Granite. Rock Mechanics and Rock Engineering. |  | Liu, Z.-X., Wu, Y., Li, X.-Z., Huang, Z., Lin, J. and Pan, X.-H., 2022. Effects of thermal treatment on the macroscopic physical properties and microstructure of Beishan fine-grained granite. Bulletin of Engineering Geology and the Environment, 81(5): 190. |  | Ersoy, H., Atalar, C., Sünnetci, M.O., Kolaylı, H., Karahan, M. & Fırat Ersoy, A. 2021. Assessment of damage on geo-mechanical and micro-structural properties of weak calcareous rocks exposed to fires using thermal treatment coefficient. Engineering Geology, 284, 106046, doi: https://doi.org/10.1016/j.enggeo.2021.106046. |  | Ersoy, H., Atalar, C., Sünnetci, M.O., Kolaylı, H., Karahan, M. & Fırat Ersoy, A. 2021. Assessment of damage on geo-mechanical and micro-structural properties of weak calcareous rocks exposed to fires using thermal treatment coefficient. Engineering Geology, 284, 106046, doi: https://doi.org/10.1016/j.enggeo.2021.106046. |  | Kumar, S., Das, A. & Tiwari, G. 2023. A comparative study on the dynamic loading response of heat-treated soft and medium hard rocks. Engineering Fracture Mechanics, 292, 109579, doi: https://doi.org/10.1016/j.engfracmech.2023.109579. |  | Sun, Q., Zhang, W., Zhu, Y. & Huang, Z. 2019. Effect of High Temperatures on the Thermal Properties of Granite. Rock Mechanics and Rock Engineering, doi: 10.1007/s00603-019-1733-0. |  | Costa, K.O.B., Xavier, G.C., Marvila, M.T., Alexandre, J., Azevedo, A.R.G. & Monteiro, S.N. 2021. Influence of high temperatures on physical properties and microstructure of gneiss. Bulletin of Engineering Geology and the Environment, 80, 7069-7081, doi: 10.1007/s10064-021-02362-8. |  | Wang, F., Konietzky, H., Frühwirt, T. & Dai, Y. 2020. Laboratory testing and numerical simulation of properties and thermal-induced cracking of Eibenstock granite at elevated temperatures. Acta Geotechnica, 15, 2259-2275, doi: 10.1007/s11440-020-00926-8. |  | Wu, X., Huang, Z., Song, H., Zhang, S., Cheng, Z., Li, R., Wen, H., Huang, P. & Dai, X. 2019. Variations of Physical and Mechanical Properties of Heated Granite After Rapid Cooling with Liquid Nitrogen. Rock Mechanics and Rock Engineering, doi: 10.1007/s00603-018-1727-3. |  | Wu, X., Huang, Z., Song, H., Zhang, S., Cheng, Z., Li, R., Wen, H., Huang, P. & Dai, X. 2019. Variations of Physical and Mechanical Properties of Heated Granite After Rapid Cooling with Liquid Nitrogen. Rock Mechanics and Rock Engineering, doi: 10.1007/s00603-018-1727-3. |  | Wu, X., Huang, Z., Song, H., Zhang, S., Cheng, Z., Li, R., Wen, H., Huang, P. & Dai, X. 2019. Variations of Physical and Mechanical Properties of Heated Granite After Rapid Cooling with Liquid Nitrogen. Rock Mechanics and Rock Engineering, doi: 10.1007/s00603-018-1727-3. |  | Ma, T., Zhu, G., Peng, N., Qiu, Y., Liu, Y. & Zou, J. 2021. Physical-mechanical properties and thermal-induced damage of granite after high-temperature pretreatment. Arabian Journal of Geosciences, 14, 1449, doi: 10.1007/s12517-021-07870-1. |  | Kang, F., Jia, T., Li, Y., Deng, J., Tang, C.a. & Huang, X. 2021. Experimental study on the physical and mechanical variations of hot granite under different cooling treatments. Renewable Energy, 179, 1316-1328, doi: https://doi.org/10.1016/j.renene.2021.07.132. |  | Kang, F., Jia, T., Li, Y., Deng, J., Tang, C.a. & Huang, X. 2021. Experimental study on the physical and mechanical variations of hot granite under different cooling treatments. Renewable Energy, 179, 1316-1328, doi: https://doi.org/10.1016/j.renene.2021.07.132. |  | Kang, F., Jia, T., Li, Y., Deng, J., Tang, C.a. & Huang, X. 2021. Experimental study on the physical and mechanical variations of hot granite under different cooling treatments. Renewable Energy, 179, 1316-1328, doi: https://doi.org/10.1016/j.renene.2021.07.132. |  | Sirdesai, N.N., Mahanta, B., Ranjith, P.G. & Singh, T.N. 2019. Effects of thermal treatment on physico-morphological properties of Indian fine-grained sandstone. Bulletin of Engineering Geology and the Environment, 78, 883-897, doi: 10.1007/s10064-017-1149-6. |  | Sirdesai, N.N., Mahanta, B., Ranjith, P.G. & Singh, T.N. 2019. Effects of thermal treatment on physico-morphological properties of Indian fine-grained sandstone. Bulletin of Engineering Geology and the Environment, 78, 883-897, doi: 10.1007/s10064-017-1149-6. |  | Qiao, J., Wang, G., Song, L., Liu, X., Zhou, C., Niu, Y. & Liu, B. 2024. Mechanical properties and the mechanism of microscopic thermal damage of basalt subjected to high-temperature treatment. Natural Hazards, 120, 41-61, doi: 10.1007/s11069-023-06191-8. |  | Zhu, D., Li, Y., Huang, W. & Hu, X. 2024. Experimental study on physico-mechanical responses and energy characteristics of granite under high temperature and hydro-mechanical coupling. Case Studies in Thermal Engineering, 63, 105245, doi: https://doi.org/10.1016/j.csite.2024.105245. |  | Kang, F., Li, Y. & Tang, C.a. 2021. Grain size heterogeneity controls strengthening to weakening of granite over high-temperature treatment. International Journal of Rock Mechanics and Mining Sciences, 145, 104848, doi: https://doi.org/10.1016/j.ijrmms.2021.104848. |  | Kang, F., Li, Y. & Tang, C.a. 2021. Grain size heterogeneity controls strengthening to weakening of granite over high-temperature treatment. International Journal of Rock Mechanics and Mining Sciences, 145, 104848, doi: https://doi.org/10.1016/j.ijrmms.2021.104848. |  | Kang, F., Li, Y. & Tang, C.a. 2021. Grain size heterogeneity controls strengthening to weakening of granite over high-temperature treatment. International Journal of Rock Mechanics and Mining Sciences, 145, 104848, doi: https://doi.org/10.1016/j.ijrmms.2021.104848. |  | Ma, J., Zhang, Y., Lv, J. & Yu, K. 2023. Experimental Study on Permeability Characteristics of Mudstone under High Temperature Overburden Condition. Processes, 11, 2828. |  | Xiao, W., Zhang, D., Yang, H., Li, X., Ye, M., & Li, S. (2021). Laboratory investigation of the temperature influence on the mechanical properties and fracture crack distribution of rock under uniaxial compression test. Bulletin of Engineering Geology and the Environment, 80, 1585-1598. |  | Shen, Y., Yang, Y., Yang, G. et al. Damage characteristics and thermo-physical properties changes of limestone and sandstone during thermal treatment from −30 °C to 1000 °C. Heat Mass Transfer 54, 3389–3407 (2018). https://doi.org/10.1007/s00231-018-2376-5 |  | Shen, Y., Yang, Y., Yang, G. et al. Damage characteristics and thermo-physical properties changes of limestone and sandstone during thermal treatment from −30 °C to 1000 °C. Heat Mass Transfer 54, 3389–3407 (2018). https://doi.org/10.1007/s00231-018-2376-5 |  | Martinez-Ibanez V,, Garrido M,E,, Hidalgo Signes C,, Tomas R, Micro and macro-structural effects of high temperatures in Prada limestone: Key factors for future fire-intervention protocols in Tres Ponts Tunnel (Spain),Construction and Building Materials (2021) 286, https://dx,doi,org/10,1016/j,conbuildmat,2021,122960 |  | Martinez-Ibanez V,, Garrido M,E,, Hidalgo Signes C,, Tomas R, Micro and macro-structural effects of high temperatures in Prada limestone: Key factors for future fire-intervention protocols in Tres Ponts Tunnel (Spain),Construction and Building Materials (2021) 286, https://dx,doi,org/10,1016/j,conbuildmat,2021,122960 |  | Martinez-Ibanez V,, Garrido M,E,, Hidalgo Signes C,, Tomas R, Micro and macro-structural effects of high temperatures in Prada limestone: Key factors for future fire-intervention protocols in Tres Ponts Tunnel (Spain),Construction and Building Materials (2021) 286, https://dx,doi,org/10,1016/j,conbuildmat,2021,122960 |  | Martinez-Ibanez V,, Garrido M,E,, Hidalgo Signes C,, Tomas R, Micro and macro-structural effects of high temperatures in Prada limestone: Key factors for future fire-intervention protocols in Tres Ponts Tunnel (Spain),Construction and Building Materials (2021) 286, https://dx,doi,org/10,1016/j,conbuildmat,2021,122960 |  | Zhang, W., Sun, Q., Zhu, Y. et al. Experimental study on response characteristics of micro–macroscopic performance of red sandstone after high-temperature treatment. J Therm Anal Calorim 136, 1935–1945 (2019). https://doi.org/10.1007/s10973-018-7880-9