## porosity
T (ºC) | n (%) | n/n0 | T (ºC) | n (%) | n/n0 | T (ºC) | n (%) | n/n0 | T (ºC) | n (%) | n/n0 | T (ºC) | n (%) | n/n0 | T (ºC) | n (%) | n/n0 | T (ºC) | n (%) | n/n0 | T (ºC) | n (%) | n/n0 | T (ºC) | n (%) | n/n0 | T (ºC) | n (%) | n/n0 | T (ºC) | n (%) | n/n0 | T (ºC) | n (%) | n/n0 | T (ºC) | n (%) | n/n0 | T (ºC) | n (%) | n/n0 | T (ºC) | n (%) | n/n0 | T (ºC) | n (%) | n/n0 | T (ºC) | n (%) | n/n0 | T (ºC) | n (%) | n/n0 | T (ºC) | n (%) | n/n0 | T (ºC) | n (%) | n/n0 | T (ºC) | n (%) | n/n0 | T (ºC) | n (%) | n/n0 | T (ºC) | n (%) | n/n0 | T (ºC) | n (%) | n/n0 | T (ºC) | n (%) | n/n0 | T (ºC) | n (%) | n/n0 | T (ºC) | n (%) | n/n0 | T (ºC) | n (%) | n/n0 | T (ºC) | n (%) | n/n0 | T (ºC) | n (%) | n/n0 | T (ºC) | n (%) | n/n0 | T (ºC) | n (%) | n/n0 | T (ºC) | n (%) | n/n0 | T (ºC) | n (%) | n/n0 | T (ºC) | n (%) | n/n0 | T (ºC) | n (%) | n/n0 | T (ºC) | n (%) | n/n0 | T (ºC) | n (%) | n/n0 | T (ºC) | n (%) | n/n0 | T (ºC) | n (%) | n/n0 | T (ºC) | n (%) | n/n0 | T (ºC) | n (%) | n/n0 | T (ºC) | n (%) | n/n0 | T (ºC) | n (%) | n/n0 | T (ºC) | n (%) | n/n0 | T (ºC) | n (%) | n/n0 | T (ºC) | n (%) | n/n0 | T (ºC) | n (%) | n/n0 | T (ºC) | n (%) | n/n0 | T (ºC) | n (%) | n/n0 | T (ºC) | n (%) | n/n0 | T (ºC) | n (%) | n/n0 | T (ºC) | n (%) | n/n0 | T (ºC) | n (%) | n/n0 | T (ºC) | n (%) | n/n0 | T (ºC) | n (%) | n/n0 | T (ºC) | n (%) | n/n0 | T (ºC) | n (%) | n/n0 | T (ºC) | n (%) | n/n0 | T (ºC) | n (%) | n/n0 | T (ºC) | n (%) | n/n0 | T (ºC) | n (%) | n/n0 | T (ºC) | n (%) | n/n0 | T (ºC) | n (%) | n/n0 | T (ºC) | n (%) | n/n0 | T (ºC) | n (%) | n/n0 | T (ºC) | n (%) | n/n0 | T (ºC) | n (%) | n/n0 | T (ºC) | n (%) | n/n0 | T (ºC) | n (%) | n/n0 | T (ºC) | n (%) | n/n0 | T (ºC) | n (%) | n/n0 | T (ºC) | n (%) | n/n0 | T (ºC) | n (%) | n/n0 | T (ºC) | n (%) | n/n0 | T (ºC) | n (%) | n/n0 | T (ºC) | n (%) | n/n0 | T (ºC) | n (%) | n/n0 | T (ºC) | n (%) | n/n0 | T (ºC) | n (%) | n/n0 | T (ºC) | n (%) | n/n0 | T (ºC) | n (%) | n/n0 | T (ºC) | n (%) | n/n0 | T (ºC) | n (%) | n/n0 | T (ºC) | n (%) | n/n0 | T (ºC) | n (%) | n/n0 | T (ºC) | n (%) | n/n0 | T (ºC) | n (%) | n/n0 | T (ºC) | n (%) | n/n0 | T (ºC) | n (%) | n/n0 | T (ºC) | n (%) | n/n0 | T (ºC) | n (%) | n/n0 | T (ºC) | n (%) | n/n0 | T (ºC) | n (%) | n/n0 | T (ºC) | n (%) | n/n0 | T (ºC) | n (%) | n/n0
100 | 3.64 | 1 | 100 | 3.64 | 1 | 100 | 5.428 | 1 | 100 | 5.428 | 1 | 105 | 0.65 | 1 | 105 | 0.68 | 1 | 25 | 0.828 | 1 | 25 | 1.19 | 1 | 25 | 0.67 | 1 | 25 | 0.23 | 1 | 25 | 0.23 | 1 | 25 | 0.2 | 1 | 100 | 0.63 | 1 | 20 | 0.853 | 1 | 100 | 0.98 | 1 | 25 | 7.14 | 1 | 25 | 0.46 | 1 | 100 | 0.24 | 1 | 25 | 0.88 | 1 | 25 | 1.469 | 1 | 25 | 14.37 | 1 | 25 | 14.122 | 1 | 25 | 0.247 | 1 | 100 | 0.82 | 1 | 100 | 0.85 | 1 | 25 | 0.69 | 1 | 25 | 6.19 | 1 | 23 | 0.466 | 1 | 23 | 0.422 | 1 | 23 | 0.423 | 1 | 23 | 0.589 | 1 | 23 | 0.652 | 1 | 20 | 6.44 | 1 | 25 | 0.828 | 1 | 20 | 0.853 | 1 | 20 | 0.853 | 1 | 20 | 0.853 | 1 | 20 | 0.853 | 1 | 20 | 0.853 | 1 | 20 | 0.853 | 1 | 100 | 3.550239 | 1 | 100 | 2.61244 | 1 | 100 | 1.786284 | 1 | 25 | 2.82 | 1 | 20 | 3.143333 | 1 | 200 | 3.17 | 1 | 25 | 6.5003 | 1 | 20 | 1.905213 | 0.335012 | 20 | 5.687 | 1 | 20 | 7.759 | 1 | 20 | 2.879 | 1 | 25 | 1.423 | 1 | 24.93571 | 1.439 | 1 | 25 | 0.8 | 1 | 25 | 3.7 | 1 | 20 | 0.76 | 1 | 20 | 0.76 | 1 | 50 |  | 1 | 50 |  | 1 | 50 |  | 1 | 50 |  | 1 | 50 |  | 1 | 50 |  | 1 | 20 | 0.8703704 | 1 | 60 | 16.96 | 1 | 60 | 3.11 | 1 | 60 | 17.13 | 1 | 60 | 3.31 | 1 | 100 | 0.1135065 | 1 | 100 | 0.1103896 | 1 | 25 | 0.768 | 1 | 25 | 1.17 | 1 | 25 | 1.31 | 1 | 20 | 0.56 | 1 | 20 | 0.73 | 1 | 105 | 0.65 | 1 | 25 | 0,5882352941176476 | 1 | 25 | 0,6050420168067232 | 1 | 105 | 0.24 | 1 | 105 | 0.62 | 1 | 105 | 0.32 | 1 | 105 | 0.41 | 1 | 105 | 8.88 | 1 | 105 | 2.71 | 1 | 20 | 0.4548239 | 1 | 25 | 10.22333 | 1 | 25 | 10.2 | 1 | 25 | 6.86 | 1 | 25 | 6.785047 | 1 | 25 | 28.2 | 1 | 20 | 0.8643411 | 1 | 100 | 1.21 | 1 | 100 | 1.21 | 1 | 100 | 1.22 | 1 | 25 | 0.14 | 1 | 25 | 7.871105 | 0.769016
300 | 4.436356 | 1.218779 | 300 | 3.818635 | 1.049076 | 300 | 5.374599 | 0.990162 | 300 | 4.66595 | 0.8596076 | 200 | 0.66 | 1.015385 | 200 | 0.71 | 1.044118 | 300 | 0.685 | 0.8272947 | 200 | 1.26 | 1.058824 | 250 | 0.76 | 1.134328 | 250 | 0.44 | 1.913043 | 250 | 0.33 | 1.434783 | 250 | 0.21 | 1.05 | 200 | 0.82 | 1.301587 | 200 | 1.07 | 1.254396 | 400 | 1.18 | 1.204082 | 100 | 7.19 | 1.007003 | 100 | 0.51 | 1.108696 | 200 | 0.32 | 1.333333 | 50 | 0.75 | 0.8522727 | 200 | 1.476 | 1.004765 | 200 | 14.889 | 1.036117 | 200 | 14.381 | 1.01834 | 200 | 0.508 | 2.05668 | 200 | 0.88 | 1.073171 | 200 | 0.97 | 1.141176 | 100 | 0.91 | 1.318841 | 400 | 5.96 | 0.9628433 | 200 | 0.472 | 1.012876 | 200 | 0.451 | 1.06872 | 200 | 0.433 | 1.023641 | 200 | 0.601 | 1.020374 | 200 | 0.672 | 1.030675 | 80 | 7.983193 | 1.239626 | 300 | 0.685 | 0.8272947 | 200 | 0.849 | 0.9953107 | 200 | 0.855 | 1.002345 | 200 | 0.86 | 1.008206 | 200 | 0.851 | 0.9976553 | 200 | 0.853 | 1 | 200 | 0.847 | 0.992966 | 200 | 3.393939 | 0.9559748 | 200 | 2.76874 | 1.059829 | 200 | 1.674641 | 0.9375 | 200 | 4.356667 | 1.544917 | 200 | 3.393333 | 1.079534 | 300 | 6.83 | 2.154574 | 200 | 7.0359 | 1.082396 | 100 | 1.720379 | 0.3025108 | 100 | 5.108647 | 0.8983027 | 100 | 6.360902 | 0.8198095 | 100 | 2.797203 | 0.9715883 | 100 | 1.515306 | 1.064867 | 100 | 1.285714 | 0.8934776 | 100 | 1.1 | 1.375 | 100 | 4 | 1.081081 | 200 | 1.97 | 2.592105 | 200 | 2.15 | 2.828947 | 250 |  | 1.3 | 250 |  | 1.2 | 250 |  | 1.1 | 250 |  | 1.5 | 250 |  | 1 | 250 |  | 1 | 100 | 0.737037 | 0.8468085 | 200 | 17.2 | 1.014151 | 200 | 3.14 | 1.009646 | 200 | 17.36 | 1.013427 | 200 | 3.33 | 1.006042 | 300 | 0.1176623 | 1.036613 | 300 | 0.1223377 | 1.108235 | 100 | 0.65 | 0.8463542 | 100 | 1.21 | 1.034188 | 100 | 1.313 | 1.00229 | 200 | 0.59 | 1.053571 | 200 | 0.9 | 1.232877 | 200 | 0.66 | 1.015385 | 150 | 0,5210084033613454 | 0.8857143 | 150 | 0,5714285714285721 | 0.9444444 | 200 | 0.52 | 2.166667 | 200 | 0.86 | 1.387097 | 200 | 0.47 | 1.46875 | 200 | 0.57 | 1.390244 | 200 | 9.1 | 1.024775 | 200 | 3.19 | 1.177122 | 400 | 0.5788668 | 1.272727 | 100 | 11.20333 | 1.095859 | 100 | 11.08667 | 1.086928 | 400 | 6.98 | 1.017493 | 200 | 7.076636 | 1.042975 | 200 | 43.56667 | 1.544917 | 100 | 0.7325581 | 0.8475336 | 200 | 1.1374 | 0.94 | 200 | 1.0285 | 0.85 | 300 | 1.1712 | 0.96 | 200 | 0.16 | 1.142857 | 100 | 7.890935 | 0.7709534
500 | 4.488994 | 1.23324 | 500 | 4.137149 | 1.136579 | 500 | 6.843203 | 1.260723 | 500 | 6.605994 | 1.217022 | 300 | 0.76 | 1.169231 | 300 | 0.81 | 1.191176 | 400 | 1.438 | 1.736715 | 300 | 1.3 | 1.092437 | 450 | 0.95 | 1.41791 | 450 | 0.59 | 2.565217 | 450 | 0.47 | 2.043478 | 450 | 0.61 | 3.05 | 300 | 1.08 | 1.714286 | 300 | 1.245 | 1.459555 | 750 | 2.62 | 2.673469 | 150 | 7.4 | 1.036415 | 200 | 0.54 | 1.173913 | 350 | 0.42 | 1.75 | 100 | 0.74 | 0.8409091 | 300 | 1.483 | 1.00953 | 400 | 16.611 | 1.15595 | 400 | 15.931 | 1.128098 | 400 | 0.68 | 2.753036 | 300 | 0.91 | 1.109756 | 300 | 1.09 | 1.282353 | 200 | 1.09 | 1.57971 | 600 | 6.83 | 1.103393 | 400 | 1.702 | 3.652361 | 400 | 2.423 | 5.741706 | 400 | 2.777 | 6.565012 | 400 | 2.884 | 4.896435 | 400 | 3.12 | 4.785276 | 150 | 7.703081 | 1.196131 | 400 | 1.438 | 1.736715 | 300 | 0.861 | 1.009379 | 300 | 0.855 | 1.002345 | 300 | 0.856 | 1.003517 | 300 | 0.847 | 0.992966 | 300 | 0.844 | 0.989449 | 300 | 0.85 | 0.996483 | 300 | 4.220096 | 1.188679 | 300 | 2.746411 | 1.051282 | 300 | 1.808612 | 1.0125 | 400 | 6.57 | 2.329787 | 400 | 4.573333 | 1.454931 | 400 | 10.11 | 3.189274 | 400 | 8.2434 | 1.268157 | 200 | 1.649289 | 0.2900104 | 200 | 4.968958 | 0.8737397 | 200 | 5.909774 | 0.761667 | 200 | 2.738928 | 0.9513469 | 200 | 1.469388 | 1.032599 | 217.9857 | 1.362245 | 0.9466608 | 200 | 1.45 | 1.8125 | 200 | 4.6 | 1.243243 | 400 | 3.17 | 4.171053 | 400 | 3.3 | 4.342105 | 450 |  | 1.4 | 450 |  | 2.7 | 450 |  | 1.3 | 450 |  | 2.5 | 450 |  | 2.4 | 450 |  | 1.6 | 200 | 1.011111 | 1.161702 | 400 | 17.11 | 1.008844 | 400 | 3.32 | 1.067524 | 400 | 17.28 | 1.008757 | 400 | 3.51 | 1.060423 | 450 | 0.1519481 | 1.338673 | 450 | 0.1316883 | 1.192941 | 200 | 0.71 | 0.9244792 | 200 | 1.15 | 0.982906 | 200 | 1.4 | 1.068702 | 400 | 0.82 | 1.464286 | 400 | 1.12 | 1.534247 | 300 | 0.76 | 1.169231 | 300 | 0,7058823529411775 | 1.2 | 300 | 0,6218487394957997 | 1.027778 | 300 | 0.92 | 3.833333 | 300 | 1.03 | 1.66129 | 300 | 0.96 | 3 | 300 | 1.06 | 2.585366 | 300 | 9.6 | 1.081081 | 300 | 3.83 | 1.413284 | 600 | 1.088821 | 2.393939 | 200 | 10.78333 | 1.054777 | 200 | 11.39 | 1.116667 | 600 | 7.04 | 1.026239 | 400 | 7.884112 | 1.161983 | 400 | 65.7 | 2.329787 | 200 | 0.996124 | 1.152466 | 300 | 2.21 | 1.11 | 300 | 1.9118 | 1.58 | 400 | 3.1842 | 2.61 | 400 | 0.29 | 2.071429 | 200 | 8.25779 | 0.8067956
600 | 7.042394 | 1.934724 | 600 | 7.135422 | 1.960281 | 600 | 8.942571 | 1.647489 | 600 | 8.85619 | 1.631575 | 400 | 0.89 | 1.369231 | 400 | 0.91 | 1.338235 | 600 | 2.165 | 2.614734 | 400 | 1.58 | 1.327731 | 650 | 2.33 | 3.477612 | 650 | 2.04 | 8.869565 | 650 | 1.62 | 7.043478 | 650 | 1.59 | 7.95 | 400 | 1.26 | 2 | 400 | 1.871667 | 2.194216 | 1100 | 9.22 | 9.408163 | 300 | 7.85 | 1.09944 | 300 | 0.55 | 1.195652 | 500 | 0.93 | 3.875 | 200 | 1.01 | 1.147727 | 400 | 1.662 | 1.131382 | 600 | 20.038 | 1.394433 | 600 | 19.243 | 1.362626 | 600 | 0.795 | 3.218623 | 400 | 0.98 | 1.195122 | 400 | 1.18 | 1.388235 | 300 | 1.26 | 1.826087 | 800 | 8.64 | 1.3958 | 600 | 2.993 | 6.422747 | 600 | 3.976 | 9.421801 | 600 | 5.57 | 13.16785 | 600 | 7.593 | 12.89134 | 600 | 8.134 | 12.47546 | 200 | 7.282913 | 1.130887 | 600 | 2.162 | 2.611111 | 400 | 0.852 | 0.9988277 | 400 | 0.851 | 0.9976553 | 400 | 0.849 | 0.9953107 | 400 | 0.843 | 0.9882767 | 400 | 0.847 | 0.992966 | 400 | 0.855 | 1.002345 | 400 | 4.800638 | 1.352201 | 400 | 3.416268 | 1.307692 | 400 | 4.30941 | 2.4125 | 600 | 7.5 | 2.659574 | 600 | 7.193333 | 2.288441 | 500 | 10.47 | 3.302839 | 500 | 9.4832 | 1.458887 | 300 | 1.592417 | 0.28001 | 300 | 4.86918 | 0.8561948 | 300 | 4.466165 | 0.575611 | 300 | 2.634033 | 0.9149123 | 300 | 1.469388 | 1.032599 | 311.9571 | 1.438776 | 0.999844 | 300 | 1.8 | 2.25 | 300 | 4.9 | 1.324324 | 600 | 4.7 | 6.184211 | 600 | 5.25 | 6.907895 | 650 |  | 2.6 | 650 |  | 6.2 | 650 |  | 2.8 | 650 |  | 8 | 650 |  | 6 | 650 |  | 5.9 | 300 | 1.403704 | 1.612766 | 600 | 18.91 | 1.114976 | 600 | 4.97 | 1.598071 | 600 | 19.07 | 1.113252 | 600 | 5.16 | 1.558912 | 600 | 0.1571429 | 1.384439 | 600 | 0.1607792 | 1.456471 | 400 | 0.68 | 0.8854167 | 400 | 1.47 | 1.25641 | 400 | 1.47 | 1.122137 | 600 | 1.73 | 3.089286 | 600 | 2.14 | 2.931507 | 400 | 0.89 | 1.369231 | 450 | 0,9411764705882364 | 1.6 | 450 | 0,7058823529411775 | 1.166667 | 400 | 1.29 | 5.375 | 400 | 1.31 | 2.112903 | 400 | 1.65 | 5.15625 | 400 | 1.63 | 3.97561 | 400 | 9.76 | 1.099099 | 400 | 4.6 | 1.697417 | 1000 | 4.017611 | 8.833333 | 300 | 11.71667 | 1.146071 | 300 | 10.01333 | 0.9816993 | 800 | 12.75 | 1.858601 | 600 | 11.38318 | 1.677686 | 600 | 75 | 2.659574 | 300 | 1.414729 | 1.636771 | 400 | 1.8634 | 1.54 | 400 | 2.0812 | 1.72 | 500 | 4.1846 | 3.43 | 500 | 2.02 | 14.42857 | 340 | 9.239377 | 0.9026977
700 | 8.120663 | 2.230951 | 700 | 8.851469 | 2.431722 | 700 | 9.648042 | 1.777458 | 700 | 10.49921 | 1.93427 | 550 | 1.53 | 2.353846 | 500 | 1.1 | 1.617647 | 800 | 3.46 | 4.178744 | 500 | 2.04 | 1.714286 | 850 | 3.76 | 5.61194 | 850 | 5.11 | 22.21739 | 850 | 4.04 | 17.56522 | 850 | 3.64 | 18.2 | 500 | 1.43 | 2.269841 | 500 | 2.45 | 2.872216 |  |  |  | 400 | 11.44 | 1.602241 | 400 | 0.8 | 1.73913 | 650 | 2.58 | 10.75 | 300 | 1.17 | 1.329545 | 500 | 2.097 | 1.427502 | 800 | 16.898 | 1.175922 | 800 | 14.356 | 1.01657 | 800 | 2.541 | 10.28745 | 500 | 1.19 | 1.45122 | 500 | 1.42 | 1.670588 | 400 | 1.88 | 2.724638 | 1000 | 12.67 | 2.04685 | 800 | 13.965 | 29.96781 | 800 | 15.787 | 37.40995 | 800 | 20.221 | 47.80378 | 800 | 24.294 | 41.24618 | 800 | 25.784 | 39.54601 | 300 | 9.103641 | 1.413609 | 800 | 3.46 | 4.178744 | 500 | 0.853 | 1 | 500 | 0.85 | 0.996483 | 500 | 0.861 | 1.009379 | 500 | 0.853 | 1 | 500 | 0.849 | 0.9953107 | 500 | 0.849 | 0.9953107 | 500 | 5.559809 | 1.566038 | 500 | 4.688995 | 1.794872 | 500 | 8.864434 | 4.9625 |  |  |  | 800 | 11.27667 | 3.587487 | 600 | 11.53 | 3.637224 | 600 | 10.3525 | 1.592619 | 400 | 1.514218 | 0.2662595 | 400 | 4.889135 | 0.8597038 | 400 | 5.323308 | 0.6860817 | 400 | 2.692308 | 0.9351538 | 400 | 1.591837 | 1.118648 | 406.95 | 1.744898 | 1.212577 | 400 | 1.99 | 2.4875 | 400 | 5.06 | 1.367568 | 800 | 5.24 | 6.894737 | 800 | 10.23 | 13.46053 | 850 |  | 4.2 | 850 |  | 7.8 | 850 |  | 4.2 | 850 |  | 15.1 | 850 |  | 9 | 850 |  | 10.2 | 500 | 1.337037 | 1.53617 | [12 empty] | 750 | 0.1545455 | 1.361556 | 750 | 0.1680519 | 1.522353 | 600 | 1.57 | 2.044271 | 600 | 3.71 | 3.17094 | 600 | 2.75 | 2.099237 | [6 empty] | 550 | 1.53 | 2.353846 | 600 | 1,7310924369747909 | 2.942857 | 600 | 1,3277310924369754 | 2.194444 | 500 | 1.69 | 7.041667 | 500 | 1.75 | 2.822581 | 500 | 2.17 | 6.78125 | 500 | 2.3 | 5.609756 | 500 | 11.18 | 1.259009 | 500 | 5.19 | 1.915129 |  |  |  | 400 | 12.46333 | 1.219107 | 400 | 10.69 | 1.048039 | 1000 | 18.02 | 2.626822 | 800 | 14.88224 | 2.193388 |  |  |  | 500 | 1.329457 | 1.538117 | 500 | 3.21 | 3.01 | 500 | 3.9688 | 3.28 |  |  |  | 600 | 9.12 | 65.14286 | 500 | 8.902266 | 0.8697616
[12 empty] | 650 | 3.35 | 5.153846 | 600 | 2.85 | 4.191176 |  |  |  | 600 | 3.45 | 2.89916 | [12 empty] | 600 | 2.98 | 4.730159 | 600 | 3.59 | 4.208675 |  |  |  | 500 | 12.45 | 1.743697 | 500 | 0.97 | 2.108696 | 800 | 4.05 | 16.875 | 500 | 1.56 | 1.772727 | 600 | 3.438 | 2.340368 | [9 empty] | 600 | 1.88 | 2.292683 | 600 | 2.27 | 2.670588 | 500 | 1.88 | 2.724638 | [18 empty] | 400 | 9.943978 | 1.544096 |  |  |  | 600 | 0.854 | 1.001172 | 600 | 0.855 | 1.002345 | 600 | 0.85 | 0.996483 | 600 | 0.845 | 0.9906213 | 600 | 0.853 | 1 | 600 | 0.852 | 0.9988277 | 600 | 5.85008 | 1.647799 | 600 | 5.180223 | 1.982906 | 600 | 10.07018 | 5.6375 |  |  |  | 1000 | 13.25 | 4.215271 | 800 | 12.06 | 3.804416 | 700 | 12.2317 | 1.881713 | 500 | 1.720379 | 0.3025108 | 500 | 5.368071 | 0.9439196 | 500 | 7.759398 | 1.000051 | 500 | 3.018648 | 1.048506 | 500 | 2.219388 | 1.559654 | 501.9429 | 2.663265 | 1.850775 | 500 | 3.38 | 4.225 | 500 | 5.3 | 1.432432 | 1000 | 6.36 | 8.368421 | [21 empty] | 800 | 2.566667 | 2.948936 | [12 empty] | 900 | 0.1748052 | 1.540046 | 900 | 0.1805195 | 1.635294 | 800 | 3.68 | 4.791667 | 800 | 5.74 | 4.905983 | 800 | 4.33 | 3.305344 | [6 empty] | 650 | 3.35 | 5.153846 | 750 | 2,1008403361344543 | 3.571429 | 750 | 1,4453781512605044 | 2.388889 | 600 | 2.34 | 9.75 | 600 | 3.05 | 4.919355 | 600 | 3.02 | 9.4375 | 600 | 2.76 | 6.731707 | 600 | 11.52 | 1.297297 | 600 | 5.74 | 2.118081 |  |  |  | 500 | 12.09 | 1.182589 | 500 | 11.43667 | 1.121242 |  |  |  | 1000 | 16.76636 | 2.471074 |  |  |  | 800 | 2.562016 | 2.964126 | 600 | 4.6222 | 3.82 | 600 | 6.8728 | 5.68 |  |  |  | 800 | 16.35 | 116.7857 | 570 | 9.596317 | 0.9375712
[12 empty] | 800 | 4.12 | 6.338462 | [6 empty] | 900 | 6.13 | 5.151261 | [12 empty] | 700 | 5.35 | 8.492063 | [6 empty] | 600 | 11.92 | 1.669468 | 600 | 1.95 | 4.23913 |  |  |  | 800 | 2.57 | 2.920455 | 700 | 4.173 | 2.840708 | [9 empty] | 700 | 2.4 | 2.926829 | 700 | 2.97 | 3.494118 | 600 | 3.26 | 4.724638 | [18 empty] | 600 | 12.88515 | 2.0008 | [21 empty] | 700 | 6.251994 | 1.761006 | 700 | 5.358852 | 2.051282 | 700 | 11.38756 | 6.375 | [9 empty] | 800 | 12.6031 | 1.938849 | 600 | 1.834123 | 0.3225116 | 600 | 6.126386 | 1.077261 | 600 | 8.977444 | 1.157036 | 600 | 3.787879 | 1.315693 | 600 | 4.178571 | 2.936452 | 597.9571 | 5.081633 | 3.531364 | 600 | 3.42 | 4.275 | 600 | 6.3 | 1.702703 | [24 empty] | 1000 | 3.818519 | 4.387234 | [33 empty] | 800 | 4.12 | 6.338462 | 900 | 2,890756302521009 | 4.914286 | 900 | 2,4705882352941178 | 4.083333 | [21 empty] | 600 | 14.91333 | 1.458754 | 600 | 10.97 | 1.07549 | [9 empty] | 1000 | 3.833333 | 4.434978 | [9 empty] | 1000 | 17.56 | 125.4286 | 700 | 10.33003 | 1.009256
[24 empty] | Westerly |  |  |  | Westerly granite |  |  | Westerly granite |  |  | Westerly granite | [10 empty] | 700 | 10.48 | 1.467787 | 700 | 2.7 | 5.869565 | [6 empty] | 800 | 4.525 | 3.080327 | [9 empty] | 800 | 5.98 | 7.292683 | 800 | 6.14 | 7.223529 | [21 empty] | 800 | 15.68627 | 2.435757 | [42 empty] | 700 | 1.983412 | 0.3487625 | 700 | 7.203991 | 1.266747 | 700 | 13.17293 | 1.697762 | 700 | 4.020979 | 1.396658 | [6 empty] | 700 | 3.87 | 4.8375 | 700 | 7.8 | 2.108108 | [24 empty] | 1200 | 4.455556 | 5.119149 | [36 empty] | 1050 | 7,193277310924371 | 12.22857 | 1050 | 6,689075630252102 | 11.05556 | KP |  |  | Dlm |  |  | TrS |  |  | KKB |  |  | LS |  |  | BT | [5 empty] | 700 | 15.68333 | 1.534072 | 700 | 10.99333 | 1.077778 | [9 empty] | 1200 | 4.46124 | 5.161435 | [12 empty] | 800 | 11.20255 | 1.094502
[24 empty] | granite (Ф, |  |  |  | (ηc, IG + GB, both |  |  | (ηe, IG + GB, both |  |  | (ηM, IG (Elliptical | [10 empty] | 800 | 12.27 | 1.718487 | 800 | 4.14 | 9 | [45 empty] | 1000 | 38.65546 | 6.002401 | [42 empty] | 800 | 2.559242 | 0.4500161 | 800 | 7.962306 | 1.400089 | 800 | 16.01504 | 2.064059 | 800 | 4.69697 | 1.631459 | [6 empty] | 800 | 3.94 | 4.925 | 800 | 8.29 | 2.240541 | [90 empty] | 80 | 17.43333 | 1.705249 | 80 | 11.76333 | 1.153268
[24 empty] | Sample) |  |  |  | cylindrical model) |  |  | elliptical model) |  |  | model) + GB | [124 empty] | 900 | 4.1 | 5.125 | 900 | 8.5 | 2.297297 | [90 empty] | 900 | 18.01667 | 1.762308 | 900 | 12.88333 | 1.263072
[34 empty] | (cylindrical | [220 empty] | 1000 | 18.13333 | 1.77372 | 1000 | 13.7 | 1.343137
model))
[181 empty] | Effective porosity |  |  | Effective porosity |  |  | Effective porosity | [5 empty] | Open porosity |  |  | Open porosity |  |  | Total porosity |  |  | Total porosity
| AC abierta |  |  | WC abierta |  |  | AC total |  |  | WC total | [71 empty] | HB |  |  | PM |  |  | AB |  |  | HO |  |  | AO | [8 empty] | heating time= 0,5 h |  |  | 1 h |  |  | 2h |  |  | 3h |  |  | 4h |  |  | 8h | [35 empty] | AC |  |  | WC | [8 empty] | AC |  |  | WC |  |  | AL |  |  | HR |  |  | MA |  |  | AL |  |  | HR |  |  | MA | [5 empty] | K |  |  | A |  |  | K |  |  | A |  |  | M1 |  |  | M2 |  |  | AFG |  |  | UG |  |  | MG |  |  | Dry |  |  | Saturated | [5 empty] | AC |  |  | WC |  |  | KP |  |  | Dlm |  |  | TrS |  |  | KKB |  |  | LS |  |  | BT | [5 empty] | AC |  |  | WC | [14 empty] | AC |  |  | WC |  |  | AC |  |  |  |  | Total porosity (MIP)
| Sandstone |  |  | Sandstone |  |  | Sandstone |  |  | Sandstone | [29 empty] | Marble |  |  | Gneiss |  |  | Sandstone |  |  | Granite |  |  | Granite |  |  | Granite |  |  | Granite |  |  | Sandstone-total poros |  |  | Sandstone-connected poros |  |  | Sandstone-non connected poros |  |  | Granite AC |  |  | Granite WC |  |  | Granite 1 cycle |  |  | Basalt |  |  | Limestone |  |  | Limestone |  |  | Limestone |  |  | Limestone |  |  | Dolomite |  |  | Claystone |  |  | Granite |  |  | Marble |  |  | Marble |  |  | Marble |  |  | Marble |  |  | Marble |  |  | Marble |  |  | Sandstone |  |  | Shale |  |  | Shale |  |  | Mudstone |  |  | Sandstone |  |  | Sandstone |  |  | Sandstone |  |  | Sandstone |  |  | Sandstone |  |  | Basalt |  |  | Argillite |  |  | Granite |  |  | Granite |  |  | Shale |  |  | Shale |  |  | Granite |  |  | Granite |  |  | Granite |  |  | Granite |  |  | Granite |  |  | Granite |  |  | Granite |  |  | Granite |  |  | Piroxene granite |  |  | Sandstone |  |  | Sandstone |  |  | Sandstone |  |  | Sandstone |  |  | Mudstone |  |  | Mudstone |  |  | Granite |  |  | Granite |  |  | Granite |  |  | Limestone |  |  | Limestone |  |  | Granite |  |  | Granite |  |  | Granite |  |  | Marble |  |  | Limestone |  |  | Limestone |  |  | Limestone |  |  | Limestone |  |  | Travertine |  |  | Granite |  |  | Granite |  |  | Granite |  |  | Basalt |  |  | Sandstone |  |  | Mudstone |  |  | Granite |  |  | Limestone |  |  | Limestone |  |  | Limestone |  |  | Granite |  | Sandstone
| Tomás, R., Cano, M., Pulgarín, L.F., Brotóns, V., Benavente, D., Miranda, T. and Vasconcelos, G., 2021. Thermal effect of high temperatures on the physical and mechanical properties of a granite used in UNESCO World Heritage sites in north Portugal. Journal of Building Engineering, 43: 102823. |  |  | Tomás, R., Cano, M., Pulgarín, L.F., Brotóns, V., Benavente, D., Miranda, T. and Vasconcelos, G., 2021. Thermal effect of high temperatures on the physical and mechanical properties of a granite used in UNESCO World Heritage sites in north Portugal. Journal of Building Engineering, 43: 102823. |  |  | Tomás, R., Cano, M., Pulgarín, L.F., Brotóns, V., Benavente, D., Miranda, T. and Vasconcelos, G., 2021. Thermal effect of high temperatures on the physical and mechanical properties of a granite used in UNESCO World Heritage sites in north Portugal. Journal of Building Engineering, 43: 102823. |  |  | Tomás, R., Cano, M., Pulgarín, L.F., Brotóns, V., Benavente, D., Miranda, T. and Vasconcelos, G., 2021. Thermal effect of high temperatures on the physical and mechanical properties of a granite used in UNESCO World Heritage sites in north Portugal. Journal of Building Engineering, 43: 102823. |  |  | Zhao, X.G., Zhao, Z., Guo, Z., Cai, M., Li, X., Li, P.F., Chen, L. & Wang, J. 2018. Influence of Thermal Treatment on the Thermal Conductivity of Beishan Granite. Rock Mechanics and Rock Engineering, doi: 10.1007/s00603-018-1479-0. |  |  | Chaki, S., Takarli, M. & Agbodjan, W.P. 2008. Influence of thermal damage on physical properties of a granite rock: Porosity, permeability and ultrasonic wave evolutions. Construction and Building Materials, 22, 1456-1461, doi: 10.1016/j.conbuildmat.2007.04.002. |  |  | Yang, S.-Q., Ranjith, P.G., Jing, H.-W., Tian, W.-L. & Ju, Y. 2017. An experimental investigation on thermal damage and failure mechanical behavior of granite after exposure to different high temperature treatments. Geothermics, 65, 180-197, doi: https://doi.org/10.1016/j.geothermics.2016.09.008. |  |  | Zhang, F., Zhao, J., Hu, D., Skoczylas, F. & Shao, J. 2018. Laboratory Investigation on Physical and Mechanical Properties of Granite After Heating and Water-Cooling Treatment. Rock Mechanics and Rock Engineering, 51, 677-694, doi: 10.1007/s00603-017-1350-8. |  |  | Nasseri, M.H.B., Schubnel, A. & Young, R.P. 2007. Coupled evolutions of fracture toughness and elastic wave velocities at high crack density in thermally treated Westerly granite. International Journal of Rock Mechanics and Mining Sciences, 44, 601-616, doi: https://doi.org/10.1016/j.ijrmms.2006.09.008. |  |  | Nasseri, M.H.B., Schubnel, A. & Young, R.P. 2007. Coupled evolutions of fracture toughness and elastic wave velocities at high crack density in thermally treated Westerly granite. International Journal of Rock Mechanics and Mining Sciences, 44, 601-616, doi: https://doi.org/10.1016/j.ijrmms.2006.09.008. |  |  | Nasseri, M.H.B., Schubnel, A. & Young, R.P. 2007. Coupled evolutions of fracture toughness and elastic wave velocities at high crack density in thermally treated Westerly granite. International Journal of Rock Mechanics and Mining Sciences, 44, 601-616, doi: https://doi.org/10.1016/j.ijrmms.2006.09.008. |  |  | Nasseri, M.H.B., Schubnel, A. & Young, R.P. 2007. Coupled evolutions of fracture toughness and elastic wave velocities at high crack density in thermally treated Westerly granite. International Journal of Rock Mechanics and Mining Sciences, 44, 601-616, doi: https://doi.org/10.1016/j.ijrmms.2006.09.008. |  |  | Chen, S., Yang, C. & Wang, G. 2017. Evolution of thermal damage and permeability of Beishan granite. Applied Thermal Engineering, 110, 1533-1542, doi: https://doi.org/10.1016/j.applthermaleng.2016.09.075. |  |  | Tang, Z.C., Sun, M. and Peng, J., 2019. Influence of high temperature duration on physical, thermal and mechanical properties of a fine-grained marble. Applied Thermal Engineering, 156: 34-50. |  |  | Costa, K.O.B., Xavier, G.C., Marvila, M.T., Alexandre, J., Azevedo, A.R.G. and Monteiro, S.N., 2021. Influence of high temperatures on physical properties and microstructure of gneiss. Bulletin of Engineering Geology and the Environment, 80(9): 7069-7081. |  |  | Tripathi, A., Gupta, N., Singh, A.K., Mohanty, S.P., Rai, N. and Pain, A., 2021. Effects of Elevated Temperatures on the Microstructural, Physico-Mechanical and Elastic Properties of Barakar Sandstone: A Study from One of the World’s Largest Underground Coalmine Fire Region, Jharia, India. Rock Mechanics and Rock Engineering, 54(3): 1293-1314. |  |  | Yin, T., Wu, Y., Li, Q., Wang, C. and Wu, B., 2020. Determination of double-K fracture toughness parameters of thermally treated granite using notched semi-circular bending specimen. Engineering Fracture Mechanics, 226: 106865. |  |  | Řimnáčová, D., Natherová, V., Lokajíček, T., Petružálek, M., Aminzadeh, A., Racek, M. & Přikryl, R. 2024. Thermally induced degradation of Westerly granite microstructure documented by dynamic elastic properties and pore space and damage characteristics. Bulletin of Engineering Geology and the Environment, 83, 518, doi: 10.1007/s10064-024-04011-2. |  |  | Sun, Q., Zhang, W., Xue, L., Zhang, Z. and Su, T., 2015. Thermal damage pattern and thresholds of granite. Environmental Earth Sciences, 74(3): 2341-2349. |  |  | Wu, Y., Li, X.-Z., Huang, Z., Wang, Y.-C. and Deng, L.-C., 2021. Effect of thermal damage on tensile strength and microstructure of granite: a case study of Beishan, China. Geomechanics and Geophysics for Geo-Energy and Geo-Resources, 7(3): 82. |  |  | Mahanta, B., Ranjith, P.G., Vishal, V. and Singh, T.N., 2020. Temperature-induced deformational responses and microstructural alteration of sandstone. Journal of Petroleum Science and Engineering, 192: 107239. |  |  | Mahanta, B., Ranjith, P.G., Vishal, V. and Singh, T.N., 2020. Temperature-induced deformational responses and microstructural alteration of sandstone. Journal of Petroleum Science and Engineering, 192: 107239. |  |  | Mahanta, B., Ranjith, P.G., Vishal, V. and Singh, T.N., 2020. Temperature-induced deformational responses and microstructural alteration of sandstone. Journal of Petroleum Science and Engineering, 192: 107239. |  |  | Li, X., Zhang, Z., Chen, W., Yin, T. and Li, X., 2019. Mode I and Mode II Granite Fractures after Distinct Thermal Shock Treatments. Journal of Materials in Civil Engineering, 31(4): 06019001. |  |  | Li, X., Zhang, Z., Chen, W., Yin, T. and Li, X., 2019. Mode I and Mode II Granite Fractures after Distinct Thermal Shock Treatments. Journal of Materials in Civil Engineering, 31(4): 06019001. |  |  | Yin, T., Li, Q. and Li, X., 2019. Experimental investigation on mode I fracture characteristics of granite after cyclic heating and cooling treatments. Engineering Fracture Mechanics, 222: 106740. |  |  | Niu, Y., Wang, G., Wang, J., Liu, X., Zhang, R., Qiao, J. and Zhang, J., 2023. Experimental study on thermal fatigue damage and failure mechanisms of basalt exposed to high-temperature treatments. Fatigue & Fracture of Engineering Materials & Structures, 46(8): 2909-2928. |  |  | Özdemir, E., 2022. Investigation of Some Property Changes of Light-Colored Turkish Natural Stones after High-Temperature Treatments. Sustainability, 14(16): 10298. |  |  | Özdemir, E., 2022. Investigation of Some Property Changes of Light-Colored Turkish Natural Stones after High-Temperature Treatments. Sustainability, 14(16): 10298. |  |  | Özdemir, E., 2022. Investigation of Some Property Changes of Light-Colored Turkish Natural Stones after High-Temperature Treatments. Sustainability, 14(16): 10298. |  |  | Özdemir, E., 2022. Investigation of Some Property Changes of Light-Colored Turkish Natural Stones after High-Temperature Treatments. Sustainability, 14(16): 10298. |  |  | Özdemir, E., 2022. Investigation of Some Property Changes of Light-Colored Turkish Natural Stones after High-Temperature Treatments. Sustainability, 14(16): 10298. |  |  | Tian, H., Ziegler, M. & Kempka, T. 2014. Physical and mechanical behavior of claystone exposed to temperatures up to 1000°C. International Journal of Rock Mechanics and Mining Sciences, 70, 144-153, doi: https://doi.org/10.1016/j.ijrmms.2014.04.014. |  |  | Yang, S.-Q., Ranjith, P.G., Jing, H.-W., Tian, W.-L. & Ju, Y. 2017. An experimental investigation on thermal damage and failure mechanical behavior of granite after exposure to different high temperature treatments. Geothermics, 65, 180-197, doi: https://doi.org/10.1016/j.geothermics.2016.09.008. |  |  | Tang, Z.C., Sun, M. & Peng, J. 2019. Influence of high temperature duration on physical, thermal and mechanical properties of a fine-grained marble. Applied Thermal Engineering, 156, 34-50, doi: https://doi.org/10.1016/j.applthermaleng.2019.04.039. |  |  | Tang, Z.C., Sun, M. & Peng, J. 2019. Influence of high temperature duration on physical, thermal and mechanical properties of a fine-grained marble. Applied Thermal Engineering, 156, 34-50, doi: https://doi.org/10.1016/j.applthermaleng.2019.04.039. |  |  | Tang, Z.C., Sun, M. & Peng, J. 2019. Influence of high temperature duration on physical, thermal and mechanical properties of a fine-grained marble. Applied Thermal Engineering, 156, 34-50, doi: https://doi.org/10.1016/j.applthermaleng.2019.04.039. |  |  | Tang, Z.C., Sun, M. & Peng, J. 2019. Influence of high temperature duration on physical, thermal and mechanical properties of a fine-grained marble. Applied Thermal Engineering, 156, 34-50, doi: https://doi.org/10.1016/j.applthermaleng.2019.04.039. |  |  | Tang, Z.C., Sun, M. & Peng, J. 2019. Influence of high temperature duration on physical, thermal and mechanical properties of a fine-grained marble. Applied Thermal Engineering, 156, 34-50, doi: https://doi.org/10.1016/j.applthermaleng.2019.04.039. |  |  | Tang, Z.C., Sun, M. & Peng, J. 2019. Influence of high temperature duration on physical, thermal and mechanical properties of a fine-grained marble. Applied Thermal Engineering, 156, 34-50, doi: https://doi.org/10.1016/j.applthermaleng.2019.04.039. |  |  | Wei, Z. & Sheng, J.J. 2022. Study of thermally-induced enhancement in nanopores, microcracks, porosity and permeability of rocks from different ultra-low permeability reservoirs. Journal of Petroleum Science and Engineering, 209, 109896, doi: https://doi.org/10.1016/j.petrol.2021.109896. |  |  | Wei, Z. & Sheng, J.J. 2022. Study of thermally-induced enhancement in nanopores, microcracks, porosity and permeability of rocks from different ultra-low permeability reservoirs. Journal of Petroleum Science and Engineering, 209, 109896, doi: https://doi.org/10.1016/j.petrol.2021.109896. |  |  | Wei, Z. & Sheng, J.J. 2022. Study of thermally-induced enhancement in nanopores, microcracks, porosity and permeability of rocks from different ultra-low permeability reservoirs. Journal of Petroleum Science and Engineering, 209, 109896, doi: https://doi.org/10.1016/j.petrol.2021.109896. |  |  | Ma, J., Zhang, Y., Lv, J. & Yu, K. 2023. Experimental Study on Permeability Characteristics of Mudstone under High Temperature Overburden Condition. Processes, 11, 2828. |  |  | Ding, K., Wang, L., Ren, B., Li, Z., Wang, S. & Jiang, C. 2021. Experimental Study on Relative Permeability Characteristics for CO2 in Sandstone under High Temperature and Overburden Pressure. Minerals, 11, 956. |  |  | Zhao, Z., Jing, H., Fu, G., Yin, Q., Shi, X. & Gao, Y. 2021. Experimental and Numerical Studies on Permeability Properties of Thermal Damaged Red Sandstone under Different Confining Pressures. Geofluids, 2021, 6693768, doi: https://doi.org/10.1155/2021/6693768. |  |  | Zhao, Y., Sun, Q., Zhao, F. & Cai, Y. 2023. Pore characteristics and permeability changes of high-temperature sandstone after rapid dry ice cooling. Bulletin of Engineering Geology and the Environment, 82, 280, doi: 10.1007/s10064-023-03318-w. |  |  | Vidana Pathiranagei, S., Gratchev, I. & Kong, R. 2021. Engineering properties of four different rocks after heat treatment. Geomechanics and Geophysics for Geo-Energy and Geo-Resources, 7, 1-21. |  |  | Vidana Pathiranagei, S., Gratchev, I. & Kong, R. 2021. Engineering properties of four different rocks after heat treatment. Geomechanics and Geophysics for Geo-Energy and Geo-Resources, 7, 1-21. |  |  | Vidana Pathiranagei, S., Gratchev, I. & Kong, R. 2021. Engineering properties of four different rocks after heat treatment. Geomechanics and Geophysics for Geo-Energy and Geo-Resources, 7, 1-21. |  |  | Vidana Pathiranagei, S., Gratchev, I. & Kong, R. 2021. Engineering properties of four different rocks after heat treatment. Geomechanics and Geophysics for Geo-Energy and Geo-Resources, 7, 1-21. |  |  | Ram, B.K. & Gupta, V. 2024. Physico-mechanical characterization of Higher Himalayan granite under the thermal treatments of different heating–cooling conditions. Acta Geotechnica, 19, 2841-2854, doi: 10.1007/s11440-023-02224-5. |  |  | Ram, B.K. & Gupta, V. 2024. Physico-mechanical characterization of Higher Himalayan granite under the thermal treatments of different heating–cooling conditions. Acta Geotechnica, 19, 2841-2854, doi: 10.1007/s11440-023-02224-5. |  |  | Jha, M.K., Verma, A.K., Gautam, P.K. & Negi, A. 2017. Study of mechanical properties of Vindhayan shaly rocks at elevated temperature. Journal of the Geological Society of India, 90, 267-272, doi: 10.1007/s12594-017-0714-8. |  |  | Jha, M.K., Verma, A.K., Gautam, P.K. & Negi, A. 2017. Study of mechanical properties of Vindhayan shaly rocks at elevated temperature. Journal of the Geological Society of India, 90, 267-272, doi: 10.1007/s12594-017-0714-8. |  |  | Kahraman, E. 2022. Investigation of the effects of two different cooling treatments on the physico-mechanical and microstructural properties of granite after high temperatures. Geomechanics and Geophysics for Geo-Energy and Geo-Resources, 8, 142, doi: 10.1007/s40948-022-00454-7. |  |  | Kahraman, E. 2022. Investigation of the effects of two different cooling treatments on the physico-mechanical and microstructural properties of granite after high temperatures. Geomechanics and Geophysics for Geo-Energy and Geo-Resources, 8, 142, doi: 10.1007/s40948-022-00454-7. |  |  | Ahmadi, l., Ghobadi, M., Sepahi Garoo, A.a., Izadikian, L. & Jafari, S.r. 2023. Evaluating the Effect of Thermal Shock on the Development of Micro-cracks in Granitoids Using Capillary Water Absorption Test and P-wave velocity Test. Geopersia, 13, 103-121, doi: 10.22059/geope.2022.347814.648671. |  |  | Ahmadi, l., Ghobadi, M., Sepahi Garoo, A.a., Izadikian, L. & Jafari, S.r. 2023. Evaluating the Effect of Thermal Shock on the Development of Micro-cracks in Granitoids Using Capillary Water Absorption Test and P-wave velocity Test. Geopersia, 13, 103-121, doi: 10.22059/geope.2022.347814.648671. |  |  | Ahmadi, l., Ghobadi, M., Sepahi Garoo, A.a., Izadikian, L. & Jafari, S.r. 2023. Evaluating the Effect of Thermal Shock on the Development of Micro-cracks in Granitoids Using Capillary Water Absorption Test and P-wave velocity Test. Geopersia, 13, 103-121, doi: 10.22059/geope.2022.347814.648671. |  |  | Ahmadi, l., Ghobadi, M., Sepahi Garoo, A.a., Izadikian, L. & Jafari, S.r. 2023. Evaluating the Effect of Thermal Shock on the Development of Micro-cracks in Granitoids Using Capillary Water Absorption Test and P-wave velocity Test. Geopersia, 13, 103-121, doi: 10.22059/geope.2022.347814.648671. |  |  | Ahmadi, l., Ghobadi, M., Sepahi Garoo, A.a., Izadikian, L. & Jafari, S.r. 2023. Evaluating the Effect of Thermal Shock on the Development of Micro-cracks in Granitoids Using Capillary Water Absorption Test and P-wave velocity Test. Geopersia, 13, 103-121, doi: 10.22059/geope.2022.347814.648671. |  |  | Ahmadi, l., Ghobadi, M., Sepahi Garoo, A.a., Izadikian, L. & Jafari, S.r. 2023. Evaluating the Effect of Thermal Shock on the Development of Micro-cracks in Granitoids Using Capillary Water Absorption Test and P-wave velocity Test. Geopersia, 13, 103-121, doi: 10.22059/geope.2022.347814.648671. |  |  | Shang, X., Zhang, Z., Xu, X., Liu, T. & Xing, Y. 2019. Mineral Composition, Pore Structure, and Mechanical Characteristics of Pyroxene Granite Exposed to Heat Treatments. Minerals, 9, 553. |  |  | Kompaníková, Z., Gomez-Heras, M., Michňová, J., Durmeková, T. & Vlčko, J. 2014. Sandstone alterations triggered by fire-related temperatures. Environmental Earth Sciences, 72, 2569-2581, doi: 10.1007/s12665-014-3164-2. |  |  | Kompaníková, Z., Gomez-Heras, M., Michňová, J., Durmeková, T. & Vlčko, J. 2014. Sandstone alterations triggered by fire-related temperatures. Environmental Earth Sciences, 72, 2569-2581, doi: 10.1007/s12665-014-3164-2. |  |  | Kompaníková, Z., Gomez-Heras, M., Michňová, J., Durmeková, T. & Vlčko, J. 2014. Sandstone alterations triggered by fire-related temperatures. Environmental Earth Sciences, 72, 2569-2581, doi: 10.1007/s12665-014-3164-2. |  |  | Kompaníková, Z., Gomez-Heras, M., Michňová, J., Durmeková, T. & Vlčko, J. 2014. Sandstone alterations triggered by fire-related temperatures. Environmental Earth Sciences, 72, 2569-2581, doi: 10.1007/s12665-014-3164-2. |  |  | Liu, X., Zhang, C., Yuan, S., Fityus, S., Sloan, S.W. & Buzzi, O. 2016. Effect of high temperature on mineralogy, microstructure, shear stiffness and tensile strength of two Australian mudstones. Rock Mechanics and Rock Engineering, 49, 3513-3524. |  |  | Liu, X., Zhang, C., Yuan, S., Fityus, S., Sloan, S.W. & Buzzi, O. 2016. Effect of high temperature on mineralogy, microstructure, shear stiffness and tensile strength of two Australian mudstones. Rock Mechanics and Rock Engineering, 49, 3513-3524. |  |  | Khan, H. & Sajid, M. 2023. Investigating the textural and physico-mechanical response of granites to heat treatment. International Journal of Rock Mechanics and Mining Sciences, 161, 105281, doi: https://doi.org/10.1016/j.ijrmms.2022.105281. |  |  | Khan, H. & Sajid, M. 2023. Investigating the textural and physico-mechanical response of granites to heat treatment. International Journal of Rock Mechanics and Mining Sciences, 161, 105281, doi: https://doi.org/10.1016/j.ijrmms.2022.105281. |  |  | Khan, H. & Sajid, M. 2023. Investigating the textural and physico-mechanical response of granites to heat treatment. International Journal of Rock Mechanics and Mining Sciences, 161, 105281, doi: https://doi.org/10.1016/j.ijrmms.2022.105281. |  |  | Heidari, M., Torabi-Kaveh, M. & Mohseni, H. Artificial weathering assessment of Persepolis stone due to heating to elucidate the effects of the burning of Persepolis. Bull Eng Geol Environ 75, 979–992 (2016). https://doi.org/10.1007/s10064-016-0887-1 |  |  | Heidari, M., Torabi-Kaveh, M. & Mohseni, H. Artificial weathering assessment of Persepolis stone due to heating to elucidate the effects of the burning of Persepolis. Bull Eng Geol Environ 75, 979–992 (2016). https://doi.org/10.1007/s10064-016-0887-1 |  |  | Zhao, X.G., Zhao, Z., Guo, Z., Cai, M., Li, X., Li, P.F., Chen, L. & Wang, J. 2018. Influence of Thermal Treatment on the Thermal Conductivity of Beishan Granite. Rock Mechanics and Rock Engineering, 51, 2055-2074, doi: 10.1007/s00603-018-1479-0. |  |  | Wu, X., Guo, Q., Zhu, Y., Ren, F., Zhang, J., Wu, X. and Cai, M., 2021. Pore structure and crack characteristics in high-temperature granite under water-cooling. Case Studies in Thermal Engineering, 28: 101646. |  |  | Wu, X., Guo, Q., Zhu, Y., Ren, F., Zhang, J., Wu, X. and Cai, M., 2021. Pore structure and crack characteristics in high-temperature granite under water-cooling. Case Studies in Thermal Engineering, 28: 101646. |  |  | Ersoy, H., Karahan, M., Kolaylı, H. and Sünnetci, M.O., 2021. Influence of Mineralogical and Micro-Structural Changes on the Physical and Strength Properties of Post-thermal-Treatment Clayey Rocks. Rock Mechanics and Rock Engineering, 54(2): 679-694. |  |  | Ersoy, H., Karahan, M., Kolaylı, H. and Sünnetci, M.O., 2021. Influence of Mineralogical and Micro-Structural Changes on the Physical and Strength Properties of Post-thermal-Treatment Clayey Rocks. Rock Mechanics and Rock Engineering, 54(2): 679-694. |  |  | Ersoy, H., Karahan, M., Kolaylı, H. and Sünnetci, M.O., 2021. Influence of Mineralogical and Micro-Structural Changes on the Physical and Strength Properties of Post-thermal-Treatment Clayey Rocks. Rock Mechanics and Rock Engineering, 54(2): 679-694. |  |  | Ersoy, H., Karahan, M., Kolaylı, H. and Sünnetci, M.O., 2021. Influence of Mineralogical and Micro-Structural Changes on the Physical and Strength Properties of Post-thermal-Treatment Clayey Rocks. Rock Mechanics and Rock Engineering, 54(2): 679-694. |  |  | Ersoy, H., Karahan, M., Kolaylı, H. and Sünnetci, M.O., 2021. Influence of Mineralogical and Micro-Structural Changes on the Physical and Strength Properties of Post-thermal-Treatment Clayey Rocks. Rock Mechanics and Rock Engineering, 54(2): 679-694. |  |  | Ersoy, H., Karahan, M., Kolaylı, H. and Sünnetci, M.O., 2021. Influence of Mineralogical and Micro-Structural Changes on the Physical and Strength Properties of Post-thermal-Treatment Clayey Rocks. Rock Mechanics and Rock Engineering, 54(2): 679-694. |  |  | Wang, F., Konietzky, H., Frühwirt, T. & Dai, Y. 2020. Laboratory testing and numerical simulation of properties and thermal-induced cracking of Eibenstock granite at elevated temperatures. Acta Geotechnica, 15, 2259-2275, doi: 10.1007/s11440-020-00926-8. |  |  | Sirdesai, N.N., Mahanta, B., Ranjith, P.G. & Singh, T.N. 2019. Effects of thermal treatment on physico-morphological properties of Indian fine-grained sandstone. Bulletin of Engineering Geology and the Environment, 78, 883-897, doi: 10.1007/s10064-017-1149-6. |  |  | Sirdesai, N.N., Mahanta, B., Ranjith, P.G. & Singh, T.N. 2019. Effects of thermal treatment on physico-morphological properties of Indian fine-grained sandstone. Bulletin of Engineering Geology and the Environment, 78, 883-897, doi: 10.1007/s10064-017-1149-6. |  |  | Qiao, J., Wang, G., Song, L., Liu, X., Zhou, C., Niu, Y. & Liu, B. 2024. Mechanical properties and the mechanism of microscopic thermal damage of basalt subjected to high-temperature treatment. Natural Hazards, 120, 41-61, doi: 10.1007/s11069-023-06191-8. |  |  | Xiao, W., Zhang, D., Li, S. & Wu, M. 2024. Microstructural and thermal properties of coal measure sandstone subjected to high temperatures. Journal of Rock Mechanics and Geotechnical Engineering, 16, 2909-2921, doi: https://doi.org/10.1016/j.jrmge.2023.11.007. |  |  | Ma, J., Zhang, Y., Lv, J. & Yu, K. 2023. Experimental Study on Permeability Characteristics of Mudstone under High Temperature Overburden Condition. Processes, 11, 2828. |  |  | Shang, X., Zhang, Z., Xu, X., Liu, T. & Xing, Y. 2019. Mineral Composition, Pore Structure, and Mechanical Characteristics of Pyroxene Granite Exposed to Heat Treatments. Minerals, 9, 553. |  |  | Martinez-Ibanez V,, Garrido M,E,, Hidalgo Signes C,, Tomas R, Micro and macro-structural effects of high temperatures in Prada limestone: Key factors for future fire-intervention protocols in Tres Ponts Tunnel (Spain),Construction and Building Materials (2021) 286, https://dx,doi,org/10,1016/j,conbuildmat,2021,122960 |  |  | Martinez-Ibanez V,, Garrido M,E,, Hidalgo Signes C,, Tomas R, Micro and macro-structural effects of high temperatures in Prada limestone: Key factors for future fire-intervention protocols in Tres Ponts Tunnel (Spain),Construction and Building Materials (2021) 286, https://dx,doi,org/10,1016/j,conbuildmat,2021,122960 |  |  | Martinez-Ibanez V,, Garrido M,E,, Hidalgo Signes C,, Tomas R, Micro and macro-structural effects of high temperatures in Prada limestone: Key factors for future fire-intervention protocols in Tres Ponts Tunnel (Spain),Construction and Building Materials (2021) 286, https://dx,doi,org/10,1016/j,conbuildmat,2021,122960 |  |  | Fan, L. F., Gao, J. W., Wu, Z. J., Yang, S. Q., & Ma, G. W. (2018). An investigation of thermal effects on micro-properties of granite by X-ray CT technique. Applied Thermal Engineering, 140, 505-519. |  | Zhang, W., Sun, Q., Zhu, Y. et al. Experimental study on response characteristics of micro–macroscopic performance of red sandstone after high-temperature treatment. J Therm Anal Calorim 136, 1935–1945 (2019). https://doi.org/10.1007/s10973-018-7880-9