## Specific heat capacity
T (°C) | cP (J/kg·°C) | cP /cP0 | T (°C) | cP (J/kg·°C) | cP /cP0 | T (°C) | cP (J/kg·°C) | cP /cP0 | T (°C) | cP (J/kg·°C) | cP /cP0 | T (°C) | cP (J/kg·°C) | cP /cP0 | T (°C) | cP (J/kg·°C) | cP /cP0 | T (°C) | cP (J/kg·°C) | cP /cP0 | T (°C) | cP (J/kg·°C) | cP /cP0 | T (°C) | cP (J/kg·°C) | cP /cP0 | T (°C) | cP (J/kg·°C) | cP /cP0 | T (°C) | cP (J/kg·°C) | cP /cP0 | T (°C) | cP (J/kg·°C) | cP /cP0 | T (°C) | cP (J/kg·°C) | cP /cP0 | T (°C) | cP (J/kg·°C) | cP /cP0 | T (°C) | cP (J/kg·°C) | cP /cP0 | T (°C) | cP (J/kg·°C) | cP /cP0 | T (°C) | cP (J/kg·°C) | cP /cP0 | T (°C) | cP (J/kg·°C) | cP /cP0 | T (°C) | cP (J/kg·°C) | cP /cP0 | T (°C) | cP (J/kg·°C) | cP /cP0 | T (°C) | cP (J/kg·°C) | cP /cP0 | T (°C) | cP (J/kg·°C) | cP /cP0 | T (°C) | cP (J/kg·°C) | cP /cP0 | T (°C) | cP (J/kg·°C) | cP /cP0 | T (°C) | cP (J/kg·°C) | cP /cP0 | T (°C) | cP (J/kg·°C) | cP /cP0 | T (°C) | cP (J/kg·°C) | cP /cP0 | T (°C) | cP (J/kg·°C) | cP /cP0 | T (°C) | cP (J/kg·°C) | cP /cP0 | T (°C) | cP (J/kg·°C) | cP /cP0 | T (°C) | cP (J/kg·°C) | cP /cP0 | T (°C) | cP (J/kg·°C) | cP /cP0 | T (°C) | cP (J/kg·°C) | cP /cP0 | T (°C) | cP (J/kg·°C) | cP /cP0 | T (°C) | cP (J/kg·°C) | cP /cP0 | T (°C) | cP (J/kg·°C) | cP /cP0 | T (°C) | cP (J/kg·°C) | cP /cP0 | T (°C) | cP (J/kg·°C) | cP /cP0 | T (°C) | cP (J/kg·°C) | cP /cP0 | T (°C) | cP (J/kg·°C) | cP /cP0 | T (°C) | cP (J/kg·°C) | cP /cP0 | T (°C) | cP (J/kg·°C) | cP /cP0 | T (°C) | cP (J/kg·°C) | cP /cP0 | T (°C) | cP (J/kg·°C) | cP /cP0 | T (°C) | cP (J/kg·°C) | cP /cP0 | T (°C) | cP (J/kg·°C) | cP /cP0 | T (°C) | cP (J/kg·°C) | cP /cP0 | T (°C) | cP (J/kg·°C) | cP /cP0 | T (°C) | cP (J/kg·°C) | cP /cP0 | T (°C) | cP (J/kg·°C) | cP /cP0 | T (°C) | cP (J/kg·°C) | cP /cP0 | T (°C) | cP (J/kg·°C) | cP /cP0 | T (°C) | cP (J/kg·°C) | cP /cP0 | T (°C) | cP (J/kg·°C) | cP /cP0 | T (°C) | cP (J/kg·°C) | cP /cP0 | T (°C) | cP (J/kg·°C) | cP /cP0 | T (°C) | cP (J/kg·°C) | cP /cP0 | T (°C) | cP (J/kg·°C) | cP /cP0 | T (°C) | cP (J/kg·°C) | cP /cP0 | T (°C) | cP (J/kg·°C) | cP /cP0 | T (°C) | cP (J/kg·°C) | cP /cP0 | T (°C) | cP (J/kg·°C) | cP /cP0 | T (°C) | cP (J/kg·°C) | cP /cP0 | T (°C) | cP (J/kg·°C) | cP /cP0 | T (°C) | cP (J/kg·°C) | cP /cP0 | T (°C) | cP upper bound (J/kg·°C) | cP /cP0 | T (°C) | cP lower bound (J/kg·°C) | cP /cP0 | T (°C) | cP (J/kg·°C) | cP /cP0 | T (°C) | cP upper bound (J/kg·°C) | cP /cP0 | T (°C) | cP lower bound (J/kg·°C) | cP /cP0 | T (°C) | cP (J/kg·°C) | cP /cP0 | T (°C) | cP upper bound (J/kg·°C) | cP /cP0 | T (°C) | cP lower bound (J/kg·°C) | cP /cP0 | T (°C) | cP (J/kg·°C) | cP /cP0 | T (°C) | cP (J/kg·°C) | cP /cP0 | T (°C) | cP (J/kg·°C) | cP /cP0 | T (°C) | cP (J/kg·°C) | cP /cP0 | T (°C) | cP (J/kg·°C) | cP /cP0 | T (°C) | cP (J/kg·°C) | cP /cP0 | T (°C) | cP (J/kg·°C) | cP /cP0 | T (°C) | cP (J/kg·°C) | cP /cP0 | T (°C) | cP (J/kg·°C) | cP /cP0 | T (°C) | cP (J/kg·°C) | cP /cP0 | T (°C) | cP (J/kg·°C) | cP /cP0
20 | 890 | 1 | 24.9 | 831 | 1 | 25.6 | 873 | 1 | 25.5 | 10250 | 1 | 25 | 803.7 | 1 | 25 | 792.2 | 1 | 25 | 879.6 | 1 | 25 | 869.8 | 1 | 25 | 833.6 | 1 | 25 | 831.3 | 1 | 25 | 858.6 | 1 | 25 | 823.3 | 1 | 25 | 819.5 | 1 | 25 | 842.3 | 1 | 25 | 730.6 | 1 | 25 | 819 | 1 | 25 | 853.7 | 1 | 25 | 856.9 | 1 | 25 | 833.2 | 1 | 25 | 779.1 | 1 | 25 | 841.6 | 1 | 25 | 756.4 | 1 | 25 | 847.5 | 1 | 25 | 885.6 | 1 | 25 | 952.4 | 1 | 25 | 924.8 | 1 | 25 | 860.1 | 1 | 25 | 878.9 | 1 | 25 | 854.2 | 1 | 25 | 810.4 | 1 | 25 | 886.5 | 1 | 25 | 903.9 | 1 | 25 | 788.1 | 1 | 25 | 923.5 | 1 | 25 | 932.7 | 1 | 25 | 855.1 | 1 | 25 | 969 | 1 | 25 | 836.5 | 1 | 25 | 846.9 | 1 | 25 | 919.6 | 1 | 25 | 914.9 | 1 | 25 | 898.4 | 1 | 25 | 890.3 | 1 | 25 | 773.6 | 1 | 25 | 809 | 1 | 25 | 825.3 | 1 | 25 | 838.3 | 1 | 25 | 919.9 | 1 | 25 | 854.4 | 1 | 25 | 825.7 | 1 | 25 | 915.5 | 1 | 25 | 878.5 | 1 | 25 | 859.1 | 1 | 25 | 874.2 | 1 | 25 | 887.2 | 1 | 25 | 826.3 | 1 | 25 | 836.4 | 1 | 25 | 820.9 | 1 | 25 | 839.3 | 1 | 25 | 855 | 1 | 25 | 808.1 | 1 | 25 | 860.2 | 1 | 25 | 501.1 | 1 | 25 | 830.3 | 1 | 30 | 836.2694 | 1 | 30 | 878.7565 | 1.050805 | 30 | 794.8187 | 0.9504337 | 30 | 759.0674 | 1 | 30 | 794.8187 | 1.047099 | 30 | 743.5233 | 0.9795222 | 30 | 769.4301 | 1 | 30 | 793.2642 | 1.030976 | 30 | 756.4767 | 0.983165 | 20 | 1178.022 | 1 | 45 | 767.6471 | 1 | 20 | 704.7923 | 1 | 100 | 1752.608 | 1 | 100 | 1195.231 | 1 | 100 | 962.7422 | 1 | 100 | 900.149 | 1 | 100 | 995.5291 | 1 | 100 | 807.7496 | 1 | 20 | 830.7692 | 1 | 22.91105 | 750 | 1
200 | 1610 | 1.808989 | 25.2 | 831 | 1 | 25.5 | 873 | 1 | 100.5 | 13510 | 1.318049 | 300 | 1042.8 | 1.297499 | 300 | 980.8 | 1.238071 | 300 | 1015.4 | 1.154388 | 300 | 1045.8 | 1.202345 | 300 | 1041.4 | 1.24928 | 300 | 1054.5 | 1.268495 | 300 | 1006 | 1.171675 | 300 | 1047.6 | 1.27244 | 300 | 1004.5 | 1.225747 | 300 | 1016.4 | 1.206696 | 300 | 891 | 1.219546 | 300 | 1024.3 | 1.250672 | 300 | 1036.4 | 1.21401 | 300 | 1025 | 1.196172 | 300 | 994.2 | 1.193231 | 300 | 958.3 | 1.230009 | 300 | 1041.8 | 1.23788 | 300 | 1049.7 | 1.387758 | 300 | 1040.6 | 1.227847 | 300 | 1075.9 | 1.214883 | 300 | 1103.7 | 1.158862 | 300 | 1067.6 | 1.154412 | 300 | 1028.8 | 1.19614 | 300 | 1102 | 1.25384 | 300 | 1042.8 | 1.220791 | 300 | 988.4 | 1.219645 | 300 | 1072.6 | 1.209927 | 300 | 1047.5 | 1.158867 | 300 | 1020.1 | 1.294379 | 300 | 1039.3 | 1.125393 | 300 | 1050.2 | 1.125978 | 300 | 1031 | 1.205707 | 300 | 1181.3 | 1.219092 | 300 | 1028 | 1.22893 | 300 | 1073.4 | 1.267446 | 300 | 1075.1 | 1.169095 | 300 | 1071.2 | 1.170838 | 300 | 1033.9 | 1.150824 | 300 | 1058.1 | 1.188476 | 300 | 1026.7 | 1.327172 | 300 | 1056.6 | 1.306057 | 300 | 1050.1 | 1.272386 | 300 | 1025.8 | 1.223667 | 300 | 1108 | 1.204479 | 300 | 1054.4 | 1.234082 | 300 | 1052.7 | 1.274918 | 300 | 1084.5 | 1.184599 | 300 | 1021.5 | 1.162777 | 300 | 1046.1 | 1.21767 | 300 | 1029.7 | 1.177877 | 300 | 1034.2 | 1.16569 | 300 | 993.9 | 1.202832 | 300 | 1009.7 | 1.207198 | 300 | 998.5 | 1.216348 | 300 | 1003.1 | 1.195163 | 300 | 1051.1 | 1.229357 | 300 | 1000.2 | 1.237718 | 300 | 1058.9 | 1.230993 | 300 | 678.2 | 1.353422 | 300 | 1065.2 | 1.28291 | 60 | 872.5389 | 1.043371 | 60 | 915.0259 | 1.094176 | 60 | 838.8601 | 1.003098 | 60 | 802.0725 | 1.056655 | 60 | 835.2332 | 1.100341 | 60 | 781.3472 | 1.029352 | 60 | 811.9171 | 1.055219 | 60 | 831.6062 | 1.080808 | 60 | 800 | 1.039731 | 300 | 2048.352 | 1.738806 | 200 | 817.6471 | 1.065134 | 200 | 761.0224 | 1.079782 | 200 | 1675.112 | 0.9557823 | 200 | 1242.921 | 1.0399 | 200 | 926.9747 | 0.9628483 | 200 | 864.3815 | 0.9602649 | 200 | 935.9165 | 0.9401198 | 200 | 822.6528 | 1.01845 | 200 | 941.5385 | 1.133333 | 200.8086 | 763.8462 | 1.018462
300 | 1370 | 1.539326 | 49.9 | 897 | 1.079422 | 50.5 | 922 | 1.056128 | 150.5 | 17010 | 1.659512 | 500 | 1140.4 | 1.418937 | 500 | 1067.7 | 1.347766 | 500 | 1076.6 | 1.223965 | 500 | 1126.2 | 1.29478 | 500 | 1135.4 | 1.362044 | 500 | 1147.4 | 1.380248 | 500 | 1074.3 | 1.251223 | 500 | 1179.3 | 1.432406 | 500 | 1096.5 | 1.338011 | 500 | 1088.9 | 1.29277 | 500 | 990 | 1.355051 | 500 | 1132.6 | 1.382906 | 500 | 1146.5 | 1.342978 | 500 | 1098.5 | 1.281947 | 500 | 1049.5 | 1.259602 | 500 | 1005.5 | 1.290592 | 500 | 1148.7 | 1.3649 | 500 | 1095.6 | 1.44844 | 500 | 1120.5 | 1.322124 | 500 | 1180.3 | 1.332769 | 500 | 1244.1 | 1.306279 | 500 | 1174.1 | 1.269572 | 500 | 1105.8 | 1.285664 | 500 | 1165.2 | 1.325748 | 500 | 1132.3 | 1.325568 | 500 | 1075.3 | 1.326876 | 500 | 1205.4 | 1.359729 | 500 | 1137.4 | 1.258325 | 500 | 1128.7 | 1.432179 | 500 | 1077 | 1.166215 | 500 | 1217.4 | 1.305243 | 500 | 1175.5 | 1.374693 | 500 | 1263.1 | 1.303509 | 500 | 1125.8 | 1.345846 | 500 | 1160.3 | 1.370055 | 500 | 1147 | 1.247281 | 500 | 1206.1 | 1.318286 | 500 | 1173.4 | 1.3061 | 500 | 1192.5 | 1.339436 | 500 | 1152.5 | 1.489788 | 500 | 1163.7 | 1.438443 | 500 | 1128 | 1.366776 | 500 | 1100 | 1.312179 | 500 | 1189.1 | 1.292641 | 500 | 1154 | 1.350655 | 500 | 1158.1 | 1.402568 | 500 | 1161 | 1.268159 | 500 | 1047.9 | 1.192829 | 500 | 1127.7 | 1.312653 | 500 | 1132.7 | 1.295699 | 500 | 1142.6 | 1.287872 | 500 | 1038.6 | 1.256928 | 500 | 1069.6 | 1.278814 | 500 | 1024 | 1.247411 | 500 | 1061.1 | 1.264268 | 500 | 1114 | 1.302924 | 500 | 1061.4 | 1.313451 | 500 | 1113.4 | 1.29435 | 500 | 774.2 | 1.545001 | 500 | 1155.3 | 1.391425 | 90 | 904.1451 | 1.081165 | 90 | 939.8964 | 1.123916 | 90 | 868.9119 | 1.039033 | 90 | 840.9326 | 1.10785 | 90 | 868.3938 | 1.144027 | 90 | 818.1347 | 1.077816 | 90 | 849.2228 | 1.103704 | 90 | 867.3575 | 1.127273 | 90 | 837.8238 | 1.088889 | 600 | 2413.187 | 2.048507 | 400 | 1285.294 | 1.67433 | 400 | 833.8658 | 1.183137 | 300 | 1323.398 | 0.755102 | 300 | 1064.083 | 0.8902743 | 300 | 849.4784 | 0.8823529 | 300 | 831.5946 | 0.9238411 | 300 | 861.4009 | 0.8652695 | 300 | 828.614 | 1.02583 | 400 | 1033.846 | 1.244444 | 402.965 | 888.4615 | 1.184615
400 | 1280 | 1.438202 | 50.5 | 898 | 1.080626 | 100.5 | 1008 | 1.154639 | 200.5 | 16810 | 1.64 | [180 empty] | 120 | 927.4611 | 1.109046 | 120 | 967.3575 | 1.156753 | 120 | 889.6373 | 1.063817 | 120 | 871.5026 | 1.148123 | 120 | 898.9637 | 1.1843 | 120 | 851.8135 | 1.122184 | 120 | 878.2383 | 1.141414 | 120 | 899.4819 | 1.169024 | 120 | 868.9119 | 1.129293 | 800 | 2052.747 | 1.742537 | 600 | 1570.588 | 2.045977 | 600 | 909.2652 | 1.290118 | 400 | 1129.657 | 0.6445578 | 400 | 915.0522 | 0.765586 | 400 | 676.6021 | 0.7027864 | 400 | 771.9821 | 0.8576159 | 400 | 852.459 | 0.8562874 | 400 | 801.7884 | 0.9926199 | 600 | 1110 | 1.336111 | 599.7305 | 1093.846 | 1.458462
500 | 990 | 1.11236 | 100.5 | 1009 | 1.2142 | 200.5 | 1132 | 1.296678 | 250.5 | 18640 | 1.818537 | [180 empty] | 150 | 943.0052 | 1.127633 | 150 | 991.1917 | 1.185254 | 150 | 910.8808 | 1.089219 | 150 | 895.8549 | 1.180205 | 150 | 924.3523 | 1.217747 | 150 | 875.1295 | 1.152901 | 150 | 901.0363 | 1.171044 | 150 | 924.3523 | 1.201347 | 150 | 891.7098 | 1.158923 | 1300 | 1169.231 | 0.9925373 | 800 | 1291.176 | 1.681992 | 800 | 890.0958 | 1.262919 | 500 | 921.0134 | 0.5255102 | 500 | 959.7615 | 0.8029925 | 500 | 673.6215 | 0.6996904 | 500 | 771.9821 | 0.8576159 | 500 | 950.8197 | 0.9550898 | 500 | 813.7109 | 1.00738 | 800 | 1573.846 | 1.894444 | 801.8868 | 1414.615 | 1.886154
600 | 730 | 0.8202247 | 200.5 | 1158 | 1.393502 | 300.5 | 1204 | 1.379152 | 300.5 | 20933 | 2.042244 | [180 empty] | 180 | 957.513 | 1.144981 | 180 | 1009.326 | 1.206939 | 180 | 927.9793 | 1.109665 | 180 | 914.5078 | 1.204778 | 180 | 952.8497 | 1.25529 | 180 | 889.1192 | 1.171331 | 180 | 918.6528 | 1.193939 | 180 | 945.5959 | 1.228956 | 180 | 903.6269 | 1.174411 |  |  |  | 1000 | 1197.059 | 1.559387 |  |  |  | 600 | 849.4784 | 0.4846939 | 600 | 950.8197 | 0.7955112 | 600 | 670.6408 | 0.6965944 | 600 | 766.0209 | 0.8509934 | 600 | 891.2072 | 0.8952096 | 600 | 810.7303 | 1.00369 | 1000 | 1673.077 | 2.013889 | 1002.695 | 1232.308 | 1.643077
|  |  | 300.5 | 1229 | 1.478941 | 400.5 | 1232 | 1.411226 | [183 empty] | 210 | 970.9845 | 1.16109 | 210 | 1024.352 | 1.224907 | 210 | 942.487 | 1.127014 | 210 | 929.5337 | 1.224573 | 210 | 978.2383 | 1.288737 | 210 | 899.4819 | 1.184983 | 210 | 933.1606 | 1.212795 | 210 | 961.1399 | 1.249158 | 210 | 914.5078 | 1.188552 | [9 empty] | 700 | 846.4978 | 0.4829932 | 700 | 935.9165 | 0.7830424 | 700 | 658.7183 | 0.6842105 | 700 | 766.0209 | 0.8509934 | 700 | 912.0715 | 0.9161677 | 700 | 813.7109 | 1.00738
|  |  | 400.5 | 1252 | 1.506619 | 500.5 | 1227 | 1.405498 | [183 empty] | 240 | 987.0466 | 1.180297 | 240 | 1037.306 | 1.240397 | 240 | 956.9948 | 1.144362 | 240 | 944.0415 | 1.243686 | 240 | 1003.627 | 1.322184 | 240 | 911.9171 | 1.201365 | 240 | 946.114 | 1.22963 | 240 | 974.0933 | 1.265993 | 240 | 926.943 | 1.204714 | [9 empty] | 800 | 828.614 | 0.4727891 | 800 | 929.9553 | 0.7780549 | 800 | 649.7765 | 0.6749226 | 800 | 763.0402 | 0.8476821 | 800 | 900.149 | 0.9041916 | 800 | 813.7109 | 1.00738
|  |  | 500.5 | 1251 | 1.505415 | 600.5 | 1199 | 1.373425 | [183 empty] | 270 | 998.9637 | 1.194548 | 270 | 1044.56 | 1.249071 | 270 | 970.9845 | 1.16109 | 270 | 957.513 | 1.261433 | 270 | 1022.28 | 1.346758 | 270 | 921.7617 | 1.214334 | 270 | 958.5492 | 1.245791 | 270 | 982.3834 | 1.276768 | 270 | 940.4145 | 1.222222 | [9 empty] | 900 | 804.769 | 0.4591837 | 900 | 918.0328 | 0.7680798 | 900 | 655.7377 | 0.6811146 | 900 | 757.079 | 0.8410596 | 900 | 885.2459 | 0.8892216 | 900 | 792.8465 | 0.9815498
|  |  | 600.5 | 1255 | 1.510229 | 700.5 | 1160 | 1.328751 | [183 empty] | 300 | 1010.881 | 1.208798 | 300 | 1047.668 | 1.252788 | 300 | 981.3472 | 1.173482 | 300 | 967.8756 | 1.275085 | 300 | 1033.679 | 1.361775 | 300 | 933.1606 | 1.229352 | 300 | 968.9119 | 1.259259 | 300 | 993.2642 | 1.290909 | 300 | 948.1865 | 1.232323 | [9 empty] | 1000 | 792.8465 | 0.452381 | 1000 | 918.0328 | 0.7680798 | 1000 | 614.0089 | 0.6377709 | 1000 | 703.4277 | 0.781457 | 1000 | 867.3621 | 0.8712575 | 1000 | 798.8077 | 0.9889299
|  |  | 700.4 | 1289 | 1.551143 | 800.5 | 1118 | 1.280641
|  |  | 700.5 | 1289 | 1.551143 | 900.5 | 1053 | 1.206186
|  |  | 800.4 | 1381.667 | 1.662655 | 1000.5 | 1010 | 1.15693
|  |  | 900.4 | 1471 | 1.770156
|  |  | 1000.2 | 1492 | 1.795427
|  |  | 1000.3 | 1492 | 1.795427
Marble |  |  | Sandstone |  |  | Granite |  |  | Bituminous coal |  |  | Granite S1 |  |  | Granite S2 |  |  | Granite S3 |  |  | Dolerite |  |  | Microgranite |  |  | Granodiorite S1 |  |  | Granodiorite S2 |  |  | Basalt S1 |  |  | Basalt S2 |  |  | Basalt S3 |  |  | Rhyolite S1 |  |  | Rhyolite S2 |  |  | Rhyolite S3 |  |  | Andesite S1 |  |  | Andesite S2 |  |  | Gabbro S1 |  |  | Gabbro S2 |  |  | Gabbro S3 |  |  | Steatite |  |  | Limestone S1 |  |  | Limestone S2 |  |  | Limestone S3 |  |  | Limestone S4 |  |  | Limestone S5 |  |  | Limestone S6 |  |  | Limestone S7 |  |  | Limestone S8 |  |  | Limestone S9 |  |  | Sandstone S1 |  |  | Sandstone S2 |  |  | Sandstone S3 |  |  | Calcareous sandstone |  |  | Gypsum S1 |  |  | Gypsum S2 |  |  | Hornfels |  |  | Andalousite hornfels |  |  | Shale S1 |  |  | Shale S2 |  |  | Shale S3 |  |  | Quartzite S1 |  |  | Quartzite S2 |  |  | Marble S1 |  |  | Marble S2 |  |  | Marble S3 |  |  | Marble S4 |  |  | Marble S5 |  |  | Quartz, sandstone S1 |  |  | Quartz, sandstone S2 |  |  | Quartz, sandstone S3 |  |  | Quartz, sandstone S4 |  |  | Quartz, sandstone S5 |  |  | Quartz, sandstone S6 |  |  | Quartz, sandstone S7 |  |  | Quartz, sandstone S8 |  |  | Quartz, sandstone S9 |  |  | Quartz, sandstone S10 |  |  | Quartz, sandstone S11 |  |  | Calcite |  |  | Barite |  |  | Quartz |  |  | Sedimentary | [8 empty] | Igneous | [8 empty] | Metamorphic | [8 empty] | Coal |  |  | Sandstone |  |  | Granite |  |  | Mudstone |  |  | Mudstone |  |  | Sandstone |  |  | Mudstone |  |  | Siltstone |  |  | Sandstone |  |  | Limestone |  |  | Sandstone
Tang, Z.C., Sun, M. and Peng, J., 2019. Influence of high temperature duration on physical, thermal and mechanical properties of a fine-grained marble. Applied Thermal Engineering, 156: 34-50. |  |  | Wen, H., Lu, J.-h., Xiao, Y. & Deng, J. 2015. Temperature dependence of thermal conductivity, diffusion and specific heat capacity for coal and rocks from coalfield. Thermochimica Acta, 619, 41-47, doi: https://doi.org/10.1016/j.tca.2015.09.018. |  |  | Wen, H., Lu, J.-h., Xiao, Y. & Deng, J. 2015. Temperature dependence of thermal conductivity, diffusion and specific heat capacity for coal and rocks from coalfield. Thermochimica Acta, 619, 41-47, doi: https://doi.org/10.1016/j.tca.2015.09.018. |  |  | Wen, H., Lu, J.-h., Xiao, Y. & Deng, J. 2015. Temperature dependence of thermal conductivity, diffusion and specific heat capacity for coal and rocks from coalfield. Thermochimica Acta, 619, 41-47, doi: https://doi.org/10.1016/j.tca.2015.09.018. |  |  | Tiskatine, R., Bougdour, N., Idoum, A., Bazgaou, A., Oaddi, R., Ihlal, A. and Aharoune, A., 2023. Experimental investigation on rock thermal properties under the influence of temperature. Thermochimica Acta, 720: 179424. |  |  | Tiskatine, R., Bougdour, N., Idoum, A., Bazgaou, A., Oaddi, R., Ihlal, A. and Aharoune, A., 2023. Experimental investigation on rock thermal properties under the influence of temperature. Thermochimica Acta, 720: 179424. |  |  | Tiskatine, R., Bougdour, N., Idoum, A., Bazgaou, A., Oaddi, R., Ihlal, A. and Aharoune, A., 2023. Experimental investigation on rock thermal properties under the influence of temperature. Thermochimica Acta, 720: 179424. |  |  | Tiskatine, R., Bougdour, N., Idoum, A., Bazgaou, A., Oaddi, R., Ihlal, A. and Aharoune, A., 2023. Experimental investigation on rock thermal properties under the influence of temperature. Thermochimica Acta, 720: 179424. |  |  | Tiskatine, R., Bougdour, N., Idoum, A., Bazgaou, A., Oaddi, R., Ihlal, A. and Aharoune, A., 2023. Experimental investigation on rock thermal properties under the influence of temperature. Thermochimica Acta, 720: 179424. |  |  | Tiskatine, R., Bougdour, N., Idoum, A., Bazgaou, A., Oaddi, R., Ihlal, A. and Aharoune, A., 2023. Experimental investigation on rock thermal properties under the influence of temperature. Thermochimica Acta, 720: 179424. |  |  | Tiskatine, R., Bougdour, N., Idoum, A., Bazgaou, A., Oaddi, R., Ihlal, A. and Aharoune, A., 2023. Experimental investigation on rock thermal properties under the influence of temperature. Thermochimica Acta, 720: 179424. |  |  | Tiskatine, R., Bougdour, N., Idoum, A., Bazgaou, A., Oaddi, R., Ihlal, A. and Aharoune, A., 2023. Experimental investigation on rock thermal properties under the influence of temperature. Thermochimica Acta, 720: 179424. |  |  | Tiskatine, R., Bougdour, N., Idoum, A., Bazgaou, A., Oaddi, R., Ihlal, A. and Aharoune, A., 2023. Experimental investigation on rock thermal properties under the influence of temperature. Thermochimica Acta, 720: 179424. |  |  | Tiskatine, R., Bougdour, N., Idoum, A., Bazgaou, A., Oaddi, R., Ihlal, A. and Aharoune, A., 2023. Experimental investigation on rock thermal properties under the influence of temperature. Thermochimica Acta, 720: 179424. |  |  | Tiskatine, R., Bougdour, N., Idoum, A., Bazgaou, A., Oaddi, R., Ihlal, A. and Aharoune, A., 2023. Experimental investigation on rock thermal properties under the influence of temperature. Thermochimica Acta, 720: 179424. |  |  | Tiskatine, R., Bougdour, N., Idoum, A., Bazgaou, A., Oaddi, R., Ihlal, A. and Aharoune, A., 2023. Experimental investigation on rock thermal properties under the influence of temperature. Thermochimica Acta, 720: 179424. |  |  | Tiskatine, R., Bougdour, N., Idoum, A., Bazgaou, A., Oaddi, R., Ihlal, A. and Aharoune, A., 2023. Experimental investigation on rock thermal properties under the influence of temperature. Thermochimica Acta, 720: 179424. |  |  | Tiskatine, R., Bougdour, N., Idoum, A., Bazgaou, A., Oaddi, R., Ihlal, A. and Aharoune, A., 2023. Experimental investigation on rock thermal properties under the influence of temperature. Thermochimica Acta, 720: 179424. |  |  | Tiskatine, R., Bougdour, N., Idoum, A., Bazgaou, A., Oaddi, R., Ihlal, A. and Aharoune, A., 2023. Experimental investigation on rock thermal properties under the influence of temperature. Thermochimica Acta, 720: 179424. |  |  | Tiskatine, R., Bougdour, N., Idoum, A., Bazgaou, A., Oaddi, R., Ihlal, A. and Aharoune, A., 2023. Experimental investigation on rock thermal properties under the influence of temperature. Thermochimica Acta, 720: 179424. |  |  | Tiskatine, R., Bougdour, N., Idoum, A., Bazgaou, A., Oaddi, R., Ihlal, A. and Aharoune, A., 2023. Experimental investigation on rock thermal properties under the influence of temperature. Thermochimica Acta, 720: 179424. |  |  | Tiskatine, R., Bougdour, N., Idoum, A., Bazgaou, A., Oaddi, R., Ihlal, A. and Aharoune, A., 2023. Experimental investigation on rock thermal properties under the influence of temperature. Thermochimica Acta, 720: 179424. |  |  | Tiskatine, R., Bougdour, N., Idoum, A., Bazgaou, A., Oaddi, R., Ihlal, A. and Aharoune, A., 2023. Experimental investigation on rock thermal properties under the influence of temperature. Thermochimica Acta, 720: 179424. |  |  | Tiskatine, R., Bougdour, N., Idoum, A., Bazgaou, A., Oaddi, R., Ihlal, A. and Aharoune, A., 2023. Experimental investigation on rock thermal properties under the influence of temperature. Thermochimica Acta, 720: 179424. |  |  | Tiskatine, R., Bougdour, N., Idoum, A., Bazgaou, A., Oaddi, R., Ihlal, A. and Aharoune, A., 2023. Experimental investigation on rock thermal properties under the influence of temperature. Thermochimica Acta, 720: 179424. |  |  | Tiskatine, R., Bougdour, N., Idoum, A., Bazgaou, A., Oaddi, R., Ihlal, A. and Aharoune, A., 2023. Experimental investigation on rock thermal properties under the influence of temperature. Thermochimica Acta, 720: 179424. |  |  | Tiskatine, R., Bougdour, N., Idoum, A., Bazgaou, A., Oaddi, R., Ihlal, A. and Aharoune, A., 2023. Experimental investigation on rock thermal properties under the influence of temperature. Thermochimica Acta, 720: 179424. |  |  | Tiskatine, R., Bougdour, N., Idoum, A., Bazgaou, A., Oaddi, R., Ihlal, A. and Aharoune, A., 2023. Experimental investigation on rock thermal properties under the influence of temperature. Thermochimica Acta, 720: 179424. |  |  | Tiskatine, R., Bougdour, N., Idoum, A., Bazgaou, A., Oaddi, R., Ihlal, A. and Aharoune, A., 2023. Experimental investigation on rock thermal properties under the influence of temperature. Thermochimica Acta, 720: 179424. |  |  | Tiskatine, R., Bougdour, N., Idoum, A., Bazgaou, A., Oaddi, R., Ihlal, A. and Aharoune, A., 2023. Experimental investigation on rock thermal properties under the influence of temperature. Thermochimica Acta, 720: 179424. |  |  | Tiskatine, R., Bougdour, N., Idoum, A., Bazgaou, A., Oaddi, R., Ihlal, A. and Aharoune, A., 2023. Experimental investigation on rock thermal properties under the influence of temperature. Thermochimica Acta, 720: 179424. |  |  | Tiskatine, R., Bougdour, N., Idoum, A., Bazgaou, A., Oaddi, R., Ihlal, A. and Aharoune, A., 2023. Experimental investigation on rock thermal properties under the influence of temperature. Thermochimica Acta, 720: 179424. |  |  | Tiskatine, R., Bougdour, N., Idoum, A., Bazgaou, A., Oaddi, R., Ihlal, A. and Aharoune, A., 2023. Experimental investigation on rock thermal properties under the influence of temperature. Thermochimica Acta, 720: 179424. |  |  | Tiskatine, R., Bougdour, N., Idoum, A., Bazgaou, A., Oaddi, R., Ihlal, A. and Aharoune, A., 2023. Experimental investigation on rock thermal properties under the influence of temperature. Thermochimica Acta, 720: 179424. |  |  | Tiskatine, R., Bougdour, N., Idoum, A., Bazgaou, A., Oaddi, R., Ihlal, A. and Aharoune, A., 2023. Experimental investigation on rock thermal properties under the influence of temperature. Thermochimica Acta, 720: 179424. |  |  | Tiskatine, R., Bougdour, N., Idoum, A., Bazgaou, A., Oaddi, R., Ihlal, A. and Aharoune, A., 2023. Experimental investigation on rock thermal properties under the influence of temperature. Thermochimica Acta, 720: 179424. |  |  | Tiskatine, R., Bougdour, N., Idoum, A., Bazgaou, A., Oaddi, R., Ihlal, A. and Aharoune, A., 2023. Experimental investigation on rock thermal properties under the influence of temperature. Thermochimica Acta, 720: 179424. |  |  | Tiskatine, R., Bougdour, N., Idoum, A., Bazgaou, A., Oaddi, R., Ihlal, A. and Aharoune, A., 2023. Experimental investigation on rock thermal properties under the influence of temperature. Thermochimica Acta, 720: 179424. |  |  | Tiskatine, R., Bougdour, N., Idoum, A., Bazgaou, A., Oaddi, R., Ihlal, A. and Aharoune, A., 2023. Experimental investigation on rock thermal properties under the influence of temperature. Thermochimica Acta, 720: 179424. |  |  | Tiskatine, R., Bougdour, N., Idoum, A., Bazgaou, A., Oaddi, R., Ihlal, A. and Aharoune, A., 2023. Experimental investigation on rock thermal properties under the influence of temperature. Thermochimica Acta, 720: 179424. |  |  | Tiskatine, R., Bougdour, N., Idoum, A., Bazgaou, A., Oaddi, R., Ihlal, A. and Aharoune, A., 2023. Experimental investigation on rock thermal properties under the influence of temperature. Thermochimica Acta, 720: 179424. |  |  | Tiskatine, R., Bougdour, N., Idoum, A., Bazgaou, A., Oaddi, R., Ihlal, A. and Aharoune, A., 2023. Experimental investigation on rock thermal properties under the influence of temperature. Thermochimica Acta, 720: 179424. |  |  | Tiskatine, R., Bougdour, N., Idoum, A., Bazgaou, A., Oaddi, R., Ihlal, A. and Aharoune, A., 2023. Experimental investigation on rock thermal properties under the influence of temperature. Thermochimica Acta, 720: 179424. |  |  | Tiskatine, R., Bougdour, N., Idoum, A., Bazgaou, A., Oaddi, R., Ihlal, A. and Aharoune, A., 2023. Experimental investigation on rock thermal properties under the influence of temperature. Thermochimica Acta, 720: 179424. |  |  | Tiskatine, R., Bougdour, N., Idoum, A., Bazgaou, A., Oaddi, R., Ihlal, A. and Aharoune, A., 2023. Experimental investigation on rock thermal properties under the influence of temperature. Thermochimica Acta, 720: 179424. |  |  | Tiskatine, R., Bougdour, N., Idoum, A., Bazgaou, A., Oaddi, R., Ihlal, A. and Aharoune, A., 2023. Experimental investigation on rock thermal properties under the influence of temperature. Thermochimica Acta, 720: 179424. |  |  | Tiskatine, R., Bougdour, N., Idoum, A., Bazgaou, A., Oaddi, R., Ihlal, A. and Aharoune, A., 2023. Experimental investigation on rock thermal properties under the influence of temperature. Thermochimica Acta, 720: 179424. |  |  | Tiskatine, R., Bougdour, N., Idoum, A., Bazgaou, A., Oaddi, R., Ihlal, A. and Aharoune, A., 2023. Experimental investigation on rock thermal properties under the influence of temperature. Thermochimica Acta, 720: 179424. |  |  | Tiskatine, R., Bougdour, N., Idoum, A., Bazgaou, A., Oaddi, R., Ihlal, A. and Aharoune, A., 2023. Experimental investigation on rock thermal properties under the influence of temperature. Thermochimica Acta, 720: 179424. |  |  | Tiskatine, R., Bougdour, N., Idoum, A., Bazgaou, A., Oaddi, R., Ihlal, A. and Aharoune, A., 2023. Experimental investigation on rock thermal properties under the influence of temperature. Thermochimica Acta, 720: 179424. |  |  | Tiskatine, R., Bougdour, N., Idoum, A., Bazgaou, A., Oaddi, R., Ihlal, A. and Aharoune, A., 2023. Experimental investigation on rock thermal properties under the influence of temperature. Thermochimica Acta, 720: 179424. |  |  | Tiskatine, R., Bougdour, N., Idoum, A., Bazgaou, A., Oaddi, R., Ihlal, A. and Aharoune, A., 2023. Experimental investigation on rock thermal properties under the influence of temperature. Thermochimica Acta, 720: 179424. |  |  | Tiskatine, R., Bougdour, N., Idoum, A., Bazgaou, A., Oaddi, R., Ihlal, A. and Aharoune, A., 2023. Experimental investigation on rock thermal properties under the influence of temperature. Thermochimica Acta, 720: 179424. |  |  | Tiskatine, R., Bougdour, N., Idoum, A., Bazgaou, A., Oaddi, R., Ihlal, A. and Aharoune, A., 2023. Experimental investigation on rock thermal properties under the influence of temperature. Thermochimica Acta, 720: 179424. |  |  | Tiskatine, R., Bougdour, N., Idoum, A., Bazgaou, A., Oaddi, R., Ihlal, A. and Aharoune, A., 2023. Experimental investigation on rock thermal properties under the influence of temperature. Thermochimica Acta, 720: 179424. |  |  | Tiskatine, R., Bougdour, N., Idoum, A., Bazgaou, A., Oaddi, R., Ihlal, A. and Aharoune, A., 2023. Experimental investigation on rock thermal properties under the influence of temperature. Thermochimica Acta, 720: 179424. |  |  | Tiskatine, R., Bougdour, N., Idoum, A., Bazgaou, A., Oaddi, R., Ihlal, A. and Aharoune, A., 2023. Experimental investigation on rock thermal properties under the influence of temperature. Thermochimica Acta, 720: 179424. |  |  | Tiskatine, R., Bougdour, N., Idoum, A., Bazgaou, A., Oaddi, R., Ihlal, A. and Aharoune, A., 2023. Experimental investigation on rock thermal properties under the influence of temperature. Thermochimica Acta, 720: 179424. |  |  | Tiskatine, R., Bougdour, N., Idoum, A., Bazgaou, A., Oaddi, R., Ihlal, A. and Aharoune, A., 2023. Experimental investigation on rock thermal properties under the influence of temperature. Thermochimica Acta, 720: 179424. |  |  | Tiskatine, R., Bougdour, N., Idoum, A., Bazgaou, A., Oaddi, R., Ihlal, A. and Aharoune, A., 2023. Experimental investigation on rock thermal properties under the influence of temperature. Thermochimica Acta, 720: 179424. |  |  | Tiskatine, R., Bougdour, N., Idoum, A., Bazgaou, A., Oaddi, R., Ihlal, A. and Aharoune, A., 2023. Experimental investigation on rock thermal properties under the influence of temperature. Thermochimica Acta, 720: 179424. |  |  | Tiskatine, R., Bougdour, N., Idoum, A., Bazgaou, A., Oaddi, R., Ihlal, A. and Aharoune, A., 2023. Experimental investigation on rock thermal properties under the influence of temperature. Thermochimica Acta, 720: 179424. |  |  | Tiskatine, R., Bougdour, N., Idoum, A., Bazgaou, A., Oaddi, R., Ihlal, A. and Aharoune, A., 2023. Experimental investigation on rock thermal properties under the influence of temperature. Thermochimica Acta, 720: 179424. |  |  | Tiskatine, R., Bougdour, N., Idoum, A., Bazgaou, A., Oaddi, R., Ihlal, A. and Aharoune, A., 2023. Experimental investigation on rock thermal properties under the influence of temperature. Thermochimica Acta, 720: 179424. |  |  | Vosteen, H.-D. & Schellschmidt, R. 2003. Influence of temperature on thermal conductivity, thermal capacity and thermal diffusivity for different types of rock. Physics and Chemistry of the Earth, Parts A/B/C, 28, 499-509, doi: https://doi.org/10.1016/S1474-7065(03)00069-X. | [8 empty] | Tang, Z.C., Sun, M. and Peng, J., 2019. Influence of high temperature duration on physical, thermal and mechanical properties of a fine-grained marble. Applied Thermal Engineering, 156: 34-50. | [8 empty] | Tang, Z.C., Sun, M. and Peng, J., 2019. Influence of high temperature duration on physical, thermal and mechanical properties of a fine-grained marble. Applied Thermal Engineering, 156: 34-50. | [8 empty] | Tomeczek, J. & Palugniok, H. 1996. Specific heat capacity and enthalpy of coal pyrolysis at elevated temperatures. Fuel, 75, 1089-1093, doi: https://doi.org/10.1016/0016-2361(96)00067-1. |  |  | Dong, Z., Chen, Y., Wang, X., Kong, L., Wang, L., Li, X., Sun, F., Ding, K., Wu, H., Chen, S. & Zhang, M. 2022. Evaluation of Thermophysical and Mechanical Properties of Sandstone Due to High-Temperature. Materials, 15, 8692. |  |  | Wang, F., Konietzky, H., Frühwirt, T. & Dai, Y. 2020. Laboratory testing and numerical simulation of properties and thermal-induced cracking of Eibenstock granite at elevated temperatures. Acta Geotechnica, 15, 2259-2275, doi: 10.1007/s11440-020-00926-8. |  |  | Tang, F., Wang, L., Lu, Y. et al. Thermophysical properties of coal measure strata under high temperature. Environ Earth Sci 73, 6009–6018 (2015). https://doi.org/10.1007/s12665-015-4364-0 |  |  | Tang, F., Wang, L., Lu, Y. et al. Thermophysical properties of coal measure strata under high temperature. Environ Earth Sci 73, 6009–6018 (2015). https://doi.org/10.1007/s12665-015-4364-0 |  |  | Tang, F., Wang, L., Lu, Y. et al. Thermophysical properties of coal measure strata under high temperature. Environ Earth Sci 73, 6009–6018 (2015). https://doi.org/10.1007/s12665-015-4364-0 |  |  | Tang, F., Wang, L., Lu, Y. et al. Thermophysical properties of coal measure strata under high temperature. Environ Earth Sci 73, 6009–6018 (2015). https://doi.org/10.1007/s12665-015-4364-0 |  |  | Tang, F., Wang, L., Lu, Y. et al. Thermophysical properties of coal measure strata under high temperature. Environ Earth Sci 73, 6009–6018 (2015). https://doi.org/10.1007/s12665-015-4364-0 |  |  | Tang, F., Wang, L., Lu, Y. et al. Thermophysical properties of coal measure strata under high temperature. Environ Earth Sci 73, 6009–6018 (2015). https://doi.org/10.1007/s12665-015-4364-0 |  |  | Shen, Y., Yang, Y., Yang, G. et al. Damage characteristics and thermo-physical properties changes of limestone and sandstone during thermal treatment from −30 °C to 1000 °C. Heat Mass Transfer 54, 3389–3407 (2018). https://doi.org/10.1007/s00231-018-2376-5 |  |  | Shen, Y., Yang, Y., Yang, G. et al. Damage characteristics and thermo-physical properties changes of limestone and sandstone during thermal treatment from −30 °C to 1000 °C. Heat Mass Transfer 54, 3389–3407 (2018). https://doi.org/10.1007/s00231-018-2376-5
Tang, Z.C., Sun, M. and Peng, J., 2019. Influence of high temperature duration on physical, thermal and mechanical properties of a fine-grained marble. Applied Thermal Engineering, 156: 34-50.