## volume
T (ºC) | DV (%) | T (ºC) | DV (%) | T (ºC) | DV (%) | T (ºC) | DV (%) | T (ºC) | DV (%) | T (ºC) | DV (%) | T (ºC) | DV (%) | T (ºC) | DV (%) | T (ºC) | DV (%) | T (ºC) | DV (%) | T (ºC) | DV (%) | T (ºC) | DV (%) | T (ºC) | DV (%) | T (ºC) | DV (%) | T (ºC) | DV (%) | T (ºC) | DV (%) | T (ºC) | DV (%) | T (ºC) | DV (%) | T (ºC) | DV (%) | T (ºC) | DV (%) | T (ºC) | DV (%) | T (ºC) | DV (%) | T (ºC) | DV (%) | T (ºC) | DV (%) | T (ºC) | DV (%) | T (ºC) | DV (%) | T (ºC) | DV (%) | T (ºC) | DV (%) | T (ºC) | DV (%) | T (ºC) | DV (%) | T (ºC) | DV (%) | T (ºC) | DV (%) | T (ºC) | DV (%) | T (ºC) | DV (%) | T (ºC) | DV (%) | T (ºC) | DV (%) | T (ºC) | DV (%) | T (ºC) | DV (%) | T (ºC) | DV (%) | T (ºC) | DV (%)
20 | 0 | 25 | 0 | 20 | 0 | 20 | 0 | 20 | 0 | 20 | 0 | 20 | 0 | 20 | 0 | 50 | 0 | 50 | 0 | 50 | 0 | 100 | -0.009708738 | 100 | 0.009708738 | 25 | 0 | 25 | 0 | 20 | 0 | 20 | 0 | 100 | -0.1901141 | 105 | 0 | 25 | 0 | 25 | 0 | 25 | 0 | 25 | 0 | 25 | 0 | 25 | 0 | 25 | 0 | 20 | 0.007102273 | 25 | 0 | 25 | 0 | 25 | 0 | 25 | 0 | 25 | 0 | 25 | 0 | 25 | 0 | 25 | 0 | 25 | 0 | 25 | 0 | 20 | -0.01287208 | 100 | 0 | 100 | 0
80 | -0.1923077 | 100 | 0.5637571 | 100 | 2.170543 | 400 | -0.1626016 | 100 | 0.263466 | 200 | 0.5413534 | 200 | 0.2526316 | 200 | 0.6016495 | 250 | 1.02 | 250 | 0.23 | 250 | 0.23 | 300 | -0.5533981 | 300 | -0.2815534 | 200 | 0.2037697 | 100 | 0.500492 | 400 | 0 | 400 | 0 | 150 | -0.2471483 | 200 | 0.01213249 | 200 | 0.07635412 | 200 | 1.16 | 105 | 0 | 400 | 0.2567978 | 150 | 0 | 150 | 1.878479 | 150 | 0.1671775 | 100 | 0.259233 | 200 | 0.3132864 | 200 | 0.3087214 | 200 | 0.2212048 | 400 | 0.2215174 | 150 | 0.13 | 200 | 0.03588639 | 200 | -0.01021816 | 200 | 0.3244245 | 200 | 0.1435677 | 200 | 0.2408905 | 200 | 0.3177796 | 200 | -0.05 | 200 | -0.19
150 | -0.6730769 | 200 | 0.2135148 | 150 | 2.131783 | 800 | 1.95122 | 200 | 0.2751756 | 400 | 1.455639 | 400 | 0.481203 | 400 | 0.6181443 | 450 | 1.3 | 450 | 1.45 | 450 | 0.96 | 450 | 0.1262136 | 450 | 1.737864 | 300 | 0.4228799 | 200 | 1.001065 | 800 | 2 | 800 | 3.179916 | 200 | -0.3041825 | 300 | 0.07059298 | 400 | 0.2124156 | 300 | 1.79 | 150 | 0 | 600 | 1.717741 | 260 | 0.7414449 | 260 | 3.861181 | 260 | 0.4320276 | 200 | 0.2805398 | 400 | 1.580423 | 400 | 1.471415 | 400 | 1.539484 | 600 | 0.5796169 | 300 | 0.53 | 400 | 0.3680229 | 400 | 0.5949023 | 400 | 1.556022 | 400 | 0.4106679 | 400 | 0.8035123 | 400 | 0.5908608 | 300 | -0.05 | 300 | 0.15
200 | -0.4807692 | 300 | 0.9094742 | 200 | 1.976744 | 1000 | 2.926829 | 300 | 0.3103044 | 600 | 4.354887 | 600 | 1.63609 | 600 | 0.7468041 | 650 | 5.82 | 650 | 5.49 | 650 | 7.21 | 600 | 1 | 600 | 2.087379 | 400 | 0.27224 | 300 | 1.05951 | 1000 | 3.018868 | 1000 | 3.360631 | 400 | -0.07604563 | 400 | 0.2174876 | 600 | 1.089115 | 400 | 2.28 | 200 | 0 | 1000 | 16.68911 | 370 | 0.1706161 | 370 | 3.179463 | 370 | 1.381295 | 300 | 0.3053977 | 600 | 4.341371 | 600 | 4.444785 | 600 | 4.796445 | 800 | 2.335444 | 450 | 0.82 | 600 | 0.9164969 | 600 | 2.672868 | 600 | 4.665916 | 600 | 1.936576 | 600 | 1.89538 | 600 | 0.9212389 | 400 | 0.03 | 400 | 0.52
300 | -0.9615385 | 400 | 0.2841721 | 400 | 2.248062 |  |  | 400 | 0.7201405 | 800 | 5.401504 | 800 | 2.634586 | 800 | 1.419794 | 850 | 10.41 | 850 | 8.41 | 850 | 13.51 | 750 | 1.543689 | 750 | 1.990291 | 500 | 0.8961532 | 400 | 1.060914 |  |  |  |  | 600 | 1.064639 | 550 | 0.7977162 | 800 | 1.749302 | 500 | 2.58 | 400 | 0.5464481 |  |  | 480 | 3.158499 | 480 | 1.348315 | 480 | 1.474201 | 400 | 0.7173295 | 800 | 5.665882 | 800 | 6.055496 | 800 | 6.88064 | 1000 | 8.220785 | 600 | 1.87 | 800 | 2.056056 | 800 | 4.044967 | 800 | 6.066646 | 800 | 2.854544 | 800 | 4.151425 | 800 | 3.041271 | 500 | 1.3 | 500 | 1.49
400 | -0.4807692 | 500 | 1.204873 | 600 | 3.333333 |  |  | 500 | 0.9894614 | 1000 | 7.278195 | 1000 | 5.305263 | [8 empty] | 900 | 1.291262 | 900 | 2.456311 | 600 | 2.885071 | 500 | 1.204981 |  |  |  |  | 800 | 2.376426 | 650 | 2.639862 |  |  | 600 | 4.95 | 600 | 1.092896 |  |  | 600 | 4.508275 | 600 | 2.608696 | 600 | 0.6017192 | 500 | 0.990767 | [16 empty] | 1000 | 5.666339 |  |  | 1000 | 6.205342 | 600 | 1.98 | 600 | 2.45
600 | -0.6730769 | 600 | 0.9580341 | 800 | 4.457364 |  |  | 600 | 1.504684 | [6 empty] | AL |  | HR |  |  | MA |  |  |  |  | 700 | 7.510265 | 600 | 1.463089 |  |  |  |  | 1000 | 3.574144 | 800 | 3.189718 |  |  | 700 | 9.15 | 800 | 2.73224 | [8 empty] | 600 | 1.502131
800 | 2.596154 | 700 | 1.373578 | 1000 | 5.503876 |  |  | 700 | 1.352459 | [16 empty] | 800 | 11.2247 | 800 | 3.619235 |  |  |  |  | 1200 | 24.10646 |  |  |  |  | 800 | 9.3 | 1000 | 3.278689 | [8 empty] | 700 | 1.363636
1000 | 31.53846 | 800 | 2.084731 | 1200 | 24.22481 |  |  | 800 | 1.563232 | [18 empty] | 1000 | 5.661299 | [12 empty] | 1200 | 25.13661 | [8 empty] | 800 | 1.558949
[8 empty] | 900 | 1.411007 | [42 empty] | 900 | 1.409801
[8 empty] | 1000 | 2.002342 | [42 empty] | 1000 | 2.006392
[10 empty] | Under temperature |  | After temperature |  |  |  | AL |  | HR |  | MA |  | M1 |  | M2 | [5 empty] | CS |  | FS | [13 empty] | AC |  | LN2C |  | WC |  |  |  | AC |  | WC |  | LN2C | [5 empty] | FG |  | MG |  | CG | [7 empty] | AC |  | WC
Claystone |  | Sandstone |  | Sandstone |  | Sandstone |  | Granite |  | granite |  | Granite |  | Sandstone |  | Granite |  | Granite |  | Granite |  | Mudstone |  | Mudstone |  | Granite |  | Diorite |  | Coarse sandstone |  | Fine sandstone |  | Sandstone |  | Granite |  | Sandstone |  | Granite |  | Sandstone |  | Granite |  | Granite |  | Granite |  | Granite |  | Granite |  | Granite |  | Granite |  | Granite |  | Basalt |  | Granite |  | Granite |  | Granite |  | Granite |  | Sandstone |  | Sandstone |  | Sandstone |  | Limestone |  | Limestone
Tian, H., Ziegler, M. & Kempka, T. 2014. Physical and mechanical behavior of claystone exposed to temperatures up to 1000°C. International Journal of Rock Mechanics and Mining Sciences, 70, 144-153, doi: https://doi.org/10.1016/j.ijrmms.2014.04.014. |  | Yang, S.-Q., Xu, P., Li, Y.-B. and Huang, Y.-H., 2017. Experimental investigation on triaxial mechanical and permeability behavior of sandstone after exposure to different high temperature treatments. Geothermics, 69: 93-109. |  | Wu, G., Wang, Y., Swift, G. & Chen, J. 2013. Laboratory Investigation of the Effects of Temperature on the Mechanical Properties of Sandstone. Geotechnical and Geological Engineering, 31, 809-816, doi: 10.1007/s10706-013-9614-x. |  | Lintao, Y., Marshall, A., Wanatowski, D., Stace, R. & Ekneligoda, T. 2017. Effect of high temperatures on sandstone – a computed tomography scan study. International Journal of Physical Modelling in Geotechnics, 17, 1-16, doi: 10.1680/jphmg.15.00031. |  | Ma, T., Zhu, G., Peng, N., Qiu, Y., Liu, Y. & Zou, J. 2021. Physical-mechanical properties and thermal-induced damage of granite after high-temperature pretreatment. Arabian Journal of Geosciences, 14, 1449, doi: 10.1007/s12517-021-07870-1. |  | Zhu, Z., Tian, H., Jiang, G. & Dou, B. 2022. Effects of high temperature on rock bulk density. Geomechanics and Geoengineering, 17, 647-657, doi: 10.1080/17486025.2020.1827169. |  | Zhu, Z., Tian, H., Jiang, G. & Dou, B. 2022. Effects of high temperature on rock bulk density. Geomechanics and Geoengineering, 17, 647-657, doi: 10.1080/17486025.2020.1827169. |  | Yang, K., Fang, J., Lyu, X., Tang, J. & Liu, W. 2022. Uniaxial compression tests on red sandstone specimens after different high-temperature processing and cooling time. Bulletin of Engineering Geology and the Environment, 81, 385, doi: 10.1007/s10064-022-02887-6. |  | Ahmadi, l., Ghobadi, M., Sepahi Garoo, A.a., Izadikian, L. & Jafari, S.r. 2023. Evaluating the Effect of Thermal Shock on the Development of Micro-cracks in Granitoids Using Capillary Water Absorption Test and P-wave velocity Test. Geopersia, 13, 103-121, doi: 10.22059/geope.2022.347814.648671. |  | Ahmadi, l., Ghobadi, M., Sepahi Garoo, A.a., Izadikian, L. & Jafari, S.r. 2023. Evaluating the Effect of Thermal Shock on the Development of Micro-cracks in Granitoids Using Capillary Water Absorption Test and P-wave velocity Test. Geopersia, 13, 103-121, doi: 10.22059/geope.2022.347814.648671. |  | Ahmadi, l., Ghobadi, M., Sepahi Garoo, A.a., Izadikian, L. & Jafari, S.r. 2023. Evaluating the Effect of Thermal Shock on the Development of Micro-cracks in Granitoids Using Capillary Water Absorption Test and P-wave velocity Test. Geopersia, 13, 103-121, doi: 10.22059/geope.2022.347814.648671. |  | Liu, X., Zhang, C., Yuan, S., Fityus, S., Sloan, S.W. & Buzzi, O. 2016. Effect of high temperature on mineralogy, microstructure, shear stiffness and tensile strength of two Australian mudstones. Rock Mechanics and Rock Engineering, 49, 3513-3524. |  | Liu, X., Zhang, C., Yuan, S., Fityus, S., Sloan, S.W. & Buzzi, O. 2016. Effect of high temperature on mineralogy, microstructure, shear stiffness and tensile strength of two Australian mudstones. Rock Mechanics and Rock Engineering, 49, 3513-3524. |  | Yang, S. Q., Ranjith, P. G., Jing, H. W., Tian, W. L., & Ju, Y. (2017). An experimental investigation on thermal damage and failure mechanical behavior of granite after exposure to different high temperature treatments. Geothermics, 65, 180-197. |  | QIN Yan, TIAN Hong, XU Neng-xiong, ZHANG Yao, HAN Jian. Experimental study on partial physical properties of post-high-temperature diorite[J]. Chinese Journal of Geotechnical Engineering, 2015, 37(7): 1226-1231. DOI: 10.11779/CJGE201507008 |  | Lintao, Y, Marshall, AM, Wanatowski, D et al. (2017) Effect of high temperatures on sandstone – a computed tomography scan study. International Journal of Physical Modelling in Geotechnics, 17 (2). pp. 75-90. |  | Lintao, Y, Marshall, AM, Wanatowski, D et al. (2017) Effect of high temperatures on sandstone – a computed tomography scan study. International Journal of Physical Modelling in Geotechnics, 17 (2). pp. 75-90. |  | Wu, G., Wang, Y., Swift, G. & Chen, J. 2013. Laboratory Investigation of the Effects of Temperature on the Mechanical Properties of Sandstone. Geotechnical and Geological Engineering, 31, 809-816, doi: 10.1007/s10706-013-9614-x. |  | Zhao, X.G., Zhao, Z., Guo, Z., Cai, M., Li, X., Li, P.F., Chen, L. & Wang, J. 2018. Influence of Thermal Treatment on the Thermal Conductivity of Beishan Granite. Rock Mechanics and Rock Engineering, 51, 2055-2074, doi: 10.1007/s00603-018-1479-0. |  | Li, M. and Liu, X., 2022. Effect of Thermal Treatment on the Physical and Mechanical Properties of Sandstone: Insights from Experiments and Simulations. Rock Mechanics and Rock Engineering, 55(6): 3171-3194. |  | Liu, Z.-X., Wu, Y., Li, X.-Z., Huang, Z., Lin, J. and Pan, X.-H., 2022. Effects of thermal treatment on the macroscopic physical properties and microstructure of Beishan fine-grained granite. Bulletin of Engineering Geology and the Environment, 81(5): 190. |  | Ngueyep Mambou, L.L., Ndop, J. & Ndjaka, J.M.B. 2014. Theoretical investigations of mechanical properties of sandstone rock specimen at high temperatures. Journal of Mining Science, 50, 69-80, doi: 10.1134/S1062739114010116. |  | Wang, F., Konietzky, H., Frühwirt, T. & Dai, Y. 2020. Laboratory testing and numerical simulation of properties and thermal-induced cracking of Eibenstock granite at elevated temperatures. Acta Geotechnica, 15, 2259-2275, doi: 10.1007/s11440-020-00926-8. |  | Wu, X., Huang, Z., Song, H., Zhang, S., Cheng, Z., Li, R., Wen, H., Huang, P. & Dai, X. 2019. Variations of Physical and Mechanical Properties of Heated Granite After Rapid Cooling with Liquid Nitrogen. Rock Mechanics and Rock Engineering, doi: 10.1007/s00603-018-1727-3. |  | Wu, X., Huang, Z., Song, H., Zhang, S., Cheng, Z., Li, R., Wen, H., Huang, P. & Dai, X. 2019. Variations of Physical and Mechanical Properties of Heated Granite After Rapid Cooling with Liquid Nitrogen. Rock Mechanics and Rock Engineering, doi: 10.1007/s00603-018-1727-3. |  | Wu, X., Huang, Z., Song, H., Zhang, S., Cheng, Z., Li, R., Wen, H., Huang, P. & Dai, X. 2019. Variations of Physical and Mechanical Properties of Heated Granite After Rapid Cooling with Liquid Nitrogen. Rock Mechanics and Rock Engineering, doi: 10.1007/s00603-018-1727-3. |  | Ma, T., Zhu, G., Peng, N., Qiu, Y., Liu, Y. & Zou, J. 2021. Physical-mechanical properties and thermal-induced damage of granite after high-temperature pretreatment. Arabian Journal of Geosciences, 14, 1449, doi: 10.1007/s12517-021-07870-1. |  | Kang, F., Jia, T., Li, Y., Deng, J., Tang, C.a. & Huang, X. 2021. Experimental study on the physical and mechanical variations of hot granite under different cooling treatments. Renewable Energy, 179, 1316-1328, doi: https://doi.org/10.1016/j.renene.2021.07.132. |  | Kang, F., Jia, T., Li, Y., Deng, J., Tang, C.a. & Huang, X. 2021. Experimental study on the physical and mechanical variations of hot granite under different cooling treatments. Renewable Energy, 179, 1316-1328, doi: https://doi.org/10.1016/j.renene.2021.07.132. |  | Kang, F., Jia, T., Li, Y., Deng, J., Tang, C.a. & Huang, X. 2021. Experimental study on the physical and mechanical variations of hot granite under different cooling treatments. Renewable Energy, 179, 1316-1328, doi: https://doi.org/10.1016/j.renene.2021.07.132. |  | Qiao, J., Wang, G., Song, L., Liu, X., Zhou, C., Niu, Y. & Liu, B. 2024. Mechanical properties and the mechanism of microscopic thermal damage of basalt subjected to high-temperature treatment. Natural Hazards, 120, 41-61, doi: 10.1007/s11069-023-06191-8. |  | Zhu, D., Li, Y., Huang, W. & Hu, X. 2024. Experimental study on physico-mechanical responses and energy characteristics of granite under high temperature and hydro-mechanical coupling. Case Studies in Thermal Engineering, 63, 105245, doi: https://doi.org/10.1016/j.csite.2024.105245. |  | Kang, F., Li, Y. & Tang, C.a. 2021. Grain size heterogeneity controls strengthening to weakening of granite over high-temperature treatment. International Journal of Rock Mechanics and Mining Sciences, 145, 104848, doi: https://doi.org/10.1016/j.ijrmms.2021.104848. |  | Kang, F., Li, Y. & Tang, C.a. 2021. Grain size heterogeneity controls strengthening to weakening of granite over high-temperature treatment. International Journal of Rock Mechanics and Mining Sciences, 145, 104848, doi: https://doi.org/10.1016/j.ijrmms.2021.104848. |  | Kang, F., Li, Y. & Tang, C.a. 2021. Grain size heterogeneity controls strengthening to weakening of granite over high-temperature treatment. International Journal of Rock Mechanics and Mining Sciences, 145, 104848, doi: https://doi.org/10.1016/j.ijrmms.2021.104848. |  | Xiao, W., Zhang, D., Luo, W., Huang, Y., Wan, H. & Li, S. 2024. Influence of temperature on building sandstone: Insights from microstructure, thermal strain and rupture crack. Construction and Building Materials, 451, 138888. |  | Chen, Y., Yin, T., Ranjith, P., Li, X., Zhuang, D. & Wu, Y. 2023. Experimental investigation of a fissured rock with thermal storage potential subjected to descending amplitude low cycle impacts. Journal of Energy Storage, 72, 108500. |  | Xiao, W., Zhang, D., Yang, H., Li, X., Ye, M., & Li, S. (2021). Laboratory investigation of the temperature influence on the mechanical properties and fracture crack distribution of rock under uniaxial compression test. Bulletin of Engineering Geology and the Environment, 80, 1585-1598. |  | Martinez-Ibanez V,, Garrido M,E,, Hidalgo Signes C,, Tomas R, Micro and macro-structural effects of high temperatures in Prada limestone: Key factors for future fire-intervention protocols in Tres Ponts Tunnel (Spain),Construction and Building Materials (2021) 286, https://dx,doi,org/10,1016/j,conbuildmat,2021,122960 |  | Martinez-Ibanez V,, Garrido M,E,, Hidalgo Signes C,, Tomas R, Micro and macro-structural effects of high temperatures in Prada limestone: Key factors for future fire-intervention protocols in Tres Ponts Tunnel (Spain),Construction and Building Materials (2021) 286, https://dx,doi,org/10,1016/j,conbuildmat,2021,122960