## cohesion
T (ºC) | c (MPa) | c/c0 | T (ºC) | c (MPa) | c/c0 | T (ºC) | c (MPa) | c/c0 | T (ºC) | c (MPa) | c/c0 | T (ºC) | c (MPa) | c/c0 | T (ºC) | c (MPa) | c/c0 | T (ºC) | c (MPa) | c/c0 | T (ºC) | c (MPa) | c/c0 | T (ºC) | c (MPa) | c/c0 | T (ºC) | c (MPa) | c/c0 | T (ºC) | c (MPa) | c/c0 | T (ºC) | c (MPa) | c/c0 | T (ºC) | c (MPa) | c/c0 | T (ºC) | c (MPa) | c/c0 | T (ºC) | c (MPa) | c/c0 | T (ºC) | c (MPa) | c/c0 | T (ºC) | c (MPa) | c/c0 | T (ºC) | c (MPa) | c/c0 | T (ºC) | c (MPa) | c/c0 | T (ºC) | c (MPa) | c/c0 | T (ºC) | c (MPa) | c/c0 | T (ºC) | c (MPa) | c/c0 | T (ºC) | c (MPa) | c/c0 | T (ºC) | c (MPa) | c/c0 | T (ºC) | c (MPa) | c/c0 | T (ºC) | c (MPa) | c/c0 | T (ºC) | c (MPa) | c/c0 | T (ºC) | c (MPa) | c/c0 | T (ºC) | c (MPa) | c/c0 | T (ºC) | c (MPa) | c/c0 | T (ºC) | c (MPa) | c/c0 | T (ºC) | c (MPa) | c/c0 | T (ºC) | c (MPa) | c/c0
20 | 16.3 | 1 | 20 | 20,23 | 1 | 20 | 14,32 | 1 | 30 |  | 1 | 20 | 0.5593801 | 1 | 25 | 16,451807228915662 | 1 | 20 | 17.57 | 1 | 20 | 17.57 | 1 | 20 | 17.57 | 1 | 25 | 13.46 | 1 | 20 | 43.69 | 1 | 25 | 6.77 | 1 | 25 | 6.77 | 1 | 20 | 43.08 | 1 | 20 | 29.09 | 1 | 23 |  | 1 | 23 |  | 1 | 25 | 15.42 | 1 | 25 | 13.78 | 1 | 25 | 9.996 | 1 | 25 | 8.863 | 1 | 25 | 7.387 | 1 | 25 | 23.62 | 1 | 25 |  | 1 | 25 |  | 1 | 25 |  | 1 | 25 |  | 1 | 25 |  | 1 | 25 | 23.72068 | 1 | 100 | 33.91 | 1 | 20 | 12.71574 | 1 | 23 |  | 1 | 23 |  | 1
200 | 18 | 1.104294 | 200 | 28.60465 | 1.413972 | 100 | 12,453686200378073 | 0.8696708 | 400 |  | 0.935867 | 100 | 0.6520392 | 1.165646 | 200 | 16,24526678141136 | 0.9874457 | 100 | 13.3 | 0.7569721 | 100 | 15.45 | 0.8793398 | 100 | 16.86 | 0.9595902 | 100 | 11.57 | 0.859584 | 200 | 43.02326 | 0.9847392 | 100 | 9.2 | 1.358936 | 100 | 6.82 | 1.007386 | 200 | 42.14 | 0.9781801 | 300 | 33.09 | 1.137504 | 300 |  | 0.9 | 400 |  | 0.93 | 300 | 15.64 | 1.014267 | 300 | 13.24 | 0.9608128 | 200 | 11.131 | 1.113545 | 200 | 8.197 | 0.9248561 | 200 | 7.11 | 0.9625017 | 100 | 27.98462 | 1.184785 | 200 |  | 1.067184 | 200 |  | 0.9320388 | 200 |  | 1.125437 | 200 |  | 1.20466 | 200 |  | 1.090485 | 250 | 24.84009 | 1.047191 | 200 | 30.55 | 0.9009142 | 200 | 16.71574 | 1.314571 | 300 |  | 0.9 | 400 |  | 0.93
300 | 21.3 | 1.306748 | 300 | 29.18605 | 1.442711 | 200 | 14,597353497164463 | 1.019368 | 600 |  | 0.4988124 | 200 | 0.7381729 | 1.319627 | 400 | 16,162650602409638 | 0.982424 | 200 | 12.26 | 0.6977803 | 200 | 14.86 | 0.8457598 | 200 | 15.99 | 0.910074 | 150 | 8.89 | 0.6604755 | 300 | 41.77741 | 0.9562236 | 200 | 5.72 | 0.844904 | 200 | 5.07 | 0.7488922 | 300 | 40.28 | 0.9350046 | 400 | 23.21 | 0.7978687 | 500 |  | 0.83 | 500 |  | 0.51 | 600 | 12.08 | 0.7833982 | 600 | 10.52 | 0.7634253 | 400 | 13.734 | 1.37395 | 400 | 10.514 | 1.18628 | 400 | 8.572 | 1.160417 | 200 | 27 | 1.143099 | 400 |  | 1.006602 | 400 |  | 0.9553398 | 400 |  | 1.029903 | 400 |  | 0.8458252 | 400 |  | 0.9693204 | 550 | 23.02772 | 0.9707865 | 300 | 29.92 | 0.8823356 | 600 | 15.76142 | 1.239521 | 500 |  | 0.83 | 500 |  | 0.51
400 | 16 | 0.9815951 | 400 | 27.2093 | 1.344998 | 300 | 13,848771266540643 | 0.967093 | 800 |  | 0.5059382 | 300 | 0.821044 | 1.467775 | 600 | 13,863166953528399 | 0.8426531 | 300 | 11.88 | 0.6761525 | 300 | 12.26 | 0.6977803 | 300 | 14.21 | 0.8087649 | 200 | 7.35 | 0.5460624 | 400 | 41.69435 | 0.9543225 | 300 | 6.42 | 0.9483013 | 300 | 5.42 | 0.8005908 | 400 | 40.79 | 0.9468431 | 500 | 40.13 | 1.379512 | 700 |  | 0.64 | 700 |  | 0.51 | 900 | 7.34 | 0.4760052 | 900 | 6.55 | 0.4753266 | 600 | 10.511 | 1.051521 | 600 | 9.481 | 1.069728 | 600 | 8.542 | 1.156356 | 300 | 28.47692 | 1.205628 | 600 |  | 0.7502913 | 600 |  | 0.9157282 | 600 |  | 0.9180583 | 600 |  | 0.9133981 | 600 |  | 0.8784466 | 550 | 17.85714 | 0.752809 | 400 | 31.02 | 0.9147744 | 800 | 13.32487 | 1.047904 | 700 |  | 0.64 | 700 |  | 0.51
500 | 13.8 | 0.8466258 | 500 | 27.2093 | 1.344998 | 400 | 11,364839319470699 | 0.793634 | 1000 |  | 0.03562945 | 400 | 0.7916803 | 1.415281 | 800 | 13,00946643717728 | 0.7907622 | 400 | 7.18 | 0.4086511 | 400 | 8.65 | 0.4923164 | 400 | 10.18 | 0.5793967 | 250 | 6.02 | 0.4472511 | 500 | 36.04651 | 0.8250518 | 400 | 6.02 | 0.8892171 | 400 | 5.79 | 0.8552437 | 500 | 34.54 | 0.8017642 |  |  |  | 900 |  | 0.44 | 900 |  | 0.05 | [6 empty] | 800 | 9.606 | 0.9609844 | 800 | 8.892 | 1.003272 | 800 | 7.533 | 1.019764 | 400 | 22.50769 | 0.9529082 | 800 |  | 0.7083495 | 800 |  | 0.72 | 800 |  | 0.8248544 | 800 |  | 0.7153398 | 800 |  | 0.6431068 | 600 | 14.92537 | 0.6292135 | 500 | 29.51 | 0.8702448 |  |  |  | 900 |  | 0.44 | 900 |  | 0.05
600 | 12.1 | 0.7423313 | 600 | 17.32558 | 0.8564301 | 500 | 14,39319470699433 | 1.005111 |  |  |  | 500 | 0.774062 | 1.383785 | [12 empty] | 300 | 4.31 | 0.320208 | 600 | 22.59136 | 0.5170831 | 500 | 6.11 | 0.9025111 | 500 | 5.9 | 0.8714919 | 600 | 21.8 | 0.5060353 | [6 empty] | 1000 |  | 0.05 | [6 empty] | 1000 | 8.561 | 0.8564426 | 1000 | 7.744 | 0.8737448 | 1000 | 6.524 | 0.8831731 | 500 | 21.15385 | 0.8955904 | 1000 |  | 0.3238835 | 1000 |  | 0.3215534 | 1000 |  | 0.3681553 | 1000 |  | 0.3029126 | 1000 |  | 0.3448544 | 750 | 11.51386 | 0.4853933 | 600 | 16.52 | 0.4871719 | [6 empty] | 1000 |  | 0.05
|  |  | 900 | 8.72093 | 0.431089 | 600 | 12,862003780718336 | 0.8981846 |  |  |  | 600 | 0.7466558 | 1.334791 | [18 empty] | 600 | 4.48 | 0.661743 | 600 | 4.57 | 0.6750369 | [27 empty] | 600 | 19.8 | 0.8382727 | [15 empty] | 1000 | 1.332623 | 0.05617978
[6 empty] | 800 | 9,833648393194707 | 0.6867073 |  |  |  | 800 | 0.751876 | 1.344124 | [18 empty] | 700 | 4.62 | 0.6824225 | 700 | 3.81 | 0.562777 | [27 empty] | 700 | 19.18462 | 0.8122191
[6 empty] | 1000 | 5,137996219281662 | 0.3587986 | [24 empty] | 800 | 5.09 | 0.7518464 | 800 | 3.16 | 0.4667651 | [27 empty] | 800 | 19.24615 | 0.8148245
[33 empty] | 900 | 4.43 | 0.6543575 | 900 | 3.18 | 0.4697194
[33 empty] | 1000 | 4.53 | 0.6691285 | 1000 | 2.23 | 0.3293944
[69 empty] | alpha=0 |  |  | alpha=30 |  |  | alpha=45 |  |  | alpha=60 |  |  | alpha=90
Marble |  |  | Granite |  |  | Granite |  |  | Granite |  |  | Gtranite |  |  | Sandstone, |  |  | Limestone WC20ºC |  |  | Limestone WC60ºC |  |  | Limestone WC100ºC |  |  | Shale |  |  | Granite |  |  | Sandstone AC |  |  | Sandstone WC |  |  | Granite |  |  | Granite |  |  | Granite |  |  | Granite |  |  | Marble alpha=0 |  |  | Marble alpha=90 |  |  | Sandstone sr=2e-5 |  |  | Sandstone sr=1e-4 |  |  | Sandstone sr=2e-4 |  |  | Sandstone |  |  | Sandstone |  |  | Sandstone |  |  | Sandstone |  |  | Sandstone |  |  | Sandstone |  |  | Granite |  |  | Granite |  |  | Sandstone |  |  | Granite |  |  | Granite
Tang, Z.C., Sun, M. and Peng, J., 2019. Influence of high temperature duration on physical, thermal and mechanical properties of a fine-grained marble. Applied Thermal Engineering, 156: 34-50. |  |  | Zhang, F., Zhao, J., Hu, D., Skoczylas, F. and Shao, J., 2018. Laboratory Investigation on Physical and Mechanical Properties of Granite After Heating and Water-Cooling Treatment. Rock Mechanics and Rock Engineering, 51(3): 677-694. |  |  | Qin, Y., Tian, H., Xu, N.-X. and Chen, Y., 2020. Physical and Mechanical Properties of Granite After High-Temperature Treatment. Rock Mechanics and Rock Engineering, 53(1): 305-322. |  |  | Heuze, F.E., 1983. High-temperature mechanical, physical and Thermal properties of granitic rocks— A review. International Journal of Rock Mechanics and Mining Sciences & Geomechanics Abstracts, 20(1): 3-10. |  |  | Tang, Z.C., 2020. Experimental Investigation on Temperature-dependent Shear Behaviors of Granite Discontinuity. Rock Mechanics and Rock Engineering, 53(9): 4043-4060. |  |  | Li, M. and Liu, X., 2022. Effect of Thermal Treatment on the Physical and Mechanical Properties of Sandstone: Insights from Experiments and Simulations. Rock Mechanics and Rock Engineering, 55(6): 3171-3194. |  |  | Dong, Y., Xi, B., He, S. and Chen, L., 2023. Experimental Study on the Effect of Thermal Shock on Physical and Mechanical Properties of Limestone. Applied Sciences, 13(6): 3649. |  |  | Dong, Y., Xi, B., He, S. and Chen, L., 2023. Experimental Study on the Effect of Thermal Shock on Physical and Mechanical Properties of Limestone. Applied Sciences, 13(6): 3649. |  |  | Dong, Y., Xi, B., He, S. and Chen, L., 2023. Experimental Study on the Effect of Thermal Shock on Physical and Mechanical Properties of Limestone. Applied Sciences, 13(6): 3649. |  |  | Srinivasan, V., Tripathy, A., Gupta, T. and Singh, T.N., 2020. An Investigation on the Influence of Thermal Damage on the Physical, Mechanical and Acoustic Behavior of Indian Gondwana Shale. Rock Mechanics and Rock Engineering, 53(6): 2865-2885. |  |  | Zhu, Z., Tian, H., Kempka, T., Jiang, G., Dou, B. and Mei, G., 2021. Mechanical Behaviors of Granite After Thermal Treatment Under Loading and Unloading Conditions. Natural Resources Research, 30(3): 2733-2752. |  |  | Sirdesai, N.N., Singh, T.N. and Pathegama Gamage, R., 2017. Thermal alterations in the poro-mechanical characteristic of an Indian sandstone – A comparative study. Engineering Geology, 226: 208-220. |  |  | Sirdesai, N.N., Singh, T.N. and Pathegama Gamage, R., 2017. Thermal alterations in the poro-mechanical characteristic of an Indian sandstone – A comparative study. Engineering Geology, 226: 208-220. |  |  | Zhu, Z., Tian, H., Mei, G., Jiang, G., Dou, B. and Xiao, P., 2021. Experimental investigation on mechanical behaviors of Nanan granite after thermal treatment under conventional triaxial compression. Environmental Earth Sciences, 80(2): 46. |  |  | Wang, Z.-h., Zhou, H.-w., Heinz, K., Li, S.-m. and Wang, T.-z., 2022. Physical and mechanical properties of Beishan granite after different high temperature treatments. Journal of Central South University, 29(6): 1957-1972. |  |  | Dwivedi, R.D., Goel, R.K., Prasad, V.V.R. and Sinha, A., 2008. Thermo-mechanical properties of Indian and other granites. International Journal of Rock Mechanics and Mining Sciences, 45(3): 303-315. |  |  | Dwivedi, R.D., Goel, R.K., Prasad, V.V.R. and Sinha, A., 2008. Thermo-mechanical properties of Indian and other granites. International Journal of Rock Mechanics and Mining Sciences, 45(3): 303-315. |  |  | Su, H., Jing, H., Yin, Q., Yu, L., Wang, Y. and Wu, X., 2017. Strength and deformation behaviors of veined marble specimens after vacuum heat treatment under conventional triaxial compression. Acta Mechanica Sinica, 33(5): 886-898. |  |  | Su, H., Jing, H., Yin, Q., Yu, L., Wang, Y. and Wu, X., 2017. Strength and deformation behaviors of veined marble specimens after vacuum heat treatment under conventional triaxial compression. Acta Mechanica Sinica, 33(5): 886-898. |  |  | Sirdesai, N.N., Gupta, T., Singh, T.N. and Ranjith, P.G., 2018. Studying the acoustic emission response of an Indian monumental sandstone under varying temperatures and strains. Construction and Building Materials, 168: 346-361. |  |  | Sirdesai, N.N., Gupta, T., Singh, T.N. and Ranjith, P.G., 2018. Studying the acoustic emission response of an Indian monumental sandstone under varying temperatures and strains. Construction and Building Materials, 168: 346-361. |  |  | Sirdesai, N.N., Gupta, T., Singh, T.N. and Ranjith, P.G., 2018. Studying the acoustic emission response of an Indian monumental sandstone under varying temperatures and strains. Construction and Building Materials, 168: 346-361. |  |  | Yang, S.-Q., Xu, P., Li, Y.-B. and Huang, Y.-H., 2017. Experimental investigation on triaxial mechanical and permeability behavior of sandstone after exposure to different high temperature treatments. Geothermics, 69: 93-109. |  |  | Qin, Y.; Xu, N.; Chen, W.; Wu, L. Experimental Study on the Effect of High Temperature on the Physical and Mechanical Properties of Sandstone with Different Bedding Angles. Appl. Sci. 2023, 13, 13199. https://doi.org/10.3390/app132413199 |  |  | Qin, Y.; Xu, N.; Chen, W.; Wu, L. Experimental Study on the Effect of High Temperature on the Physical and Mechanical Properties of Sandstone with Different Bedding Angles. Appl. Sci. 2023, 13, 13199. https://doi.org/10.3390/app132413199 |  |  | Qin, Y.; Xu, N.; Chen, W.; Wu, L. Experimental Study on the Effect of High Temperature on the Physical and Mechanical Properties of Sandstone with Different Bedding Angles. Appl. Sci. 2023, 13, 13199. https://doi.org/10.3390/app132413199 |  |  | Qin, Y.; Xu, N.; Chen, W.; Wu, L. Experimental Study on the Effect of High Temperature on the Physical and Mechanical Properties of Sandstone with Different Bedding Angles. Appl. Sci. 2023, 13, 13199. https://doi.org/10.3390/app132413199 |  |  | Qin, Y.; Xu, N.; Chen, W.; Wu, L. Experimental Study on the Effect of High Temperature on the Physical and Mechanical Properties of Sandstone with Different Bedding Angles. Appl. Sci. 2023, 13, 13199. https://doi.org/10.3390/app132413199 |  |  | Jin, Y., He, C., Yao, C., Sun, Z., Wang, J., Zhang, X., Yang, J., Jiang, Q. & Zhou, C. 2024. Experimental and numerical simulation study on the evolution of mechanical properties of granite after thermal treatment. Computers and Geotechnics, 172, 106464, doi: https://doi.org/10.1016/j.compgeo.2024.106464. |  |  | Han, H., Peng, J., Guo, Y., He, Q., Zhou, J., & Gou, X. (2021). Experimental research on the mechanical properties of heated granite after rapid cooling. Journal of Engineering, 2021(1), 8838520. |  |  | Liu, K., Huang, X., Zhang, S. et al. Effects of thermal treatment on the shear behavior and characteristics of intact sandstone: laboratory experiment of variable-angle shear. Bull Eng Geol Environ 81, 471 (2022). https://doi.org/10.1007/s10064-022-02973-9 |  |  | Bauer SJ, Johnson B. Effects of slow uniform heating on the Westerly and charcoal granites. In: Proceedings of the 20th symposium on rock mechanics, Austin, TX. New York: ASCE; 1979. p. 7–18. |  |  | Bergman, M. S. (1980). Nuclear waste disposal. Subsurf Space, 2, 791-1005.