## Gravity
T (ºC) | g (kN/m3) | g/g0 | T (ºC) | g (kN/m3) | g/g0 | T (ºC) | g (kN/m3) | g/g0 | T (ºC) | g (kN/m3) | g/g0 | T (ºC) | g (kN/m3) | g/g0 | T (ºC) | g (kN/m3) | g/g0 | T (ºC) | g (kN/m3) | g/g0 | T (ºC) | g (kN/m3) | g/g0 | T (ºC) | g (kN/m3) | g/g0 | T (ºC) | g (kN/m3) | g/g0 | T (ºC) | g (kN/m3) | g/g0 | T (ºC) | g (kN/m3) | g/g0 | T (ºC) | g (kN/m3) | g/g0 | T (ºC) | g (kN/m3) | g/g0 | T (ºC) | g (kN/m3) | g/g0 | T (ºC) | g (kN/m3) | g/g0 | T (ºC) | g (kN/m3) | g/g0 | T (ºC) | g (kN/m3) | g/g0 | T (ºC) | g (kN/m3) | g/g0 | T (ºC) | g (kN/m3) | g/g0 | T (ºC) | g (kN/m3) | g/g0 | T (ºC) | g (kN/m3) | g/g0 | T (ºC) | g (kN/m3) | g/g0 | T (ºC) | g (kN/m3) | g/g0
100 | 26.84182 | 1 | 100 | 26.84182 | 1 | 25 | 27.5 | 1 | 25 | 27.5 | 1 | 100 | 26.44 | 1 | 100 | 27.29 | 1 | 60 | 27.56 | 1 | 60 | 27.02 | 1 | 25 | 27.51852 | 1 | 25 | 27.2037 | 1 | 25 | 27.35185 | 1 | 25 | 27.24074 | 1 | 22 | 27.24917 | 1 | 22 | 27.29868 | 1 | 22 | 27.15842 | 1 | 22 | 27.25743 | 1 | 100 | 27.08974 | 1 | 100 | 26.79487 | 1 | 25 | 26.4 | 1 | 25 | 26.83 | 1 | 25 | 26.02 | 1 | 25 | 25 | 1 | 25 | 26.43 | 1 | 25 | 27.11 | 1
300 | 26.57451 | 0.9900413 | 300 | 26.81835 | 0.9991257 | 200 | 27.3 | 0.9927273 | 200 | 27.8 | 1.010909 | 300 | 26.52486 | 1.00321 | 300 | 26.70718 | 0.9786435 | 200 | 27.42 | 0.9949202 | 200 | 26.84 | 0.9933383 | 200 | 27.7963 | 1.010094 | 200 | 27.2037 | 1 | 200 | 27.42593 | 1.002708 | 200 | 27.2963 | 1.002039 | 200 | 27.17492 | 0.9972749 | 200 | 27.20792 | 0.9966753 | 200 | 27.27393 | 1.004253 | 200 | 27.33993 | 1.003027 | 300 | 26.92308 | 0.9938476 | 300 | 26.70513 | 0.9966507 | 100 | 26.52 | 1.004545 | 100 | 26.88 | 1.001864 | 100 | 26.03 | 1.000384 | 200 | 27 | 1.08 | 200 | 26.37 | 0.9977299 | 200 | 27.07 | 0.9985245
500 | 26.96015 | 1.004408 | 500 | 26.81567 | 0.9990258 | 400 | 27.3 | 0.9927273 | 400 | 27.7 | 1.007273 | 450 | 26.50829 | 1.002583 | 450 | 26.45856 | 0.9695333 | 400 | 27.45 | 0.9960087 | 400 | 26.92 | 0.996299 | 400 | 27.53704 | 1.000673 | 400 | 27.2037 | 1 | 400 | 27.35185 | 1 | 400 | 27.12963 | 0.9959211 | 400 | 27.25743 | 1.000303 | 400 | 27.26568 | 0.998791 | 400 | 27.09241 | 0.9975696 | 400 | 27.26568 | 1.000303 | 450 | 26.87179 | 0.9919546 | 450 | 26.64103 | 0.9942584 | 200 | 26.45 | 1.001894 | 200 | 26.88 | 1.001864 | 200 | 26 | 0.9992314 | 400 | 26.9 | 1.076 | 300 | 26.34 | 0.9965948 | 300 | 27.03 | 0.9970491
600 | 27.00228 | 1.005978 | 600 | 27.00445 | 1.006059 | 600 | 27.6 | 1.003636 | 600 | 27.1 | 0.9854545 | 600 | 26.37569 | 0.9975677 | 600 | 26.30939 | 0.9640671 | 600 | 27.27 | 0.9894775 | 600 | 26.75 | 0.9900074 | 600 | 27.38889 | 0.9952894 | 600 | 27.18519 | 0.9993193 | 600 | 27.31481 | 0.9986459 | 600 | 27.22222 | 0.9993202 | 600 | 27.26568 | 1.000606 | 600 | 27.30693 | 1.000302 | 600 | 27.19967 | 1.001519 | 600 | 27.30693 | 1.001816 | 600 | 26.70513 | 0.9858022 | 600 | 26.42308 | 0.9861244 | 400 | 26.54 | 1.005303 | 400 | 26.84 | 1.000373 | 400 | 25.9 | 0.9953882 | 600 | 27.2 | 1.088 | 400 | 26.29 | 0.994703 | 400 | 26.94 | 0.9937293
700 | 26.80819 | 0.9987473 | 700 | 26.84577 | 1.000147 | 800 | 28.9 | 1.050909 | 800 | 27.8 | 1.010909 | 750 | 26.35912 | 0.9969408 | 750 | 26.24309 | 0.9616377 | [6 empty] | 800 | 27.24074 | 0.9899058 | 800 | 27.09259 | 0.9959156 | 800 | 27.27778 | 0.9972918 | 800 | 26.90741 | 0.9877634 | 800 | 26.87789 | 0.9863744 | 800 | 26.70462 | 0.9782385 | 800 | 26.88614 | 0.9899745 | 800 | 26.9769 | 0.9897082 | 750 | 26.61538 | 0.9824894 | 750 | 26.41026 | 0.9856459 | 600 | 26.2 | 0.9924242 | 600 | 26.6 | 0.9914275 | 600 | 25.5 | 0.9800154 | 800 | 27.1 | 1.084 | 500 | 26.05 | 0.9856224 | 500 | 26.78 | 0.9878274
[6 empty] | 1000 | 29.1 | 1.058182 | 1000 | 29.2 | 1.061818 | 900 | 26.45856 | 1.000702 | 900 | 26.1768 | 0.9592083 | [6 empty] | 1000 | 25.64815 | 0.9320323 | 1000 | 26.94444 | 0.9904697 | 1000 | 27.2037 | 0.9945836 | 1000 | 25 | 0.917743 | 1000 | 26.30858 | 0.9654817 | 1000 | 23.66007 | 0.866711 | 1000 | 25.42574 | 0.9362012 | 1000 | 26.98515 | 0.9900109 | 900 | 26.71795 | 0.9862754 | 900 | 26.26923 | 0.9803828 | 800 | 25.4 | 0.9621212 | 800 | 25.2 | 0.9392471 | 800 | 25.25 | 0.9704074 | 1000 | 27.5 | 1.1 | 600 | 25.74 | 0.9738933 | 600 | 26.27 | 0.9690151
[12 empty] | 1200 | 25.9116 | 0.9800152 | 1200 | 25.16575 | 0.92216 | [48 empty] | 700 | 25.56 | 0.9670829
[18 empty] | K |  |  | A |  |  | BB |  |  | DB |  |  | HP |  |  | SB |  |  | AW |  |  | MM |  |  | AG |  |  | AT |  |  | M1 |  |  | M2 |  |  | AFG |  |  | UG |  |  | MG
AC |  |  | WC |  |  | tephrite/basanite AC |  |  | tephrite/basanite WC |  |  | Sandstone |  |  | Mudstone |  |  | Sandstone |  |  | Sandstone |  |  | Limestone |  |  | Limestone |  |  | Limestone |  |  | Limestone |  |  | marble |  |  | marble |  |  | marble |  |  | marble |  |  | Mudstone |  |  | Mudstone |  |  | Granite |  |  | Granite |  |  | Granite |  |  | Clayey tuff |  |  | Granite |  |  | Limestone
Tomás, R., Cano, M., Pulgarín, L.F., Brotóns, V., Benavente, D., Miranda, T. & Vasconcelos, G. 2021. Thermal effect of high temperatures on the physical and mechanical properties of a granite used in UNESCO World Heritage sites in north Portugal. Journal of Building Engineering, 43, 102823, doi: https://doi.org/10.1016/j.jobe.2021.102823. |  |  | Tomás, R., Cano, M., Pulgarín, L.F., Brotóns, V., Benavente, D., Miranda, T. & Vasconcelos, G. 2021. Thermal effect of high temperatures on the physical and mechanical properties of a granite used in UNESCO World Heritage sites in north Portugal. Journal of Building Engineering, 43, 102823, doi: https://doi.org/10.1016/j.jobe.2021.102823. |  |  | Ersoy, H., Kolaylı, H., Karahan, M., Harputlu Karahan, H. & Sünnetci, M.O. 2019. Effect of thermal damage on mineralogical and strength properties of basic volcanic rocks exposed to high temperatures. Bulletin of Engineering Geology and the Environment, 78, 1515-1525, doi: 10.1007/s10064-017-1208-z. |  |  | Ersoy, H., Kolaylı, H., Karahan, M., Harputlu Karahan, H. & Sünnetci, M.O. 2019. Effect of thermal damage on mineralogical and strength properties of basic volcanic rocks exposed to high temperatures. Bulletin of Engineering Geology and the Environment, 78, 1515-1525, doi: 10.1007/s10064-017-1208-z. |  | 0 | Liu, X., Yuan, S., Sieffert, Y., Fityus, S. and Buzzi, O., 2016. Changes in Mineralogy, Microstructure, Compressive Strength and Intrinsic Permeability of Two Sedimentary Rocks Subjected to High-Temperature Heating. Rock Mechanics and Rock Engineering, 49(8): 2985-2998. |  |  | Liu, X., Yuan, S., Sieffert, Y., Fityus, S. and Buzzi, O., 2016. Changes in Mineralogy, Microstructure, Compressive Strength and Intrinsic Permeability of Two Sedimentary Rocks Subjected to High-Temperature Heating. Rock Mechanics and Rock Engineering, 49(8): 2985-2998. |  |  | Kompaníková, Z., Gomez-Heras, M., Michňová, J., Durmeková, T. & Vlčko, J. 2014. Sandstone alterations triggered by fire-related temperatures. Environmental Earth Sciences, 72, 2569-2581, doi: 10.1007/s12665-014-3164-2. |  |  | Kompaníková, Z., Gomez-Heras, M., Michňová, J., Durmeková, T. & Vlčko, J. 2014. Sandstone alterations triggered by fire-related temperatures. Environmental Earth Sciences, 72, 2569-2581, doi: 10.1007/s12665-014-3164-2. |  |  | Ozguven, A. & Ozcelik, Y. 2014. Effects of high temperature on physico-mechanical properties of Turkish natural building stones. Engineering Geology, 183, 127-136, doi: https://doi.org/10.1016/j.enggeo.2014.10.006. |  |  | Ozguven, A. & Ozcelik, Y. 2014. Effects of high temperature on physico-mechanical properties of Turkish natural building stones. Engineering Geology, 183, 127-136, doi: https://doi.org/10.1016/j.enggeo.2014.10.006. |  |  | Ozguven, A. & Ozcelik, Y. 2014. Effects of high temperature on physico-mechanical properties of Turkish natural building stones. Engineering Geology, 183, 127-136, doi: https://doi.org/10.1016/j.enggeo.2014.10.006. |  |  | Ozguven, A. & Ozcelik, Y. 2014. Effects of high temperature on physico-mechanical properties of Turkish natural building stones. Engineering Geology, 183, 127-136, doi: https://doi.org/10.1016/j.enggeo.2014.10.006. |  |  | Ozguven, A. & Ozcelik, Y. 2014. Effects of high temperature on physico-mechanical properties of Turkish natural building stones. Engineering Geology, 183, 127-136, doi: https://doi.org/10.1016/j.enggeo.2014.10.006. |  |  | Ozguven, A. & Ozcelik, Y. 2014. Effects of high temperature on physico-mechanical properties of Turkish natural building stones. Engineering Geology, 183, 127-136, doi: https://doi.org/10.1016/j.enggeo.2014.10.006. |  |  | Ozguven, A. & Ozcelik, Y. 2014. Effects of high temperature on physico-mechanical properties of Turkish natural building stones. Engineering Geology, 183, 127-136, doi: https://doi.org/10.1016/j.enggeo.2014.10.006. |  |  | Ozguven, A. & Ozcelik, Y. 2014. Effects of high temperature on physico-mechanical properties of Turkish natural building stones. Engineering Geology, 183, 127-136, doi: https://doi.org/10.1016/j.enggeo.2014.10.006. |  |  | Liu, X., Zhang, C., Yuan, S., Fityus, S., Sloan, S.W. & Buzzi, O. 2016. Effect of high temperature on mineralogy, microstructure, shear stiffness and tensile strength of two Australian mudstones. Rock Mechanics and Rock Engineering, 49, 3513-3524. |  |  | Liu, X., Zhang, C., Yuan, S., Fityus, S., Sloan, S.W. & Buzzi, O. 2016. Effect of high temperature on mineralogy, microstructure, shear stiffness and tensile strength of two Australian mudstones. Rock Mechanics and Rock Engineering, 49, 3513-3524. |  |  | Khan, H. & Sajid, M. 2023. Investigating the textural and physico-mechanical response of granites to heat treatment. International Journal of Rock Mechanics and Mining Sciences, 161, 105281, doi: https://doi.org/10.1016/j.ijrmms.2022.105281. |  |  | Khan, H. & Sajid, M. 2023. Investigating the textural and physico-mechanical response of granites to heat treatment. International Journal of Rock Mechanics and Mining Sciences, 161, 105281, doi: https://doi.org/10.1016/j.ijrmms.2022.105281. |  |  | Khan, H. & Sajid, M. 2023. Investigating the textural and physico-mechanical response of granites to heat treatment. International Journal of Rock Mechanics and Mining Sciences, 161, 105281, doi: https://doi.org/10.1016/j.ijrmms.2022.105281. |  |  | Ersoy, H., Karahan, M., Kolaylı, H. and Sünnetci, M.O., 2021. Influence of Mineralogical and Micro-Structural Changes on the Physical and Strength Properties of Post-thermal-Treatment Clayey Rocks. Rock Mechanics and Rock Engineering, 54(2): 679-694. |  |  | Yoon, Y. K., Baek, Y. J., & Jo, Y. D. (2011). Effects of temperature and water pressure on the material properties of granite & limestone from Gagok mine. Tunnel and Underground Space, 21(1), 33-40. |  |  | Yoon, Y. K., Baek, Y. J., & Jo, Y. D. (2011). Effects of temperature and water pressure on the material properties of granite & limestone from Gagok mine. Tunnel and Underground Space, 21(1), 33-40.