## Лист1
| b-Ni coating | reference sample
Frequency (THz) | Intensity (arb.un.) | Intensity (arb.un.)
0.05 | 4.65777e-07 | 7.42269e-07
0.08758 | 6.92725e-08 | 6.48651e-07
0.12516 | 5.70076e-07 | 3.31744e-07
0.16274 | 6.22642e-07 | 4.57063e-07
0.20032 | 8.56979e-08 | 3.32656e-07
0.2379 | 3.6068e-07 | 3.48507e-07
0.27548 | 2.1788e-07 | 4.72328e-07
0.31306 | 2.10713e-07 | 2.54905e-07
0.35065 | 2.96295e-07 | 2.56927e-07
0.38823 | 7.91159e-08 | 3.20204e-07
0.42581 | 4.18292e-07 | 2.05027e-07
0.46339 | 3.42653e-07 | 1.97955e-07
0.50097 | 6.99959e-08 | 9.3989e-08
0.53855 | 1.98772e-07 | 1.18576e-07
0.57613 | 1.08711e-07 | 1.46673e-07
0.61371 | 6.79951e-08 | 6.2832e-08
0.65129 | 9.08948e-08 | 7.79529e-08
0.68887 | 6.00473e-08 | 4.23999e-08
0.72645 | 6.00117e-08 | 6.88932e-08
0.76403 | 1.13326e-07 | 3.78508e-08
0.80161 | 8.52952e-08 | 7.16377e-08
0.83919 | 1.79432e-07 | 1.07407e-07
0.87677 | 1.79387e-07 | 9.92988e-08
0.91435 | 4.22417e-08 | 6.71371e-08
0.95194 | 1.3261e-07 | 1.07465e-07
0.98952 | 3.13701e-08 | 1.74967e-07
1.0271 | 1.76883e-07 | 1.39218e-07
1.06468 | 2.23597e-07 | 8.32398e-08
1.10226 | 6.9154e-08 | 4.59775e-08
1.13984 | 9.1183e-08 | 4.09123e-08
1.17742 | 6.05182e-08 | 8.94817e-08
1.215 | 6.99049e-08 | 5.49719e-08
1.25258 | 9.16606e-08 | 4.57825e-08
1.29016 | 1.25149e-08 | 6.32184e-08
1.32774 | 8.67028e-08 | 8.92315e-08
1.36532 | 6.69645e-08 | 7.16456e-08
1.4029 | 2.33159e-08 | 4.19599e-09
1.44048 | 4.92699e-08 | 3.0369e-08
1.47806 | 1.16202e-07 | 5.16974e-08
1.51565 | 9.1165e-08 | 9.16507e-08
1.55323 | 1.17773e-08 | 6.78348e-08
1.59081 | 5.61724e-08 | 6.50548e-08
1.62839 | 2.85458e-08 | 5.57737e-08
1.66597 | 1.00534e-07 | 2.25668e-08
1.70355 | 1.0121e-07 | 6.61206e-08
1.74113 | 7.36965e-08 | 3.35704e-08
1.77871 | 5.84149e-08 | 2.7167e-08
1.81629 | 1.81232e-08 | 7.31856e-09
1.85387 | 5.22674e-08 | 7.10398e-08
1.89145 | 2.57395e-08 | 7.07834e-08
1.92903 | 5.86146e-08 | 1.95005e-08
1.96661 | 6.57131e-08 | 7.91571e-08
2.00419 | 1.80819e-08 | 3.57815e-08
2.04177 | 3.0697e-08 | 6.82169e-08
2.07935 | 5.12666e-08 | 8.97923e-08
2.11694 | 4.77333e-08 | 1.77451e-08
2.15452 | 5.51769e-08 | 6.08313e-08
2.1921 | 5.88114e-08 | 4.89249e-08
2.22968 | 3.20008e-08 | 1.59944e-08
2.26726 | 4.54205e-08 | 5.03227e-08
2.30484 | 4.68546e-09 | 5.00543e-08
2.34242 | 8.66637e-08 | 6.364e-08
2.38 | 1.12276e-07 | 6.00634e-08
2.41758 | 3.73826e-08 | 4.33207e-08
2.45516 | 6.76052e-08 | 4.64892e-08
2.49274 | 7.57948e-08 | 3.65792e-08
2.53032 | 3.00113e-08 | 3.39185e-08
2.5679 | 4.9891e-08 | 6.29259e-08
2.60548 | 4.50971e-08 | 4.24714e-08
2.64306 | 7.81619e-08 | 1.18619e-08
2.68065 | 6.77164e-08 | 5.16923e-08
2.71823 | 7.86363e-09 | 8.04826e-08
2.75581 | 3.31872e-08 | 8.45285e-08
2.79339 | 3.0157e-08 | 4.86496e-08
2.83097 | 3.78282e-08 | 5.27255e-08
2.86855 | 3.70568e-08 | 2.71257e-08
2.90613 | 1.57798e-08 | 6.23846e-08
2.94371 | 7.70881e-09 | 1.07956e-07
2.98129 | 1.51165e-08 | 6.67256e-08
3.01887 | 7.72996e-09 | 8.31433e-09
3.05645 | 2.25088e-08 | 3.37023e-08
3.09403 | 5.28914e-08 | 5.24938e-09
3.13161 | 6.46475e-08 | 2.59524e-08
3.16919 | 4.37316e-08 | 3.76868e-08
3.20677 | 2.98238e-08 | 2.80619e-08
3.24435 | 5.11147e-08 | 3.48302e-08
3.28194 | 4.10622e-08 | 6.51821e-08
3.31952 | 1.35682e-08 | 4.41367e-08
3.3571 | 1.41061e-08 | 3.97699e-08
3.39468 | 2.40615e-08 | 4.4104e-08
3.43226 | 9.82713e-09 | 2.88134e-08
3.46984 | 2.58087e-08 | 7.0733e-08
3.50742 | 3.94298e-08 | 5.1388e-08
3.545 | 3.56894e-08 | 1.37888e-08
3.58258 | 6.09421e-08 | 3.92428e-08
3.62016 | 5.23103e-08 | 3.74412e-08
3.65774 | 1.77657e-08 | 6.11323e-08
3.69532 | 2.22931e-08 | 7.32277e-08
3.7329 | 6.50878e-09 | 6.48846e-08
3.77048 | 3.92011e-08 | 3.09311e-08
3.80806 | 2.47192e-08 | 4.99057e-08
3.84565 | 2.96953e-08 | 6.81964e-08
3.88323 | 5.76023e-08 | 4.63954e-08
3.92081 | 4.58882e-08 | 2.49297e-08
3.95839 | 5.24003e-08 | 1.8211e-08
3.99597 | 6.88507e-08 | 4.90014e-08
4.03355 | 6.93026e-08 | 4.41605e-08
4.07113 | 5.15413e-08 | 2.89033e-08
4.10871 | 2.59213e-08 | 4.54658e-08
4.14629 | 1.64727e-08 | 2.02818e-08
4.18387 | 1.7264e-08 | 3.18072e-08
4.22145 | 4.10254e-08 | 6.57933e-08
4.25903 | 4.22593e-08 | 6.73907e-08
4.29661 | 2.18817e-08 | 5.10769e-08
4.33419 | 7.48895e-09 | 4.7309e-08
4.37177 | 1.30314e-08 | 5.14646e-08
4.40935 | 1.39891e-08 | 3.96816e-08
4.44694 | 1.79297e-08 | 1.49035e-08
4.48452 | 2.95552e-08 | 1.55658e-08
4.5221 | 3.13503e-08 | 4.27096e-08
4.55968 | 1.92451e-08 | 6.477e-08
4.59726 | 1.8241e-08 | 7.65898e-08
4.63484 | 3.93105e-08 | 5.94395e-08
4.67242 | 3.41967e-08 | 2.9927e-08
4.71 | 9.55598e-09 | 3.62563e-08
4.74758 | 2.6427e-08 | 5.83837e-08
4.78516 | 3.05681e-08 | 8.24314e-08
4.82274 | 2.30866e-08 | 8.35222e-08
4.86032 | 1.07319e-08 | 8.0364e-08
4.8979 | 8.65203e-09 | 7.93165e-08
4.93548 | 1.93469e-08 | 6.16143e-08
4.97306 | 3.08584e-08 | 4.50863e-08
5.01065 | 3.02382e-08 | 4.31975e-08
5.04823 | 2.56776e-08 | 7.40655e-08
5.08581 | 3.80071e-08 | 9.0644e-08
5.12339 | 2.92219e-08 | 7.72479e-08
5.16097 | 1.20507e-08 | 6.25346e-08
5.19855 | 2.72633e-08 | 5.32147e-08
5.23613 | 3.78105e-08 | 5.18215e-08
5.27371 | 4.87757e-08 | 5.89483e-08
5.31129 | 5.50975e-08 | 6.38655e-08
5.34887 | 5.25273e-08 | 6.77064e-08
5.38645 | 3.5572e-08 | 7.2181e-08
5.42403 | 2.82112e-08 | 7.03143e-08
5.46161 | 3.65785e-08 | 6.34326e-08
5.49919 | 2.81394e-08 | 6.03368e-08
5.53677 | 1.48168e-08 | 5.16843e-08
5.57435 | 1.41795e-08 | 5.55668e-08
5.61194 | 2.4267e-08 | 7.04647e-08
5.64952 | 3.24945e-08 | 7.75223e-08
5.6871 | 3.76171e-08 | 8.56703e-08
5.72468 | 4.54818e-08 | 9.37914e-08
5.76226 | 5.15871e-08 | 8.97077e-08
5.79984 | 4.78011e-08 | 6.66188e-08
5.83742 | 4.16678e-08 | 4.31107e-08
5.875 | 4.14648e-08 | 4.2435e-08
5.91258 | 3.8355e-08 | 6.50593e-08
5.95016 | 2.54478e-08 | 8.65251e-08
5.98774 | 4.7007e-09 | 7.5667e-08
6.02532 | 1.77575e-08 | 4.61468e-08
6.0629 | 9.74882e-09 | 3.92708e-08
6.10048 | 4.1408e-08 | 6.78004e-08
6.13806 | 6.04611e-08 | 9.77745e-08
6.17565 | 3.79852e-08 | 9.28077e-08
6.21323 | 1.61197e-08 | 6.21935e-08
6.25081 | 2.35453e-08 | 4.95495e-08
6.28839 | 2.61274e-08 | 6.7798e-08
6.32597 | 4.00544e-08 | 8.86978e-08
6.36355 | 3.28711e-08 | 8.22375e-08
6.40113 | 9.21359e-09 | 5.70523e-08
6.43871 | 1.99698e-08 | 5.5963e-08
6.47629 | 4.10952e-08 | 8.75691e-08
6.51387 | 3.64359e-08 | 1.13784e-07
6.55145 | 1.40016e-08 | 9.93431e-08
6.58903 | 1.08073e-08 | 5.4447e-08
6.62661 | 2.07739e-08 | 3.58016e-08
6.66419 | 4.26786e-08 | 5.20538e-08
6.70177 | 4.68352e-08 | 6.59006e-08
6.73935 | 4.38887e-08 | 6.37853e-08
6.77694 | 4.85765e-08 | 5.70746e-08
6.81452 | 5.38216e-08 | 6.73882e-08
6.8521 | 5.00927e-08 | 9.11342e-08
6.88968 | 2.63815e-08 | 1.03499e-07
6.92726 | 8.14886e-09 | 8.77212e-08
6.96484 | 1.51798e-08 | 6.66587e-08
7.00242 | 3.09365e-08 | 7.4897e-08
7.04 | 4.18206e-08 | 1.06105e-07
7.07758 | 3.06348e-08 | 1.23246e-07
7.11516 | 3.16263e-08 | 1.09804e-07
7.15274 | 6.22948e-08 | 8.75725e-08
7.19032 | 7.77162e-08 | 7.71122e-08
7.2279 | 6.40508e-08 | 7.94929e-08
7.26548 | 4.39782e-08 | 7.38427e-08
7.30306 | 2.47873e-08 | 5.26429e-08
7.34065 | 1.13408e-08 | 4.48124e-08
7.37823 | 4.23125e-08 | 6.22017e-08
7.41581 | 4.29601e-08 | 9.66995e-08
7.45339 | 2.47993e-08 | 1.21445e-07
7.49097 | 1.20479e-08 | 1.27707e-07
7.52855 | 1.28858e-08 | 1.22973e-07
7.56613 | 2.39913e-08 | 1.13119e-07
7.60371 | 3.83976e-08 | 1.06624e-07
7.64129 | 3.99361e-08 | 9.73878e-08
7.67887 | 2.74354e-08 | 9.21908e-08
7.71645 | 4.76216e-08 | 1.0108e-07
7.75403 | 5.82429e-08 | 1.1521e-07
7.79161 | 4.59322e-08 | 1.25001e-07
7.82919 | 3.76752e-08 | 1.16258e-07
7.86677 | 3.79293e-08 | 9.84581e-08
7.90435 | 4.00945e-08 | 8.7395e-08
7.94194 | 4.4874e-08 | 8.10097e-08
7.97952 | 5.20647e-08 | 8.55084e-08
8.0171 | 5.57859e-08 | 9.80504e-08
8.05468 | 6.45276e-08 | 1.13263e-07
8.09226 | 6.85086e-08 | 1.24199e-07
8.12984 | 5.8732e-08 | 1.22268e-07
8.16742 | 5.38673e-08 | 1.08146e-07
8.205 | 5.98314e-08 | 8.92991e-08
8.24258 | 6.7636e-08 | 7.48717e-08
8.28016 | 5.64779e-08 | 6.4908e-08
8.31774 | 2.49124e-08 | 5.64409e-08
8.35532 | 1.44445e-08 | 5.61167e-08
8.3929 | 2.30928e-08 | 6.96097e-08
8.43048 | 3.27717e-08 | 9.20761e-08
8.46806 | 4.68265e-08 | 1.13547e-07
8.50565 | 5.35872e-08 | 1.23994e-07
8.54323 | 5.19256e-08 | 1.22553e-07
8.58081 | 5.51952e-08 | 1.165e-07
8.61839 | 4.82022e-08 | 1.04248e-07
8.65597 | 2.14533e-08 | 8.62863e-08
8.69355 | 9.45253e-09 | 8.02961e-08
8.73113 | 1.9748e-08 | 9.81736e-08
8.76871 | 5.92726e-08 | 1.27187e-07
8.80629 | 9.04495e-08 | 1.4049e-07
8.84387 | 9.11327e-08 | 1.26732e-07
8.88145 | 6.26336e-08 | 1.03564e-07
8.91903 | 3.30301e-08 | 9.69254e-08
8.95661 | 4.44824e-08 | 1.08339e-07
8.99419 | 5.66494e-08 | 1.16053e-07
9.03177 | 7.38365e-08 | 1.12849e-07
9.06935 | 7.75756e-08 | 1.13562e-07
9.10694 | 6.06494e-08 | 1.28112e-07
9.14452 | 5.27036e-08 | 1.42335e-07
9.1821 | 4.72278e-08 | 1.3566e-07
9.21968 | 4.54663e-08 | 1.11513e-07
9.25726 | 5.00921e-08 | 9.70987e-08
9.29484 | 5.94832e-08 | 1.0868e-07
9.33242 | 7.18299e-08 | 1.24229e-07
9.37 | 6.89194e-08 | 1.19979e-07
9.40758 | 5.60739e-08 | 1.0566e-07
9.44516 | 4.63771e-08 | 1.07298e-07
9.48274 | 4.5128e-08 | 1.27319e-07
9.52032 | 4.75128e-08 | 1.38786e-07
9.5579 | 4.52598e-08 | 1.22743e-07
9.59548 | 3.58475e-08 | 9.89213e-08
9.63306 | 3.43091e-08 | 1.00503e-07
9.67065 | 4.59621e-08 | 1.2319e-07
9.70823 | 5.1404e-08 | 1.3274e-07
9.74581 | 5.06921e-08 | 1.1283e-07
9.78339 | 4.21199e-08 | 8.92696e-08
9.82097 | 3.706e-08 | 9.73738e-08
9.85855 | 4.26173e-08 | 1.33673e-07
9.89613 | 5.39064e-08 | 1.58222e-07
9.93371 | 6.58561e-08 | 1.47118e-07
9.97129 | 6.51868e-08 | 1.24029e-07
10.00887 | 6.55747e-08 | 1.22868e-07
10.04645 | 7.27483e-08 | 1.39919e-07
10.08403 | 7.83164e-08 | 1.53102e-07
10.12161 | 8.21047e-08 | 1.4905e-07
10.15919 | 8.0018e-08 | 1.39576e-07
10.19677 | 7.55988e-08 | 1.43266e-07
10.23435 | 7.24702e-08 | 1.55523e-07
10.27194 | 7.34624e-08 | 1.61504e-07
10.30952 | 8.07316e-08 | 1.57059e-07
10.3471 | 8.90032e-08 | 1.49854e-07
10.38468 | 8.96979e-08 | 1.45734e-07
10.42226 | 7.97658e-08 | 1.39014e-07
10.45984 | 6.59809e-08 | 1.27769e-07
10.49742 | 6.46464e-08 | 1.2258e-07
10.535 | 7.76396e-08 | 1.2982e-07
10.57258 | 8.20765e-08 | 1.39959e-07
10.61016 | 8.05454e-08 | 1.40626e-07
10.64774 | 8.11864e-08 | 1.35164e-07
10.68532 | 7.81147e-08 | 1.38015e-07
10.7229 | 7.75638e-08 | 1.51841e-07
10.76048 | 7.48905e-08 | 1.62204e-07
10.79806 | 6.19411e-08 | 1.59863e-07
10.83565 | 4.92215e-08 | 1.54988e-07
10.87323 | 6.07358e-08 | 1.60715e-07
10.91081 | 9.1963e-08 | 1.7003e-07
10.94839 | 1.11285e-07 | 1.63766e-07
10.98597 | 1.0171e-07 | 1.41392e-07
11.02355 | 7.33229e-08 | 1.26925e-07
11.06113 | 5.70975e-08 | 1.38516e-07
11.09871 | 6.93204e-08 | 1.62314e-07
11.13629 | 9.00917e-08 | 1.69475e-07
11.17387 | 9.80925e-08 | 1.55363e-07
11.21145 | 9.62967e-08 | 1.43758e-07
11.24903 | 1.00164e-07 | 1.5135e-07
11.28661 | 1.07657e-07 | 1.65458e-07
11.32419 | 1.08551e-07 | 1.64547e-07
11.36177 | 9.55468e-08 | 1.49132e-07
11.39935 | 8.23297e-08 | 1.39963e-07
11.43694 | 8.8603e-08 | 1.46914e-07
11.47452 | 1.00369e-07 | 1.55403e-07
11.5121 | 9.70121e-08 | 1.52131e-07
11.54968 | 7.88061e-08 | 1.46381e-07
11.58726 | 7.09534e-08 | 1.5456e-07
11.62484 | 8.1468e-08 | 1.72563e-07
11.66242 | 9.35445e-08 | 1.79301e-07
11.7 | 9.05429e-08 | 1.67154e-07
11.73758 | 7.69791e-08 | 1.52848e-07
11.77516 | 7.73971e-08 | 1.52763e-07
11.81274 | 9.31879e-08 | 1.59836e-07
11.85032 | 1.05175e-07 | 1.56917e-07
11.8879 | 8.82665e-08 | 1.45954e-07
11.92548 | 5.60087e-08 | 1.46376e-07
11.96306 | 5.24038e-08 | 1.63714e-07
12.00065 | 7.18388e-08 | 1.8181e-07
12.03823 | 1.02604e-07 | 1.84286e-07
12.07581 | 1.12669e-07 | 1.75949e-07
12.11339 | 1.04451e-07 | 1.77328e-07
12.15097 | 1.08833e-07 | 1.91339e-07
12.18855 | 1.19259e-07 | 1.95801e-07
12.22613 | 1.20151e-07 | 1.79922e-07
12.26371 | 1.03734e-07 | 1.6201e-07
12.30129 | 8.64836e-08 | 1.64792e-07
12.33887 | 9.7522e-08 | 1.84196e-07
12.37645 | 1.15279e-07 | 1.95571e-07
12.41403 | 1.13491e-07 | 1.86691e-07
12.45161 | 9.15461e-08 | 1.73545e-07
12.48919 | 7.32945e-08 | 1.7579e-07
12.52677 | 8.32069e-08 | 1.8547e-07
12.56435 | 1.02527e-07 | 1.82955e-07
12.60194 | 1.08554e-07 | 1.672e-07
12.63952 | 1.03875e-07 | 1.57158e-07
12.6771 | 1.03098e-07 | 1.67094e-07
12.71468 | 1.08795e-07 | 1.86825e-07
12.75226 | 1.0935e-07 | 1.97386e-07
12.78984 | 9.98622e-08 | 1.94911e-07
12.82742 | 9.42052e-08 | 1.90136e-07
12.865 | 1.05724e-07 | 1.89395e-07
12.90258 | 1.23268e-07 | 1.86569e-07
12.94016 | 1.22242e-07 | 1.77433e-07
12.97774 | 1.01603e-07 | 1.70869e-07
13.01532 | 8.71022e-08 | 1.77436e-07
13.0529 | 9.42082e-08 | 1.9009e-07
13.09048 | 1.09478e-07 | 1.93679e-07
13.12806 | 1.07363e-07 | 1.8645e-07
13.16565 | 9.10184e-08 | 1.80149e-07
13.20323 | 9.01995e-08 | 1.84033e-07
13.24081 | 1.11204e-07 | 1.92236e-07
13.27839 | 1.31111e-07 | 1.91484e-07
13.31597 | 1.27971e-07 | 1.79478e-07
13.35355 | 1.10421e-07 | 1.67771e-07
13.39113 | 1.06617e-07 | 1.66206e-07
13.42871 | 1.23643e-07 | 1.72451e-07
13.46629 | 1.36491e-07 | 1.80035e-07
13.50387 | 1.25676e-07 | 1.86951e-07
13.54145 | 1.08137e-07 | 1.95137e-07
13.57903 | 1.09301e-07 | 2.01674e-07
13.61661 | 1.25561e-07 | 2.00465e-07
13.65419 | 1.34495e-07 | 1.92704e-07
13.69177 | 1.22583e-07 | 1.84636e-07
13.72935 | 1.04022e-07 | 1.79905e-07
13.76694 | 9.98865e-08 | 1.76429e-07
13.80452 | 1.09362e-07 | 1.73434e-07
13.8421 | 1.16152e-07 | 1.75727e-07
13.87968 | 1.13932e-07 | 1.84307e-07
13.91726 | 1.10835e-07 | 1.90998e-07
13.95484 | 1.15229e-07 | 1.85491e-07
13.99242 | 1.1847e-07 | 1.71522e-07
14.03 | 1.0861e-07 | 1.66513e-07
14.06758 | 1.00132e-07 | 1.78599e-07
14.10516 | 1.08734e-07 | 1.9465e-07
14.14274 | 1.25366e-07 | 1.97429e-07
14.18032 | 1.3234e-07 | 1.8855e-07
14.2179 | 1.19746e-07 | 1.85305e-07
14.25548 | 1.04556e-07 | 1.95739e-07
14.29306 | 1.07294e-07 | 2.05429e-07
14.33065 | 1.21531e-07 | 1.98109e-07
14.36823 | 1.29157e-07 | 1.80339e-07
14.40581 | 1.21729e-07 | 1.72872e-07
14.44339 | 1.13052e-07 | 1.83177e-07
14.48097 | 1.18508e-07 | 1.96549e-07
14.51855 | 1.28674e-07 | 1.96509e-07
14.55613 | 1.27649e-07 | 1.86082e-07
14.59371 | 1.17395e-07 | 1.81153e-07
14.63129 | 1.12672e-07 | 1.86583e-07
14.66887 | 1.19086e-07 | 1.91875e-07
14.70645 | 1.2782e-07 | 1.90739e-07
14.74403 | 1.28619e-07 | 1.89045e-07
14.78161 | 1.25787e-07 | 1.93327e-07
14.81919 | 1.31948e-07 | 1.98605e-07
14.85677 | 1.4378e-07 | 1.94215e-07
14.89435 | 1.4608e-07 | 1.82374e-07
14.93194 | 1.34991e-07 | 1.78504e-07
14.96952 | 1.23954e-07 | 1.89484e-07
15.0071 | 1.27606e-07 | 2.01754e-07
15.04468 | 1.39046e-07 | 1.99446e-07
15.08226 | 1.39544e-07 | 1.86364e-07
15.11984 | 1.27468e-07 | 1.80415e-07
15.15742 | 1.1929e-07 | 1.88277e-07
15.195 | 1.25732e-07 | 1.96519e-07
15.23258 | 1.38123e-07 | 1.90844e-07
15.27016 | 1.4089e-07 | 1.75971e-07
15.30774 | 1.31348e-07 | 1.69799e-07
15.34532 | 1.20663e-07 | 1.79118e-07
15.3829 | 1.1736e-07 | 1.90507e-07
15.42048 | 1.17935e-07 | 1.90089e-07
15.45806 | 1.16301e-07 | 1.82429e-07
15.49565 | 1.16681e-07 | 1.80943e-07
15.53323 | 1.26849e-07 | 1.9065e-07
15.57081 | 1.445e-07 | 2.04388e-07
15.60839 | 1.56449e-07 | 2.08721e-07
15.64597 | 1.50603e-07 | 2.02711e-07
15.68355 | 1.32061e-07 | 1.95852e-07
15.72113 | 1.18684e-07 | 1.90777e-07
15.75871 | 1.20546e-07 | 1.86321e-07
15.79629 | 1.35267e-07 | 1.82726e-07
15.83387 | 1.50476e-07 | 1.8378e-07
15.87145 | 1.5428e-07 | 1.9053e-07
15.90903 | 1.481e-07 | 1.95361e-07
15.94661 | 1.41691e-07 | 1.95462e-07
15.98419 | 1.41931e-07 | 1.94497e-07
16.02177 | 1.47906e-07 | 1.95458e-07
16.05935 | 1.52536e-07 | 1.96487e-07
16.09694 | 1.51366e-07 | 1.92197e-07
16.13452 | 1.48835e-07 | 1.8456e-07
16.1721 | 1.52525e-07 | 1.82695e-07
16.20968 | 1.62123e-07 | 1.91342e-07
16.24726 | 1.68242e-07 | 2.02486e-07
16.28484 | 1.63432e-07 | 2.02564e-07
16.32242 | 1.51425e-07 | 1.90569e-07
16.36 | 1.42621e-07 | 1.79512e-07
16.39758 | 1.41812e-07 | 1.79605e-07
16.43516 | 1.45126e-07 | 1.86807e-07
16.47274 | 1.49669e-07 | 1.90722e-07
16.51032 | 1.58349e-07 | 1.89335e-07
16.5479 | 1.70104e-07 | 1.89359e-07
16.58548 | 1.73269e-07 | 1.93611e-07
16.62306 | 1.58825e-07 | 1.96064e-07
16.66065 | 1.36657e-07 | 1.90705e-07
16.69823 | 1.29213e-07 | 1.82063e-07
16.73581 | 1.45787e-07 | 1.80724e-07
16.77339 | 1.68485e-07 | 1.89071e-07
16.81097 | 1.70514e-07 | 1.9954e-07
16.84855 | 1.46971e-07 | 2.04254e-07
16.88613 | 1.22005e-07 | 2.03728e-07
16.92371 | 1.22082e-07 | 2.03683e-07
16.96129 | 1.42328e-07 | 2.05345e-07
16.99887 | 1.61309e-07 | 2.03875e-07
17.03645 | 1.67945e-07 | 1.96628e-07
17.07403 | 1.66227e-07 | 1.88434e-07
17.11161 | 1.65305e-07 | 1.84537e-07
17.14919 | 1.64919e-07 | 1.86395e-07
17.18677 | 1.59862e-07 | 1.91777e-07
17.22435 | 1.52253e-07 | 1.96764e-07
17.26194 | 1.48676e-07 | 2.00247e-07
17.29952 | 1.51037e-07 | 2.00612e-07
17.3371 | 1.5325e-07 | 1.97004e-07
17.37468 | 1.52128e-07 | 1.92702e-07
17.41226 | 1.52492e-07 | 1.92395e-07
17.44984 | 1.59132e-07 | 1.9763e-07
17.48742 | 1.68847e-07 | 2.03315e-07
17.525 | 1.71906e-07 | 2.04034e-07
17.56258 | 1.65484e-07 | 2.0114e-07
17.60016 | 1.5523e-07 | 2.00004e-07
17.63774 | 1.4665e-07 | 2.02046e-07
17.67532 | 1.41054e-07 | 2.02631e-07
17.7129 | 1.37672e-07 | 1.98381e-07
17.75048 | 1.39137e-07 | 1.92446e-07
17.78806 | 1.46391e-07 | 1.89159e-07
17.82565 | 1.5214e-07 | 1.86372e-07
17.86323 | 1.47296e-07 | 1.80363e-07
17.90081 | 1.34633e-07 | 1.73695e-07
17.93839 | 1.26846e-07 | 1.73457e-07
17.97597 | 1.31076e-07 | 1.80343e-07
18.01355 | 1.39746e-07 | 1.82882e-07
18.05113 | 1.35393e-07 | 1.71225e-07
18.08871 | 1.16301e-07 | 1.51126e-07
18.12629 | 1.01327e-07 | 1.4011e-07
18.16387 | 1.05433e-07 | 1.46892e-07
18.20145 | 1.20247e-07 | 1.59528e-07
18.23903 | 1.25751e-07 | 1.62946e-07
18.27661 | 1.17018e-07 | 1.56494e-07
18.31419 | 1.05014e-07 | 1.51233e-07
18.35177 | 1.01569e-07 | 1.5318e-07
18.38935 | 1.08316e-07 | 1.56039e-07
18.42694 | 1.15557e-07 | 1.52484e-07
18.46452 | 1.18375e-07 | 1.46673e-07
18.5021 | 1.19609e-07 | 1.49059e-07
18.53968 | 1.22597e-07 | 1.59642e-07
18.57726 | 1.25179e-07 | 1.68013e-07
18.61484 | 1.25528e-07 | 1.69525e-07
18.65242 | 1.27964e-07 | 1.71978e-07
18.69 | 1.35516e-07 | 1.8354e-07
18.72758 | 1.47117e-07 | 1.98773e-07
18.76516 | 1.57275e-07 | 2.03914e-07
18.80274 | 1.63603e-07 | 1.96879e-07
18.84032 | 1.68944e-07 | 1.92166e-07
18.8779 | 1.72546e-07 | 2.01007e-07
18.91548 | 1.69675e-07 | 2.16867e-07
18.95306 | 1.58365e-07 | 2.24814e-07
18.99065 | 1.4584e-07 | 2.2055e-07
19.02823 | 1.42191e-07 | 2.13485e-07
19.06581 | 1.48173e-07 | 2.10883e-07
19.10339 | 1.54171e-07 | 2.09759e-07
19.14097 | 1.51666e-07 | 2.05607e-07
19.17855 | 1.45271e-07 | 2.02056e-07
19.21613 | 1.43824e-07 | 2.05331e-07
19.25371 | 1.47423e-07 | 2.12401e-07
19.29129 | 1.49467e-07 | 2.13674e-07
19.32887 | 1.44464e-07 | 2.07727e-07
19.36645 | 1.36366e-07 | 2.0513e-07
19.40403 | 1.33448e-07 | 2.11926e-07
19.44161 | 1.35861e-07 | 2.18345e-07
19.47919 | 1.38572e-07 | 2.1187e-07
19.51677 | 1.4135e-07 | 1.97179e-07
19.55435 | 1.47518e-07 | 1.92811e-07
19.59194 | 1.55245e-07 | 2.07029e-07
19.62952 | 1.56404e-07 | 2.2304e-07
19.6671 | 1.47684e-07 | 2.19285e-07
19.70468 | 1.38897e-07 | 1.99773e-07
19.74226 | 1.42705e-07 | 1.86116e-07
19.77984 | 1.55564e-07 | 1.90086e-07
19.81742 | 1.57279e-07 | 1.95998e-07
19.855 | 1.36803e-07 | 1.85949e-07
19.89258 | 1.12998e-07 | 1.78585e-07
19.93016 | 1.10185e-07 | 1.83046e-07
19.96774 | 1.23342e-07 | 1.84894e-07
20.00532 | 1.38374e-07 | 1.91084e-07
20.0429 | 1.40232e-07 | 1.93861e-07
20.08048 | 1.29021e-07 | 1.83275e-07
20.11806 | 1.2383e-07 | 1.7641e-07
20.15565 | 1.35895e-07 | 1.83342e-07
20.19323 | 1.53327e-07 | 1.9221e-07
20.23081 | 1.58512e-07 | 1.9328e-07
20.26839 | 1.51914e-07 | 1.92239e-07
20.30597 | 1.4892e-07 | 1.9861e-07
20.34355 | 1.57549e-07 | 2.09765e-07
20.38113 | 1.67382e-07 | 2.1441e-07
20.41871 | 1.6438e-07 | 2.07695e-07
20.45629 | 1.52146e-07 | 1.97986e-07
20.49387 | 1.43077e-07 | 1.94829e-07
20.53145 | 1.42259e-07 | 1.97244e-07
20.56903 | 1.45963e-07 | 1.98602e-07
20.60661 | 1.45642e-07 | 1.97634e-07
20.64419 | 1.43301e-07 | 1.9825e-07
20.68177 | 1.44313e-07 | 2.01392e-07
20.71935 | 1.45454e-07 | 2.03145e-07
20.75694 | 1.41723e-07 | 2.01391e-07
20.79452 | 1.32491e-07 | 2.01107e-07
20.8321 | 1.26176e-07 | 2.05814e-07
20.86968 | 1.31277e-07 | 2.10687e-07
20.90726 | 1.43122e-07 | 2.09216e-07
20.94484 | 1.49862e-07 | 2.02529e-07
20.98242 | 1.47298e-07 | 1.9967e-07
21.02 | 1.41935e-07 | 2.04385e-07
21.05758 | 1.40516e-07 | 2.09142e-07
21.09516 | 1.39617e-07 | 2.06498e-07
21.13274 | 1.35791e-07 | 1.99227e-07
21.17032 | 1.38529e-07 | 1.95549e-07
21.2079 | 1.50848e-07 | 1.96559e-07
21.24548 | 1.64262e-07 | 1.95496e-07
21.28306 | 1.70188e-07 | 1.89595e-07
21.32065 | 1.63692e-07 | 1.85625e-07
21.35823 | 1.53276e-07 | 1.89483e-07
21.39581 | 1.51049e-07 | 1.96607e-07
21.43339 | 1.57037e-07 | 1.97762e-07
21.47097 | 1.60086e-07 | 1.91814e-07
21.50855 | 1.53569e-07 | 1.8742e-07
21.54613 | 1.46552e-07 | 1.89017e-07
21.58371 | 1.45714e-07 | 1.91036e-07
21.62129 | 1.4565e-07 | 1.87749e-07
21.65887 | 1.38997e-07 | 1.82337e-07
21.69645 | 1.26603e-07 | 1.83023e-07
21.73403 | 1.20298e-07 | 1.88657e-07
21.77161 | 1.2676e-07 | 1.89754e-07
21.80919 | 1.3847e-07 | 1.83991e-07
21.84677 | 1.42966e-07 | 1.79743e-07
21.88435 | 1.39873e-07 | 1.83964e-07
21.92194 | 1.38507e-07 | 1.90331e-07
21.95952 | 1.40399e-07 | 1.86774e-07
21.9971 | 1.41463e-07 | 1.74359e-07
22.03468 | 1.37664e-07 | 1.68035e-07
22.07226 | 1.32534e-07 | 1.76579e-07
22.10984 | 1.36371e-07 | 1.89842e-07
22.14742 | 1.48243e-07 | 1.91793e-07
22.185 | 1.55669e-07 | 1.8164e-07
22.22258 | 1.5104e-07 | 1.73401e-07
22.26016 | 1.4115e-07 | 1.75855e-07
22.29774 | 1.38326e-07 | 1.82629e-07
22.33532 | 1.44909e-07 | 1.83857e-07
22.3729 | 1.52762e-07 | 1.80859e-07
22.41048 | 1.53372e-07 | 1.82169e-07
22.44806 | 1.47431e-07 | 1.88797e-07
22.48565 | 1.4154e-07 | 1.92032e-07
22.52323 | 1.38775e-07 | 1.86828e-07
22.56081 | 1.3842e-07 | 1.81389e-07
22.59839 | 1.39445e-07 | 1.84344e-07
22.63597 | 1.42278e-07 | 1.89945e-07
22.67355 | 1.46515e-07 | 1.88166e-07
22.71113 | 1.48893e-07 | 1.79222e-07
22.74871 | 1.4771e-07 | 1.72787e-07
22.78629 | 1.44366e-07 | 1.74515e-07
22.82387 | 1.39265e-07 | 1.76954e-07
22.86145 | 1.30756e-07 | 1.71452e-07
22.89903 | 1.20033e-07 | 1.63861e-07
22.93661 | 1.13498e-07 | 1.67608e-07
22.97419 | 1.17028e-07 | 1.83304e-07
23.01177 | 1.29271e-07 | 1.94879e-07
23.04935 | 1.40981e-07 | 1.89486e-07
23.08694 | 1.45472e-07 | 1.74268e-07
23.12452 | 1.46264e-07 | 1.66549e-07
23.1621 | 1.48247e-07 | 1.71143e-07
23.19968 | 1.48867e-07 | 1.7607e-07
23.23726 | 1.4328e-07 | 1.71226e-07
23.27484 | 1.32926e-07 | 1.6219e-07
23.31242 | 1.26377e-07 | 1.60317e-07
23.35 | 1.29288e-07 | 1.66658e-07
23.38758 | 1.3648e-07 | 1.71786e-07
23.42516 | 1.39889e-07 | 1.69738e-07
23.46274 | 1.38914e-07 | 1.66282e-07
23.50032 | 1.38524e-07 | 1.68725e-07
23.5379 | 1.39938e-07 | 1.74048e-07
23.57548 | 1.38757e-07 | 1.7361e-07
23.61306 | 1.33779e-07 | 1.66557e-07
23.65065 | 1.31773e-07 | 1.61381e-07
23.68823 | 1.37829e-07 | 1.6379e-07
23.72581 | 1.46573e-07 | 1.68984e-07
23.76339 | 1.47603e-07 | 1.68623e-07
23.80097 | 1.375e-07 | 1.63153e-07
23.83855 | 1.26147e-07 | 1.6072e-07
23.87613 | 1.25627e-07 | 1.65834e-07
23.91371 | 1.34388e-07 | 1.73938e-07
23.95129 | 1.41663e-07 | 1.76911e-07
23.98887 | 1.40762e-07 | 1.73603e-07
24.02645 | 1.35035e-07 | 1.69463e-07
24.06403 | 1.31279e-07 | 1.68454e-07
24.10161 | 1.29972e-07 | 1.69985e-07
24.13919 | 1.28523e-07 | 1.71361e-07
24.17677 | 1.2799e-07 | 1.71727e-07
24.21435 | 1.32152e-07 | 1.71291e-07
24.25194 | 1.40874e-07 | 1.69226e-07
24.28952 | 1.47268e-07 | 1.64667e-07
24.3271 | 1.45521e-07 | 1.59237e-07
24.36468 | 1.37265e-07 | 1.5637e-07
24.40226 | 1.28872e-07 | 1.57314e-07
24.43984 | 1.24472e-07 | 1.60463e-07
24.47742 | 1.232e-07 | 1.63006e-07
24.515 | 1.22889e-07 | 1.63353e-07
24.55258 | 1.22612e-07 | 1.61165e-07
24.59016 | 1.2207e-07 | 1.57371e-07
24.62774 | 1.21598e-07 | 1.54358e-07
24.66532 | 1.23267e-07 | 1.53537e-07
24.7029 | 1.2909e-07 | 1.55482e-07
24.74048 | 1.36546e-07 | 1.58061e-07
24.77806 | 1.39127e-07 | 1.59332e-07
24.81565 | 1.34074e-07 | 1.60022e-07
24.85323 | 1.27524e-07 | 1.59257e-07
24.89081 | 1.27686e-07 | 1.56826e-07
24.92839 | 1.33148e-07 | 1.53302e-07
24.96597 | 1.34672e-07 | 1.50737e-07
25.00355 | 1.285e-07 | 1.53083e-07
25.04113 | 1.21786e-07 | 1.59388e-07
25.07871 | 1.23497e-07 | 1.63786e-07
25.11629 | 1.3207e-07 | 1.61459e-07
25.15387 | 1.37041e-07 | 1.55275e-07
25.19145 | 1.33691e-07 | 1.52327e-07
25.22903 | 1.2885e-07 | 1.54089e-07
25.26661 | 1.29907e-07 | 1.54707e-07
25.30419 | 1.329e-07 | 1.48284e-07
25.34177 | 1.29269e-07 | 1.39081e-07
25.37935 | 1.19615e-07 | 1.36411e-07
25.41694 | 1.13598e-07 | 1.42358e-07
25.45452 | 1.18039e-07 | 1.49421e-07
25.4921 | 1.2556e-07 | 1.4958e-07
25.52968 | 1.25757e-07 | 1.45172e-07
25.56726 | 1.21794e-07 | 1.43202e-07
25.60484 | 1.22635e-07 | 1.45273e-07
25.64242 | 1.27857e-07 | 1.46716e-07
25.68 | 1.28449e-07 | 1.43686e-07
25.71758 | 1.21034e-07 | 1.39304e-07
25.75516 | 1.15108e-07 | 1.39185e-07
25.79274 | 1.19857e-07 | 1.42651e-07
25.83032 | 1.29338e-07 | 1.4255e-07
25.8679 | 1.29517e-07 | 1.38252e-07
25.90548 | 1.18876e-07 | 1.36047e-07
25.94306 | 1.1182e-07 | 1.39029e-07
25.98065 | 1.18746e-07 | 1.44562e-07
26.01823 | 1.29433e-07 | 1.44447e-07
26.05581 | 1.2564e-07 | 1.3615e-07
26.09339 | 1.0849e-07 | 1.27306e-07
26.13097 | 9.88125e-08 | 1.24916e-07
26.16855 | 1.09142e-07 | 1.28365e-07
26.20613 | 1.27682e-07 | 1.32375e-07
26.24371 | 1.33087e-07 | 1.33778e-07
26.28129 | 1.21544e-07 | 1.32854e-07
26.31887 | 1.09984e-07 | 1.31497e-07
26.35645 | 1.12319e-07 | 1.3021e-07
26.39403 | 1.22625e-07 | 1.29209e-07
26.43161 | 1.25627e-07 | 1.3088e-07
26.46919 | 1.17828e-07 | 1.3442e-07
26.50677 | 1.08902e-07 | 1.3507e-07
26.54435 | 1.05062e-07 | 1.306e-07
26.58194 | 1.02744e-07 | 1.25046e-07
26.61952 | 9.9357e-08 | 1.24148e-07
26.6571 | 1.00999e-07 | 1.27972e-07
26.69468 | 1.13783e-07 | 1.29946e-07
26.73226 | 1.30388e-07 | 1.25395e-07
26.76984 | 1.35552e-07 | 1.19244e-07
26.80742 | 1.24643e-07 | 1.19027e-07
26.845 | 1.09334e-07 | 1.25103e-07
26.88258 | 1.02895e-07 | 1.30311e-07
26.92016 | 1.05066e-07 | 1.29143e-07
26.95774 | 1.06409e-07 | 1.24913e-07
26.99532 | 1.03046e-07 | 1.23317e-07
27.0329 | 1.01024e-07 | 1.24548e-07
27.07048 | 1.04954e-07 | 1.24176e-07
27.10806 | 1.09723e-07 | 1.21123e-07
27.14565 | 1.1047e-07 | 1.19985e-07
27.18323 | 1.10104e-07 | 1.24091e-07
27.22081 | 1.13434e-07 | 1.30296e-07
27.25839 | 1.21288e-07 | 1.3181e-07
27.29597 | 1.27461e-07 | 1.27921e-07
27.33355 | 1.24997e-07 | 1.24539e-07
27.37113 | 1.1709e-07 | 1.2475e-07
27.40871 | 1.12979e-07 | 1.24886e-07
27.44629 | 1.15468e-07 | 1.21129e-07
27.48387 | 1.18511e-07 | 1.16724e-07
27.52145 | 1.16434e-07 | 1.18419e-07
27.55903 | 1.11009e-07 | 1.26845e-07
27.59661 | 1.0787e-07 | 1.33411e-07
27.63419 | 1.08113e-07 | 1.30318e-07
27.67177 | 1.0805e-07 | 1.20566e-07
27.70935 | 1.05505e-07 | 1.14488e-07
27.74694 | 1.01181e-07 | 1.17406e-07
27.78452 | 9.71828e-08 | 1.24095e-07
27.8221 | 9.47834e-08 | 1.26746e-07
27.85968 | 9.3569e-08 | 1.23357e-07
27.89726 | 9.46238e-08 | 1.18005e-07
27.93484 | 9.90357e-08 | 1.14746e-07
27.97242 | 1.04677e-07 | 1.13712e-07
28.01 | 1.08186e-07 | 1.12521e-07
28.04758 | 1.0811e-07 | 1.1138e-07
28.08516 | 1.06037e-07 | 1.12933e-07
28.12274 | 1.0434e-07 | 1.15979e-07
28.16032 | 1.02861e-07 | 1.19278e-07
28.1979 | 9.97163e-08 | 1.21673e-07
28.23548 | 9.5784e-08 | 1.21143e-07
28.27306 | 9.49043e-08 | 1.19131e-07
28.31065 | 9.78827e-08 | 1.16745e-07
28.34823 | 1.00852e-07 | 1.15112e-07
28.38581 | 1.00353e-07 | 1.15894e-07
28.42339 | 9.74588e-08 | 1.17511e-07
28.46097 | 9.77197e-08 | 1.16941e-07
28.49855 | 1.04193e-07 | 1.12867e-07
28.53613 | 1.12646e-07 | 1.0803e-07
28.57371 | 1.16463e-07 | 1.065e-07
28.61129 | 1.12406e-07 | 1.09283e-07
28.64887 | 1.03096e-07 | 1.12417e-07
28.68645 | 9.34302e-08 | 1.11655e-07
28.72403 | 8.65572e-08 | 1.08451e-07
28.76161 | 8.407e-08 | 1.07283e-07
28.79919 | 8.5877e-08 | 1.0991e-07
28.83677 | 9.09296e-08 | 1.13133e-07
28.87435 | 9.64841e-08 | 1.13234e-07
28.91194 | 1.0037e-07 | 1.09999e-07
28.94952 | 1.02634e-07 | 1.06359e-07
28.9871 | 1.04215e-07 | 1.03399e-07
29.02468 | 1.06054e-07 | 9.94818e-08
29.06226 | 1.05136e-07 | 9.6586e-08
29.09984 | 9.86431e-08 | 9.74586e-08
29.13742 | 8.99809e-08 | 1.02723e-07
29.175 | 8.4425e-08 | 1.08587e-07
29.21258 | 8.54541e-08 | 1.08185e-07
29.25016 | 9.1253e-08 | 1.02067e-07
29.28774 | 9.29279e-08 | 9.73327e-08
29.32532 | 8.48782e-08 | 9.87619e-08
29.3629 | 7.2968e-08 | 1.04092e-07
29.40048 | 6.93671e-08 | 1.06703e-07
29.43806 | 7.89302e-08 | 1.03162e-07
29.47565 | 9.2206e-08 | 9.68871e-08
29.51323 | 9.57061e-08 | 9.27687e-08
29.55081 | 8.69101e-08 | 9.08442e-08
29.58839 | 7.57369e-08 | 8.97688e-08
29.62597 | 7.22891e-08 | 8.86634e-08
29.66355 | 7.64268e-08 | 8.86284e-08
29.70113 | 8.08534e-08 | 9.06092e-08
29.73871 | 8.30586e-08 | 9.10234e-08
29.77629 | 8.80966e-08 | 8.82956e-08
29.81387 | 9.89883e-08 | 8.51116e-08
29.85145 | 1.09559e-07 | 8.53286e-08
29.88903 | 1.10285e-07 | 8.97309e-08
29.92661 | 1.00127e-07 | 9.40214e-08
29.96419 | 8.87702e-08 | 9.46255e-08
30.00177 | 8.45176e-08 | 9.28015e-08
30.03935 | 8.50929e-08 | 9.16533e-08
30.07694 | 8.55332e-08 | 9.09613e-08
30.11452 | 8.56951e-08 | 8.86925e-08
30.1521 | 8.89041e-08 | 8.43828e-08
30.18968 | 9.58546e-08 | 8.20117e-08
30.22726 | 1.0135e-07 | 8.58109e-08
30.26484 | 1.00131e-07 | 9.32605e-08
30.30242 | 9.39366e-08 | 9.90156e-08
30.34 | 8.93857e-08 | 9.86948e-08
30.37758 | 8.77628e-08 | 9.38718e-08
30.41516 | 8.47245e-08 | 8.97649e-08
30.45274 | 8.039e-08 | 8.81195e-08
30.49032 | 7.86445e-08 | 8.76135e-08
30.5279 | 8.20006e-08 | 8.51778e-08
30.56548 | 8.967e-08 | 8.12094e-08
30.60306 | 9.30897e-08 | 7.81442e-08
30.64065 | 8.47859e-08 | 7.71433e-08
30.67823 | 6.91788e-08 | 7.92675e-08
30.71581 | 5.80094e-08 | 8.24981e-08
30.75339 | 5.91844e-08 | 8.49732e-08
30.79097 | 7.10335e-08 | 8.47751e-08
30.82855 | 8.53733e-08 | 8.07375e-08
30.86613 | 9.44167e-08 | 7.585e-08
30.90371 | 9.54859e-08 | 7.36421e-08
30.94129 | 9.09975e-08 | 7.54802e-08
30.97887 | 8.35619e-08 | 7.94335e-08
31.01645 | 7.60143e-08 | 8.29198e-08
31.05403 | 7.18049e-08 | 8.53663e-08
31.09161 | 6.88354e-08 | 8.68124e-08
31.12919 | 6.67537e-08 | 8.66231e-08
31.16677 | 6.7241e-08 | 8.39956e-08
31.20435 | 6.81708e-08 | 8.05405e-08
31.24194 | 7.36671e-08 | 7.93637e-08
31.27952 | 8.23235e-08 | 8.10327e-08
31.3171 | 8.56206e-08 | 8.21774e-08
31.35468 | 8.41234e-08 | 8.02663e-08
31.39226 | 8.1504e-08 | 7.74361e-08
31.42984 | 7.91143e-08 | 7.68415e-08
31.46742 | 7.84937e-08 | 7.80127e-08
31.505 | 7.922e-08 | 7.67687e-08
31.54258 | 7.94567e-08 | 7.17618e-08
31.58016 | 7.84642e-08 | 6.80196e-08
31.61774 | 7.67074e-08 | 7.03459e-08
31.65532 | 7.42608e-08 | 7.63597e-08
31.6929 | 7.17981e-08 | 7.86012e-08
31.73048 | 6.98573e-08 | 7.48986e-08
31.76806 | 6.89253e-08 | 7.19226e-08
31.80565 | 6.94463e-08 | 7.54779e-08
31.84323 | 7.10032e-08 | 8.14795e-08
31.88081 | 7.37783e-08 | 8.05275e-08
31.91839 | 7.53644e-08 | 7.08536e-08
31.95597 | 7.69823e-08 | 6.18718e-08
31.99355 | 7.97597e-08 | 6.2472e-08
32.03113 | 7.85921e-08 | 6.96595e-08
32.06871 | 7.51606e-08 | 7.31337e-08
32.10629 | 7.28246e-08 | 6.92811e-08
32.14387 | 7.01308e-08 | 6.50305e-08
32.18145 | 6.75504e-08 | 6.68323e-08
32.21903 | 6.49772e-08 | 7.11998e-08
32.25661 | 6.16155e-08 | 7.02243e-08
32.29419 | 5.81006e-08 | 6.37395e-08
32.33177 | 5.69309e-08 | 5.99201e-08
32.36935 | 5.75251e-08 | 6.39013e-08
32.40694 | 5.8481e-08 | 7.00805e-08
32.44452 | 5.95914e-08 | 6.89488e-08
32.4821 | 5.86682e-08 | 6.08877e-08
32.51968 | 5.85805e-08 | 5.44387e-08
32.55726 | 6.0952e-08 | 5.28441e-08
32.59484 | 6.20421e-08 | 5.34046e-08
32.63242 | 6.01073e-08 | 5.24179e-08
32.67 | 5.73163e-08 | 5.06996e-08
32.70758 | 5.7516e-08 | 5.31742e-08
32.74516 | 5.86088e-08 | 5.86733e-08
32.78274 | 5.5934e-08 | 6.04065e-08
32.82032 | 4.75551e-08 | 5.61081e-08
32.8579 | 4.03958e-08 | 5.16917e-08
32.89548 | 4.56047e-08 | 5.32151e-08
32.93306 | 5.64207e-08 | 5.82527e-08
32.97065 | 6.41586e-08 | 5.94036e-08
33.00823 | 6.40646e-08 | 5.45278e-08
33.04581 | 5.74322e-08 | 4.95608e-08
33.08339 | 5.37425e-08 | 4.97478e-08
33.12097 | 5.89321e-08 | 5.36342e-08
33.15855 | 6.66199e-08 | 5.53848e-08
33.19613 | 6.68304e-08 | 5.31439e-08
33.23371 | 5.86639e-08 | 5.18048e-08
33.27129 | 4.8714e-08 | 5.45693e-08
33.30887 | 4.32964e-08 | 5.84158e-08
33.34645 | 4.69566e-08 | 5.80066e-08
33.38403 | 5.3274e-08 | 5.28491e-08
33.42161 | 5.55779e-08 | 4.71625e-08
33.45919 | 5.52024e-08 | 4.34119e-08
33.49677 | 5.24121e-08 | 4.25938e-08
33.53435 | 4.73979e-08 | 4.35879e-08
33.57194 | 4.46927e-08 | 4.59022e-08
33.60952 | 4.69979e-08 | 5.05364e-08
33.6471 | 5.18697e-08 | 5.41933e-08
33.68468 | 5.47582e-08 | 5.40859e-08
33.72226 | 5.39735e-08 | 5.12348e-08
33.75984 | 5.42572e-08 | 4.83707e-08
33.79742 | 5.91494e-08 | 4.70545e-08
33.835 | 6.3899e-08 | 4.65201e-08
33.87258 | 6.26093e-08 | 4.64503e-08
33.91016 | 5.43113e-08 | 4.69964e-08
33.94774 | 4.32697e-08 | 4.78933e-08
33.98532 | 3.72131e-08 | 4.60892e-08
34.0229 | 3.82996e-08 | 4.02501e-08
34.06048 | 3.98713e-08 | 3.75339e-08
34.09806 | 4.07976e-08 | 4.1772e-08
34.13565 | 4.3066e-08 | 4.82569e-08
34.17323 | 4.58919e-08 | 5.09636e-08
34.21081 | 4.70365e-08 | 4.579e-08
34.24839 | 4.39881e-08 | 3.86171e-08
34.28597 | 3.91389e-08 | 3.86114e-08
34.32355 | 3.8403e-08 | 4.3526e-08
34.36113 | 4.27512e-08 | 4.69799e-08
34.39871 | 4.6467e-08 | 4.60122e-08
34.43629 | 4.54072e-08 | 4.31915e-08
34.47387 | 4.36207e-08 | 4.39757e-08
34.51145 | 4.69187e-08 | 4.90631e-08
34.54903 | 5.28093e-08 | 5.19741e-08
34.58661 | 5.3371e-08 | 4.91915e-08
34.62419 | 4.55748e-08 | 4.52743e-08
34.66177 | 3.6113e-08 | 4.54183e-08
34.69935 | 3.33987e-08 | 4.76517e-08
34.73694 | 4.19351e-08 | 4.68346e-08
34.77452 | 5.36063e-08 | 4.31669e-08
34.8121 | 5.45979e-08 | 4.21613e-08
34.84968 | 4.43496e-08 | 4.63397e-08
34.88726 | 3.37487e-08 | 5.09699e-08
34.92484 | 3.06299e-08 | 5.03124e-08
34.96242 | 3.56057e-08 | 4.51396e-08
35 | 4.21311e-08 | 4.11933e-08