## Table S3
No. | Series | Specimen ID | Peak Stress (MPa) | Maximum (peak) tensile forces (kN) | Strain at peak stress (ultimate) | Strain at maximum displacement (rupture) | Achieving rebar yielding (Yes/No) | Failure mode | Fracture location
1 | Rebar | R-1 | 682.2945987 | 137.1835 | 0.09586566 | 0.1290135 | YES | Fracture in the bar | In the bar
2 |  | R-2 | 695.611 | 139.8608906 | 0.109688 | 0.1382692 | YES | Fracture in the bar | In the bar
3 |  | R-3 | 678.925301 | 136.506 | 0.1026281 | 0.1422705 | YES | Fracture in the bar | In the bar
4 | Original (non-modified) coupler | OC-1 | 695.0754 | 139.7532031 | 0.0883221805 | 0.0977443 | YES | Fracture in the bar | In the bar
5 |  | OC-2 | 695.2611 | 139.7905313 | 0.0845363915 | 0.1157593 | YES | Fracture in the bar | In the bar
6 |  | OC-3 | 692.2485 | 139.1848125 | 0.08472694 | 0.1347475171 | YES | Fracture in the bar | In the bar
7 | S-series (short couplers) | S-22%-1 | 70.8519 | 14.24562012 | 0.09867467 | 0.2275997 | NO | Slip (fracture of the coupler ribs) | In the coupler
8 |  | S-22%-2 | 64.7685 | 13.02247949 | 0.09336249 | 0.1943097 | NO | Slip (fracture of the coupler ribs) | In the coupler
9 |  | S-22%-3 | 44.68705 | 8.984864258 | 0.07378402 | 0.1799569 | NO | Slip (fracture of the coupler ribs) | In the coupler
10 |  | S-28%-1 | 140.0505 | 28.15882617 | 0.1004852 | 0.1978464 | NO | Slip (fracture of the coupler ribs) | In the coupler
11 |  | S-28%-2 | 173.7676 | 34.93804297 | 0.1038033 | 0.1939022 | NO | Slip (fracture of the coupler ribs) | In the coupler
12 |  | S-28%-3 | 161.0237 | 32.37574414 | 0.07274777 | 0.1666417 | NO | Slip (fracture of the coupler ribs) | In the coupler
13 |  | S-33%-1 | 223.6243 | 44.96233594 | 0.08273403 | 0.1855203 | NO | Slip (fracture of the coupler ribs) | In the coupler
14 |  | S-33%-2 | 222.4314 | 44.72247656 | 0.07585013 | 0.1739987 | NO | Slip (fracture of the coupler ribs) | In the coupler
15 |  | S-33%-3 | 152.6223 | 30.68652539 | 0.05571478 | 0.1288267 | NO | Slip (fracture of the coupler ribs) | In the coupler
16 |  | S-40%-1 | 292.4623 | 58.80302734 | 0.05040368 | 0.1578336 | NO | Slip (fracture of the coupler ribs) | In the coupler
17 |  | S-40%-2 | 265.1599 | 53.31356641 | 0.04805379 | 0.1467536 | NO | Slip (fracture of the coupler ribs) | In the coupler
18 |  | S-40%-3 | 278.9872 | 56.09369531 | 0.05914886 | 0.1697048 | NO | Slip (fracture of the coupler ribs) | In the coupler
19 |  | S-50%-1 | 402.3255114 | 80.89234 | 0.06077069 | 0.140293 | NO | Slip (fracture of the coupler ribs) | In the coupler
20 |  | S-50%-2 | 422.2471952 | 84.89784 | 0.07443686 | 0.1486571 | NO | Slip (fracture of the coupler ribs) | In the coupler
21 |  | S-50%-3 | 393.162251 | 79.04996 | 0.06306447 | 0.1312103 | NO | Slip (fracture of the coupler ribs) | In the coupler
22 |  | S-60%-1 | 477.3438 | 95.97566406 | 0.03696625 | 0.1051163 | NO | Slip (fracture of the coupler ribs) | In the coupler
23 |  | S-60%-2 | 528.1196 | 106.18475 | 0.04747855 | 0.1199024 | NO | Slip (fracture of the coupler ribs) | In the coupler
24 |  | S-60%-3 | 487.5344 | 98.02460156 | 0.05020355 | 0.11514 | NO | Slip (fracture of the coupler ribs) | In the coupler
25 |  | S-70%-1 | 629.4839 | 126.56525 | 0.03654761 | 0.04391442 | YES | Slip (fracture of the coupler ribs) | In the coupler
26 |  | S-70%-2 | 614.1721 | 123.486625 | 0.03571949005 | 0.04387864 | YES | Slip (fracture of the coupler ribs) | In the coupler
27 |  | S-70%-3 | 592.0863 | 119.0460156 | 0.0296234 | 0.0377590716 | YES | Slip (fracture of the coupler ribs) | In the coupler
28 | G-series (couplers with grooves) | G-25%-1 | 19.31146 | 3.882800293 | 0.002556622 | 0.003091495 | NO | Fracture in the coupler | Localised within the groove
29 |  | G-25%-2 | 18.59248 | 3.738239014 | 0.003069225 | 0.003748623 | NO | Fracture in the coupler | Localised within the groove
30 |  | G-25%-3 | 24.148 | 4.855244141 | 0.002998911 | 0.003803429 | NO | Fracture in the coupler | Localised within the groove
31 |  | G-37%-1 | 239.7496 | 48.20451562 | 0.01301334 | 0.0154151 | NO | Fracture in the coupler | Localised within the groove
32 |  | G-37%-2 | 250.6068 | 50.38748047 | 0.01358194 | 0.01578372 | NO | Fracture in the coupler | Localised within the groove
33 |  | G-37%-3 | 252.2799 | 50.72388672 | 0.01103495 | 0.0142387 | NO | Fracture in the coupler | Localised within the groove
34 |  | G-50%-1 | 470.2272 | 94.54478906 | 0.0815591395 | 0.1158058 | PARTIALLY (it experiences large plastic strain but with lower peak forces than a normal bar) | Fracture in the bar | The groove strained significantly during the test but the final fracture occurred in the rebar
35 |  | G-50%-2 | 469.8578 | 94.47052344 | 0.08399529 | 0.0982654214 | PARTIALLY (it experiences large plastic strain but with lower peak forces than a normal bar) | Fracture in the bar | The groove strained significantly during the test but the final fracture occurred in the rebar
36 |  | G-50%-3 | 466.2764 | 93.75042969 | 0.08054689765 | 0.1060863 | PARTIALLY (it experiences large plastic strain but with lower peak forces than a normal bar) | Fracture in the bar | The groove strained significantly during the test but the final fracture occurred in the rebar
37 | H-series (coupler with holes) | H-25%-1 | 282.3226 | 56.76432031 | 0.01821615 | 0.02060184 | NO | Fracture in the coupler | Non-symmetrical fracture pattern was observed where complete separation occurred in only one window
38 |  | H-25%-2 | 285.0241 | 57.30749219 | 0.01558911 | 0.0240281 | NO | Fracture in the coupler | Non-symmetrical fracture pattern was observed where complete separation occurred in only one window
39 |  | H-25%-3 | 215.0623 | 43.24083984 | 0.04333123 | 0.0540337 | NO | Fracture in the coupler | Non-symmetrical fracture pattern was observed where complete separation occurred in only one window
40 |  | H-37%-1 | 413.5188 | 83.14288281 | 0.02507938 | 0.0446752 | NO | Fracture in the coupler | Non-symmetrical fracture pattern was observed where complete separation occurred in only one window
41 |  | H-37%-2 | 392.7039 | 78.9578125 | 0.0322568 | 0.04486467 | NO | Fracture in the coupler | Non-symmetrical fracture pattern was observed where complete separation occurred in only one window
42 |  | H-37%-3 | 378.7344 | 76.14907031 | 0.02929252 | 0.0348535 | NO | Fracture in the coupler | Non-symmetrical fracture pattern was observed where complete separation occurred in only one window
43 |  | H-50%-1 | 630.2895165 | 126.7272 | 0.0327117 | 0.03659388065 | YES | Fracture in the bar | In the bar
44 |  | H-50%-2 | 710.4609826 | 142.8467 | 0.0678175974 | 0.07527269 | YES | Fracture in the bar | In the bar
45 |  | H-50%-3 | 639.720224 | 128.6234 | 0.0336271429 | 0.03469709635 | YES | Fracture in the bar | In the bar