## Demetallization experiments
PV cell | Ag-Al-TiO2 |  |  | A | B | C |  | RESPONSE | Weight loss
Initial thickness (µm) | 334 |  |  | %wt KOH | %wt EtOH | T (ºC)
Studied metals | Ag/Al |  | Level - | 10 | 5 | 60
%wt Ag | 5 |  | Central point | 15 | 10 | 65
cell fragment mass (g) | 1 |  | level + | 20 | 15 | 70
Solid/Liquid (g/mL) | 0.004
Solution volume (mL) | 250 |  | Replica number | 2
t (min) | 105
Stirring | YES
Position | Vertical
REPLICA y1 |  | %wt KOH | %wt EtOH | T (ºC) | [KOH] (M) | [EtOH] (M) | KOH/EtOH/H2O ETCHING | [7 empty] | RCA1 TREATMENT |  |  |  | HF 2%v/v TREATMENT
Experiment number | Identification | A | B | C |  |  | Initial mass y1 (g) | Final mass y1 (g) | Weight loss (g) | Weight loss (%) | Weight of the recovered contacts (g) | Weight of the recovered contacts (%) | %Si dissolved | Demetallization rate (gcel/min) | Initial mass y1 (g) | Final mass y1 (g) | Weight loss (g) | Weight loss (%) | Initial mass y1 (g) | Final mass y1 (g) | Weight loss (g) | Weight loss (%) | Overall weight loss y1 (%) | Carrier lifetime at 1015 cm-3 (µs)
1 | (1) | -1 | -1 | -1 | 1.942981 | 1.183206 | 1.1078 | 0.9636 | 0.1442 | 13.01679 | 0.0436 | 3.935728 | 9.081062 | 0.001373333 | 0.9636 | 0.9636 | 0 | 0 | 0.9636 | 0.9635 | 0.0001 | 0.01037775 | 13.02582 | 159.5
2 | a | 1 | -1 | -1 | 4.363056 | 1.328473 | 1.0005 | 0.7636 | 0.2369 | 23.67816 | 0.0421 | 4.207896 | 19.47026 | 0.00225619 | 0.7636 | 0.763 | 0.0006 | 0.07857517 | 0.763 | 0.7629 | 0.0001 | 0.01310616 | 23.74813 | 149.2
3 | b | -1 | 1 | -1 | 1.883238 | 3.440475 | 1.0681 | 0.94 | 0.1281 | 11.99326 | 0.0391 | 3.660706 | 8.332553 | 0.00122 | 0.94 | 0.9387 | 0.0013 | 0.1382979 | 0.9387 | 0.9386 | 0.0001 | 0.01065303 | 12.12433 | 158.8
4 | ab | 1 | 1 | -1 | 4.212996 | 3.848348 | 1.0209 | 0.8101 | 0.2108 | 20.64845 | 0.0375 | 3.67323 | 16.97522 | 0.002007619 | 0.8101 | 0.81 | 0.0001 | 0.01234416 | 0.81 | 0.8099 | 0.0001 | 0.01234568 | 20.66804 | 148.8
5 | c | -1 | -1 | 1 | 1.942981 | 1.183206 | 1.0353 | 0.6709 | 0.3644 | 35.19753 | 0.0455 | 4.394861 | 30.80267 | 0.003470476 | 0.6709 | 0.6709 | 0 | 0 | 0.6709 | 0.6707 | 0.0002 | 0.0298107 | 35.21685 | 149.2
6 | ac | 1 | -1 | 1 | 4.363056 | 1.328473 | 1.0458 | 0.6753 | 0.3705 | 35.42742 | 0.0469 | 4.484605 | 30.94282 | 0.003528571 | 0.6753 | 0.6748 | 0.0005 | 0.07404117 | 0.6748 | 0.6748 | 0 | 0 | 35.47523 | 122.2
7 | bc | -1 | 1 | 1 | 1.883238 | 3.440475 | 1.0408 | 0.7754 | 0.2654 | 25.49962 | 0.0344 | 3.30515 | 22.19447 | 0.002527619 | 0.7754 | 0.7754 | 0 | 0 | 0.7754 | 0.7752 | 0.0002 | 0.02579314 | 25.51883 | 53.7
8 | abc | 1 | 1 | 1 | 4.212996 | 3.848348 | 1.0518 | 0.7134 | 0.3384 | 32.17342 | 0.0443 | 4.211827 | 27.96159 | 0.003222857 | 0.7134 | 0.7134 | 0 | 0 | 0.7134 | 0.7134 | 0 | 0 | 32.17342 | 37.4
REPLICA y2 |  | %wt KOH | %wt EtOH | T (ºC) | [KOH] (M) | [EtOH] (M) | KOH/EtOH/H2O ETCHING | [7 empty] | RCA1 TREATMENT |  |  |  | HF 2%v/v TREATMENT
Experiment number | Identification | A | B | C |  |  | Initial mass y2 (g) | Final mass y2 (g) | Weight loss (g) | Weight loss (%) | Weight of the recovered contacts (g) | Weight of the recovered contacts (%) | %Si dissolved | Demetallization rate (gcel/min) | Initial mass y2 (g) | Final mass y2 (g) | Weight loss (g) | Weight loss (%) | Initial mass y2 (g) | Final mass y2 (g) | Weight loss (g) | Weight loss (%) | Overall weight loss y2 (%) | Carrier lifetime at 1015 cm-3 (µs)
1 | 1 | -1 | -1 | -1 | 1.942981 | 1.183206 | 1.0281 | 0.8881 | 0.14 | 13.61735 | 0.0446 | 4.338099 | 9.279253 | 0.001333333 | 0.8881 | 0.8878 | 0.0003 | 0.03377998 | 0.8878 | 0.8875 | 0.0003 | 0.03379139 | 13.67571 | 109.4
2 | a | 1 | -1 | -1 | 4.363056 | 1.328473 | 1.0135 | 0.8052 | 0.2083 | 20.55254 | 0.0411 | 4.055254 | 16.49729 | 0.00198381 | 0.8052 | 0.8048 | 0.0004 | 0.0496771 | 0.8048 | 0.8047 | 0.0001 | 0.01242545 | 20.60187 | 104.1
3 | b | -1 | 1 | -1 | 1.883238 | 3.440475 | 1.0799 | 0.9427 | 0.1372 | 12.70488 | 0.0454 | 4.204093 | 8.500787 | 0.001306667 | 0.9427 | 0.9419 | 0.0008 | 0.08486263 | 0.9419 | 0.9419 | 0 | 0 | 12.77896 | 140.2
4 | ab | 1 | 1 | -1 | 4.212996 | 3.848348 | 1.0814 | 0.8668 | 0.2146 | 19.84465 | 0.0364 | 3.366007 | 16.47864 | 0.00204381 | 0.8668 | 0.8664 | 0.0004 | 0.04614675 | 0.8664 | 0.8664 | 0 | 0 | 19.88163 | 141
5 | c | -1 | -1 | 1 | 1.942981 | 1.183206 | 1.0421 | 0.6251 | 0.417 | 40.01535 | 0.0422 | 4.049515 | 35.96584 | 0.003971429 | 0.6251 | 0.6251 | 0 | 0 | 0.6251 | 0.6249 | 0.0002 | 0.03199488 | 40.03455 | 156.4
6 | ac | 1 | -1 | 1 | 4.363056 | 1.328473 | 1.0178 | 0.6277 | 0.3901 | 38.32777 | 0.0452 | 4.440951 | 33.88681 | 0.003715238 | 0.6277 | 0.6274 | 0.0003 | 0.04779353 | 0.6274 | 0.6273 | 0.0001 | 0.0159388 | 38.36707 | 169.6
7 | bc | -1 | 1 | 1 | 1.883238 | 3.440475 | 1.019 | 0.7513 | 0.2677 | 26.27085 | 0.0472 | 4.631992 | 21.63886 | 0.002549524 | 0.7513 | 0.7513 | 0 | 0 | 0.7513 | 0.7506 | 0.0007 | 0.09317184 | 26.33955 | 59
8 | abc | 1 | 1 | 1 | 4.212996 | 3.848348 | 1.0227 | 0.6774 | 0.3453 | 33.76357 | 0.0473 | 4.625012 | 29.13855 | 0.003288571 | 0.6774 | 0.6774 | 0 | 0 | 0.6774 | 0.6772 | 0.0002 | 0.02952465 | 33.78312 | 146.1
CENTRAL POINT |  | %wt KOH | %wt EtOH | T (ºC) | [KOH] (M) | [EtOH] (M) | KOH/EtOH/H2O ETCHING | [7 empty] | RCA1 TREATMENT |  |  |  | HF 2%v/v TREATMENT
Experiment number | Identification | A | B | C |  |  | Initial mass y2 (g) | Final mass y2 (g) | Weight loss (g) | Weight loss (%) | Weight of the recovered contacts (g) | Weight of the recovered contacts (%) | %Si dissolved | Demetallization rate (gcel/min) | Initial mass y2 (g) | Final mass y2 (g) | Weight loss (g) | Weight loss (%) | Initial mass y2 (g) | Final mass y2 (g) | Weight loss (g) | Weight loss (%) | Overall weight loss y2 (%) | Carrier lifetime at 1015 cm-3 (µs)
9a | PC | 0 | 0 | 0 | 3.032157 | 2.461968 | 1.1005 | 0.8209 | 0.2796 | 25.40663 | 0.0483 | 4.388914 | 21.01772 | 0.002662857 | 0.8209 | 0.8209 | 0 | 0 | 0.8209 | 0.8202 | 0.0007 | 0.08527226 | 25.47024 | 176.4
9b | PC | 0 | 0 | 0 | 3.032157 | 2.461968 | 1.0941 | 0.8345 | 0.2596 | 23.72726 | 0.0474 | 4.332328 | 19.39494 | 0.002472381 | 0.8345 | 0.8341 | 0.0004 | 0.04793289 | 0.8341 | 0.8339 | 0.0002 | 0.02397794 | 23.7821 | 184.7
9c | PC | 0 | 0 | 0 | 3.032157 | 2.461968 | 1.1039 | 0.8422 | 0.2617 | 23.70686 | 0.0471 | 4.266691 | 19.44017 | 0.002492381 | 0.8422 | 0.8413 | 0.0009 | 0.106863 | 0.8413 | 0.8413 | 0 | 0 | 23.78839 | 181.5
9d | PC | 0 | 0 | 0 | 3.032157 | 2.461968 | 1.0153 | 0.7393 | 0.276 | 27.18408 | 0.0502 | 4.944351 | 22.23973 | 0.002628571 | 0.7393 | 0.739 | 0.0003 | 0.04057893 | 0.739 | 0.739 | 0 | 0 | 27.21363 | 0
Experiment(1)-y1 |  |  |  |  | Experiment (1)-y2 | [5 empty] | Experiment a-y1 |  |  |  | Experiment a-y2 |  |  |  |  | Experiment b-y1 |  |  |  | Experiment b-y2
[26 empty] | Experiment ab-y1 |  | Experiment ab-y2
[29 empty] | Experiment abc-y1 | Experiment abc-y2 | Experimento c-y2 | Experimento ac-y1 | Experimento ac-y2 | Experimento bc-y1 | Experimento bc-y2
Experiment c-y1 | [6 empty] | Experiment c-y2
[11 empty] | Experiment ac-y1 |  |  | Experiment ac-y2 |  |  | Experiment bc-y1
[21 empty] | Experiment bc-y2 |  | Experiment 9a |  | Experiment 9b |  | Experiment 9c | Experiment 9d