## Hoja1
CÉLULA PERC
Tiempo (min) | ppm Ag | % recuperación | ppm Cu | ppm Al | ppm Si
0 | 530 |  | 0.01 | 517 | 110
15 | 490 | 7.54717 | 0.01 | 517 | 110
30 | 430 | 18.86792 | 0.01 | 517 | 110
60 | 250 | 52.83019 | 0.01 | 517 | 108
120 | 170 | 67.92453 | 0.01 | 517 | 110
180 | 110 | 79.24528 | 0.01 | 517 | 110
240 | 90 | 83.01887 | 0.01 | 517 | 109
300 | 60 | 88.67925 | 0.01 | 517 | 110