## Sheet1
| peak_positions | std_peak_positions | fwhm | std_fwhm | nu | std_nu | max_intensity | std_max_intensity | median_background | mean_background | background_m | background_n | background_c | stress | stress_stdev | k | k_stdev | d | lattice_spacing | psi_values | sin2_psi | time | energy[KeV] | wave_length[nm] | x_ray_constant | hkl | duration | position | displacement | force | rel_force | elongation | stress_anton
0 | [31.905445597515115, 31.91196211365963, 31.91073878238656, 31.91473061090763, 31.915172044436773, 31.92513015649582, 31.93321060939653, 31.941963266875447, 31.959200179737973, 31.9715156377014, 31.991706543875598] | [0.002562176225834473, 0.0031403381665371286, 0.002392091115511235, 0.0018171440043786853, 0.0016249572390793295, 0.0017887272676838657, 0.0012783837972235252, 0.0016785626330556508, 0.0014694559407408, 0.0014705860892355674, 0.0020361556817954925] | [0.09789078451039068, 0.11405992033413881, 0.10516154457746052, 0.11131897633349186, 0.11516566118096305, 0.12446374495639856, 0.11761114888072677, 0.13320787125190137, 0.14240524768418839, 0.13441352334604306, 0.15953179941945095] | [0.007742474076659049, 0.008588578272116551, 0.009051882893112337, 0.006715185812569829, 0.005279520270674611, 0.005847887121290877, 0.004264859525030378, 0.005931214616091203, 0.004738886877431874, 0.004734403321221374, 0.005787080562092085] | [0.7076985689960126, 0.9999999997289752, 0.16075005632157208, 0.2160178504177876, 0.5208705441694983, 0.5058493937766194, 0.4559901727160568, 0.3201308766721161, 0.540830895057349, 0.5447088919509283, 0.8881255290162231] | [0.23061775564405856, 0.3198609239962069, 0.21249825626511698, 0.1511240602444842, 0.12576729456701227, 0.12838691662067706, 0.09748077744284675, 0.11505065318092314, 0.09215736202461304, 0.09758854480054888, 0.1134901981248269] | [0.04830087041313713, 0.06044483068931328, 0.0833067102571785, 0.10107003876456933, 0.12050474764679775, 0.1258213063189706, 0.14063390139784837, 0.15011463699795358, 0.13467771019098151, 0.13698610346857865, 0.10742562368778441] | [0.002723976715647313, 0.0035969208114668854, 0.004200937366646799, 0.0036413718128079833, 0.0036816109474306236, 0.003918121031865834, 0.0033196969021127365, 0.004142492848509003, 0.0030076328096619864, 0.003242794190494666, 0.0029586291726845793] | [0.08618246666666664, 0.10428868333333335, 0.11536585, 0.12130065000000002, 0.1285283, 0.12858251666666667, 0.1326191833333333, 0.13504175000000002, 0.13056736666666666, 0.13771123333333335, 0.13686405] | [0.0956385, 0.115598, 0.128195, 0.1339555, 0.13943850000000002, 0.138982, 0.14404, 0.145194, 0.1421065, 0.1471155, 0.1478475] | [0.0011313063836642897, 0.0012379598862323235, 0.0035465302209778476, 0.004881927210661215, 0.004610072201265963, 0.0029670808652136277, 0.0014525259803085464, 0.005540314242144681, 0.0031143817129302585, 0.004808562016539703, -0.0006691799107169263] | [-0.09429439193536858, -0.10407679335579435, -0.2517404041509018, -0.33661654162668875, -0.31907408308890234, -0.21593118322630017, -0.11853290297372868, -0.37768688292699615, -0.2238364200712168, -0.330933351531659, 0.01931404306884624] | [1.9361264107236256, 2.15688610392393, 4.527400886438418, 5.880205516075514, 5.60533261873651, 3.9882406343171817, 2.4281459194050443, 6.534247082223724, 4.093252278235727, 5.791367686337443, 0.19724644686994025] | -270.6924 | 13.27177 | -0.00201826 | 9.895324e-05 | 0.4044593 | [0.40442161, 0.40434117, 0.40435627, 0.404307, 0.40430156, 0.40417873, 0.40407911, 0.40397127, 0.40375906, 0.40360759, 0.40335951] | [0.0, 0.07853982, 0.15707963, 0.23561945, 0.31415927, 0.39269908, 0.4712389, 0.54977871, 0.62831853, 0.70685835, 0.78539816] | [0.0, 0.00615583, 0.02447174, 0.05449674, 0.0954915, 0.14644661, 0.20610737, 0.27300475, 0.3454915, 0.42178277, 0.5] | 2024-02-29 02:14:41.500 | 9.65998 | 0.1283483 | 1.8436 | [1.0, 1.0, 1.0] | 0 | 0.1817962 | 0 | 1.006902 | 0 | 0 | 0
1 | [31.911411082783797, 31.909490078009, 31.925244042655304, 31.942743491676065, 31.950323706471853] | [0.007076539849679408, 0.0018890313482676894, 0.001380071433798956, 0.0015257534615795052, 0.0014110995107060212] | [0.0734287439949819, 0.09752265122713877, 0.11548870424618718, 0.14199579064268342, 0.14292321810218733] | [0.023447975554710627, 0.006379763034609214, 0.005003214070190526, 0.004879795631402301, 0.004649678818916744] | [0.4505350110738162, 0.42474771977811876, 0.2602133488835292, 0.5615849667689112, 0.4872267753684255] | [0.8562109561726586, 0.17393419995737158, 0.10987613814272988, 0.0958009901623801, 0.0885324362201985] | [0.009034572652782069, 0.06970507016226346, 0.1509758740568341, 0.1937956698877168, 0.2168020750492219] | [0.0018801558381687732, 0.0029357812353568873, 0.003968023287143727, 0.004503139305356997, 0.004642534659673983] | [0.02891881666666667, 0.09499303333333332, 0.1433069166666667, 0.17655463333333332, 0.20996536666666663] | [0.0328285, 0.1056465, 0.154211, 0.187911, 0.21804649999999998] | [0.0017057336258760635, 0.0019499866474636258, 0.00529971489740311, 0.0035298689279171696, 0.0023626116305517316] | [-0.1184653490016177, -0.14824869061819368, -0.3648134283893498, -0.2519128726585371, -0.17266375769564715] | [2.0680357501316693, 2.831737350522354, 6.37632763265716, 4.611334151629531, 3.307130038932449] | -137.7717 | 21.371 | -0.001027027 | 0.0001593114 | 0.4043446 | [0.40434797, 0.40437168, 0.40417732, 0.40396166, 0.40386831] | [0.0, 0.19634954, 0.39269908, 0.58904862, 0.78539816] | [0.0, 0.03806023, 0.14644661, 0.30865828, 0.5] | 2024-02-29 02:19:14.500 | 9.65998 | 0.1283483 | 1.8436 | [1.0, 1.0, 1.0] | 0.7124013 | 0.2171089 | 0.0353127 | 2.121964 | 1.115062 | 0.1535335 | 4.460248
2 | [31.934157423584658, 31.942347828711696, 31.940833454226738, 31.935240219669232, 31.92567909628428] | [0.002571336630792767, 0.0019875506334618926, 0.0015085810206201234, 0.0010612235285845965, 0.0018021247862660635] | [0.10852479905109846, 0.1151072169442986, 0.11287509485203207, 0.13878729529383604, 0.17125466499254216] | [0.010105834085379614, 0.006125287798840731, 0.005684925666508564, 0.0034138381994922255, 0.005046211490480795] | [0.07445953158764512, 0.6561615907507458, 0.17172888821550747, 0.5469678561879787, 0.9341614340947707] | [0.22545222560582057, 0.15270776848817583, 0.12480122435730276, 0.06823939303074354, 0.09380583257581253] | [0.07074030468376336, 0.10055261469118326, 0.18514188173848867, 0.2256135990966497, 0.20306736906383405] | [0.0037457126768294384, 0.0037445311595314472, 0.005482750451043404, 0.0037325927607020372, 0.004615588425694906] | [0.11690821666666666, 0.1538271, 0.1765183166666667, 0.2033018, 0.23051668333333333] | [0.125909, 0.165537, 0.184607, 0.214798, 0.236927] | [0.008048766421042332, 0.002742387898855784, 0.007631772716349683, 0.004392775691861507, 0.0002073040651116185] | [-0.5371583068276874, -0.20219892458181285, -0.5122233353554837, -0.3039257466958036, -0.03308090809712239] | [9.047783468930074, 3.8035775026055423, 8.736280973924885, 5.417996598341612, 1.0703094411308733] | 45.89877 | 18.22739 | 0.0003419177 | 0.0001357829 | 0.403963 | [0.40406744, 0.40396653, 0.40398519, 0.4040541, 0.40417196] | [0.0, 0.19634954, 0.39269908, 0.58904862, 0.78539816] | [0.0, 0.03806023, 0.14644661, 0.30865828, 0.5] | 2024-02-29 02:21:18.500 | 9.65998 | 0.1283483 | 1.8436 | [1.0, 1.0, 1.0] | 2.776592 | 0.3193819 | 0.1375857 | 5.05823 | 4.051328 | 0.5981987 | 16.205312
3 | [31.975800469475473, 31.97218104812567, 31.956169353971287, 31.940472941937433, 31.914092141160456] | [0.00235297102331329, 0.002384031375591419, 0.0019825375920618205, 0.0014345004495018446, 0.0016024386044419918] | [0.10185786948056075, 0.1210731114654997, 0.13548842490742574, 0.15084885602924447, 0.1754036153735068] | [0.007195373640097791, 0.008517695557752464, 0.006765614813826053, 0.004123673147512457, 0.005181598829187815] | [0.6761015728306704, 0.29409433871597757, 0.402224738638295, 0.85223376647904, 0.5364578337177951] | [0.20395747606245346, 0.18030243983432034, 0.13226901873711328, 0.08426344691534121, 0.08206315424676315] | [0.078336802898616, 0.10535334536285212, 0.1616403693529549, 0.20422695196253993, 0.20405085183452032] | [0.003900865068338886, 0.004551084468858991, 0.005152297814521993, 0.004187302205989421, 0.004036974423264579] | [0.13839244999999997, 0.1657518666666667, 0.18860455, 0.21103605, 0.23813590000000004] | [0.1492415, 0.176375, 0.19959500000000002, 0.2234545, 0.2460085] | [0.004159347903148767, 0.007493775616906212, 0.006083596468580502, -0.002689108793581206, 0.0015194227094494637] | [-0.29193721442113774, -0.5046075368190709, -0.4135382207507986, 0.1468729971598373, -0.11748086945735303] | [5.207669249196464, 8.622825542555905, 7.177809339244586, -1.7405647065058623, 2.43365597932427] | 201.9805 | 8.303665 | 0.001502723 | 6.177875e-05 | 0.4035498 | [0.40355492, 0.40359941, 0.40379636, 0.40398963, 0.40431488] | [0.0, 0.19634954, 0.39269908, 0.58904862, 0.78539816] | [0.0, 0.03806023, 0.14644661, 0.30865828, 0.5] | 2024-02-29 02:23:23.500 | 9.65998 | 0.1283483 | 1.8436 | [1.0, 1.0, 1.0] | 4.856048555 | 0.4223879 | 0.2405917 | 7.501364 | 6.494462 | 1.046051 | 25.977848
4 | [32.00487154556157, 32.000114912275194, 31.971481667715466, 31.94210016121329, 31.914651852220356] | [0.0024070809600485843, 0.0024641739369044508, 0.0014917137371566738, 0.0013151508760317113, 0.0017489225044676102] | [0.10637258837751706, 0.11823838008714893, 0.1371691420474348, 0.15992870385167657, 0.20087036826194327] | [0.009765149218901734, 0.0077664878458882395, 0.005506631529669374, 0.003861916364841599, 0.005536242248492506] | [8.454920097378249e-11, 0.5983789242040126, 0.2191591434554772, 0.7920071470695533, 0.5938287862204994] | [0.17625794173950268, 0.18508135775900844, 0.10091945765881553, 0.07298499353941, 0.07843670304867165] | [0.07902072491703471, 0.09666945043412212, 0.15860625894185132, 0.19202791278344766, 0.1846691680259469] | [0.004023243192630031, 0.004351431902480352, 0.0038066775290094617, 0.0034039677977759563, 0.0034777043686724006] | [0.1482526, 0.1704193833333333, 0.18975925000000002, 0.21569466666666667, 0.23820969999999994] | [0.157538, 0.181864, 0.201455, 0.2273235, 0.24005300000000002] | [0.007074822238538434, 0.003711631887696508, 0.005131725623185722, -0.0008110111275311659, 0.0065878457724971974] | [-0.4780617106326235, -0.2641898816825653, -0.3539260242646476, 0.024804908352332317, -0.4383025218716643] | [8.18520735354866, 4.81038277106815, 6.246622177691841, 0.24460631135769845, 7.506379387623132] | 299.7761 | 21.62896 | 0.002228343 | 0.0001607758 | 0.4032454 | [0.40319792, 0.40325629, 0.40360801, 0.40396958, 0.40430798] | [0.0, 0.19634954, 0.39269908, 0.58904862, 0.78539816] | [0.0, 0.03806023, 0.14644661, 0.30865828, 0.5] | 2024-02-29 02:25:27.500 | 9.65998 | 0.1283483 | 1.8436 | [1.0, 1.0, 1.0] | 6.918632 | 0.5245724 | 0.3427762 | 9.469796 | 8.462894 | 1.490331 | 33.851576
5 | [32.02004944558386, 32.01618699599049, 31.99245931959703, 31.952651382055123, 31.909861587154825] | [0.0033382089510082596, 0.00304847185191169, 0.0021160972508234375, 0.0017676813936503375, 0.0023753571301694644] | [0.13270429665581096, 0.13777619339070757, 0.1545381333912439, 0.18084064168955405, 0.21258664532684501] | [0.011012307966404906, 0.011266999121139896, 0.005834850188839558, 0.005097579779893616, 0.007918873012160451] | [0.4849020769520877, 0.21641277392161323, 0.9817446075424378, 0.8484791779880729, 0.4643646232632328] | [0.22586558635527776, 0.20565928661799918, 0.1219952706228299, 0.08729458956968204, 0.10189775777854711] | [0.0647370661165827, 0.09556876538351511, 0.1379869302453458, 0.17033825258424562, 0.17114747257707918] | [0.003532758132568159, 0.0046677108685667405, 0.004085861491559008, 0.003592853482176367, 0.004157221114018585] | [0.1521012166666667, 0.17222481666666667, 0.19444973333333332, 0.21452623333333334, 0.23936638333333338] | [0.163916, 0.1824245, 0.2071225, 0.2244075, 0.2484865] | [0.004154524397688458, 0.009208807091714517, 0.001047116044264738, 0.000432959343614785, 0.005190383965805532] | [-0.29164120106791014, -0.6144403676714265, -0.09439894858891498, -0.05254236885291488, -0.3503027516037567] | [5.216845318777666, 10.38595075518124, 2.132069574624032, 1.4436863064547532, 6.123084917702351] | 377.3785 | 9.661887 | 0.002803894 | 7.17871e-05 | 0.4029652 | [0.4030118, 0.40305915, 0.40335026, 0.40383966, 0.40436709] | [0.0, 0.19634954, 0.39269908, 0.58904862, 0.78539816] | [0.0, 0.03806023, 0.14644661, 0.30865828, 0.5] | 2024-02-29 02:27:31.500 | 9.65998 | 0.1283483 | 1.8436 | [1.0, 1.0, 1.0] | 8.998983 | 0.6275911 | 0.4457949 | 11.15959 | 10.152688 | 1.938239 | 40.610752
6 | [32.052642366618855, 32.033684605195496, 32.00378013803008, 31.958595006291418, 31.912509185794548] | [0.0036256653296843073, 0.00250148375713178, 0.002025030913947968, 0.001841797203399436, 0.0020846687607415093] | [0.13968797096771612, 0.12749177932734268, 0.14869630606713113, 0.18955902519824797, 0.21580498846228346] | [0.014709306254811063, 0.008704711049189795, 0.006326855504335735, 0.005977363566979098, 0.006097690426421818] | [1.6093671395545073e-09, 0.35640336840606535, 0.6241790559259273, 0.5298431377975735, 0.8135493767236879] | [1.0893957592952055, 0.17853303845414048, 0.12157626670963517, 0.08783926760320669, 0.0870886799083539] | [0.06786551188511436, 0.09221580201482116, 0.13594336732978318, 0.16544425529033813, 0.15871346983782142] | [0.003963344384194428, 0.003952960502760917, 0.003998423872809366, 0.003483813567255899, 0.003310671774370227] | [0.15289303333333332, 0.17642293333333334, 0.19454139999999998, 0.21387413333333335, 0.24050753333333336] | [0.162528, 0.1864785, 0.207196, 0.2207625, 0.2480295] | [0.008863968713064921, 0.003885365921067711, -0.0004544398547205568, 0.006099057630936738, 0.0034320185870356044] | [-0.5902748393548563, -0.275754650205193, -0.00019834442965102446, -0.4108283806832306, -0.23932880295666525] | [9.947545634849883, 5.008215133331311, 0.6556347916309682, 7.1012728380159365, 4.374906918981794] | 445.9798 | 16.67865 | 0.003310315 | 0.0001237984 | 0.4027112 | [0.40261272, 0.40284475, 0.40321131, 0.40376651, 0.40433442] | [0.0, 0.19634954, 0.39269908, 0.58904862, 0.78539816] | [0.0, 0.03806023, 0.14644661, 0.30865828, 0.5] | 2024-02-29 02:29:36.500 | 9.65998 | 0.1283483 | 1.8436 | [1.0, 1.0, 1.0] | 11.07679 | 0.7305086 | 0.5487124 | 12.64593 | 11.639028 | 2.385706 | 46.556112
7 | [32.06334752336696, 32.045352407642376, 32.00996407937099, 31.9599955000436, 31.916361545031098] | [0.0051755404437231044, 0.00336814039280678, 0.0025800491211107036, 0.0022207518200530302, 0.002377522783083434] | [0.1720814492124232, 0.1445426324905199, 0.17754796055406064, 0.2052803508596941, 0.22850122253425376] | [0.020997744675686346, 0.011729195919575355, 0.00892501070505167, 0.0068658983412837, 0.006778453742875958] | [2.1622842405477627e-10, 0.3556966035950979, 0.3737500340213019, 0.6588554323271714, 0.8936568154832158] | [0.11154263825685726, 0.21280702430167697, 0.13340201403057278, 0.0977119502314717, 0.09443231970950573] | [0.05899436449461537, 0.08187642251924898, 0.1256810327884179, 0.15607491947135244, 0.15021209724274875] | [0.00399226533115089, 0.004169424700204071, 0.00398869912295178, 0.0036486826565322976, 0.003380238340851426] | [0.15512038333333333, 0.1764711833333333, 0.1920455666666667, 0.21514768333333334, 0.2419077166666667] | [0.16698649999999998, 0.18760100000000002, 0.2018205, 0.221167, 0.2486135] | [0.007642601038783606, 0.0014745434419608115, 0.00668818949122738, 0.0057098641540298265, 0.0010981627912241823] | [-0.51567876989659, -0.12420807444423135, -0.45286658511038586, -0.3864553421570211, -0.08789899164263493] | [8.81336762937692, 2.628974327056373, 7.818636163516863, 6.721355543139251, 1.923438286901047] | 467.6017 | 26.98394 | 0.003469677 | 0.000200225 | 0.4026067 | [0.40248182, 0.40270191, 0.40313545, 0.40374928, 0.40428688] | [0.0, 0.19634954, 0.39269908, 0.58904862, 0.78539816] | [0.0, 0.03806023, 0.14644661, 0.30865828, 0.5] | 2024-02-29 02:31:40.500 | 9.65998 | 0.1283483 | 1.8436 | [1.0, 1.0, 1.0] | 13.13906 | 0.8327058 | 0.6509096 | 14.00094 | 12.994038 | 2.830042 | 51.976152
8 | [32.07187997882091, 32.05305399117509, 32.02012671821235, 31.969714064995934, 31.919370908485767] | [0.004987600401190699, 0.004079313966046967, 0.0023269012101690806, 0.0023429459404129857, 0.0025356824349463424] | [0.16013876419867068, 0.1838744570955484, 0.1773083337759378, 0.2140646388772609, 0.24008808411994487] | [0.013704702799276013, 0.016550607389986736, 0.007518603776756995, 0.006607990759100124, 0.007701634089880467] | [0.9999999999987446, 1.3117285035946225e-13, 0.5405287639381942, 0.9253019231920017, 0.7128229012122489] | [0.11198874576013704, 0.010872574205380948, 0.11844122727083592, 0.09917477647019264, 0.09617890900083245] | [0.048866592251788576, 0.08069850226741271, 0.12232914118036109, 0.1491213174705539, 0.1481871436793969] | [0.003296093066689148, 0.004028280140681168, 0.00347758904575306, 0.0035313938104475705, 0.0033832255210576832] | [0.15823511666666662, 0.17768198333333332, 0.1919476333333333, 0.21475008333333329, 0.23847291666666667] | [0.1670875, 0.1893675, 0.202042, 0.2266705, 0.24545299999999998] | [0.004574839463111007, 0.00809229248072621, 0.003972047833257595, 0.001892454691192191, 0.004233395461678273] | [-0.3185618074556707, -0.5446815503426908, -0.2787995149392275, -0.14473349623195497, -0.28914351736570704] | [5.653592257600276, 9.302987512607608, 5.033767169395528, 2.898419546480339, 5.146408236659363] | 488.03 | 17.01882 | 0.00362032 | 0.0001262495 | 0.402472 | [0.40237756, 0.40260769, 0.40301085, 0.40362974, 0.40424976] | [0.0, 0.19634954, 0.39269908, 0.58904862, 0.78539816] | [0.0, 0.03806023, 0.14644661, 0.30865828, 0.5] | 2024-02-29 02:33:44.500 | 9.65998 | 0.1283483 | 1.8436 | [1.0, 1.0, 1.0] | 15.21751 | 0.9356233 | 0.7538271 | 15.13242 | 14.125518 | 3.277509 | 56.502072
9 | [32.076201868456735, 32.05766431453711, 32.01867138232238, 31.975701739597366, 31.920949314278772] | [0.004000123883191683, 0.0034138787277616404, 0.0020403377351867094, 0.002021989099396845, 0.0023396249876923504] | [0.1589257484767741, 0.18508055590830952, 0.17181808552666444, 0.20619645926915187, 0.23674434979876047] | [0.015674084697595545, 0.010260605274479431, 0.006296061355792903, 0.006438165664075991, 0.007451785662194463] | [0.08199110772739687, 0.7381658683656922, 0.6593423397175305, 0.5810989586412058, 0.5840872567954072] | [0.24095165494582385, 0.16681212223487488, 0.10636359328583786, 0.08884895135304202, 0.09023016653917483] | [0.060320320290929486, 0.06949574611676401, 0.11785886871040985, 0.15217217978730702, 0.15104246301479685] | [0.003390859547515499, 0.0027687517936525164, 0.0030218436251367967, 0.003230169414933885, 0.0032332156146089148] | [0.15793248333333335, 0.17776385, 0.18992598333333338, 0.21507495000000001, 0.23797766666666667] | [0.168709, 0.1903685, 0.2018415, 0.224718, 0.2412955] | [0.007725370249204479, 0.0024604723755111556, 0.001033765924903365, 0.004138236994241355, 0.00697462570710669] | [-0.5189175030616338, -0.18562204620057535, -0.09376238372250315, -0.2882727865918457, -0.46059160371394675] | [8.835715210269143, 3.585503136994518, 2.1213485030155814, 5.190084666507632, 7.8233139780326315] | 487.6486 | 21.95104 | 0.003617016 | 0.0001628166 | 0.4024416 | [0.40232476, 0.4025513, 0.40302869, 0.40355613, 0.40423029] | [0.0, 0.19634954, 0.39269908, 0.58904862, 0.78539816] | [0.0, 0.03806023, 0.14644661, 0.30865828, 0.5] | 2024-02-29 02:35:49.500 | 9.65998 | 0.1283483 | 1.8436 | [1.0, 1.0, 1.0] | 17.29049 | 1.038313 | 0.8565168 | 16.20345 | 15.196548 | 3.723986 | 60.786192
10 | [32.06176432029244, 32.066449014172086, 32.02144396722728, 31.973811577600635, 31.922426227121942] | [0.005304753679386762, 0.0034398025228256084, 0.002037975927759095, 0.0021695579668750795, 0.0024794676673242345] | [0.19616390790072424, 0.15408005641686517, 0.16123869343730735, 0.20204885418970386, 0.22763621901024056] | [0.015094527276656384, 0.011341404127416705, 0.006643124034421835, 0.007183391681663483, 0.007078159824011971] | [0.9036994005202352, 0.4891480386863098, 0.5185259380130548, 0.48341222331006783, 0.8911641943678621] | [0.2464355762090111, 0.20190868255282604, 0.11426710797669233, 0.09826258360623225, 0.0990049585584182] | [0.04589742219473858, 0.06951200594795015, 0.12640892127725056, 0.16349242019749788, 0.1509608295120355] | [0.0026865803153393766, 0.003367857483131307, 0.0034640100757253166, 0.0038147006901545137, 0.003556858810406162] | [0.15858338333333333, 0.17855046666666669, 0.19570896666666662, 0.21440156666666668, 0.23825966666666662] | [0.17162100000000002, 0.193571, 0.2073495, 0.222389, 0.245479] | [0.002626793379877724, 0.003694311619164719, 0.003050940681230233, 0.0064518104097862254, 0.0025666622839023543] | [-0.1968589766686381, -0.26350050324733765, -0.2215414030241597, -0.4343957023693211, -0.1818320211698599] | [3.755206773153687, 4.814057498355531, 4.147141757787612, 7.492959825121944, 3.4196628235258784] | 487.8755 | 25.62798 | 0.003620286 | 0.0001901727 | 0.4024335 | [0.40250118, 0.40244392, 0.40299471, 0.40357936, 0.40421207] | [0.0, 0.19634954, 0.39269908, 0.58904862, 0.78539816] | [0.0, 0.03806023, 0.14644661, 0.30865828, 0.5] | 2024-02-29 02:37:53.500 | 9.65998 | 0.1283483 | 1.8436 | [1.0, 1.0, 1.0] | 19.36321 | 1.140991 | 0.9591948 | 17.25402 | 16.247118 | 4.170412 | 64.988472
11 | [32.07463893498143, 32.06239453146771, 32.02319282247605, 31.971322243751175, 31.926498430303166] | [0.005373275241220159, 0.0036815398906596152, 0.002653030968141794, 0.002370321260351746, 0.002251556397462788] | [0.20120372589031477, 0.17512764585449658, 0.18918982925695027, 0.20890463002872606, 0.22732238363822876] | [0.02101524602030966, 0.01239268565841767, 0.007886477403831891, 0.006690925391285394, 0.0069584759154561315] | [0.08798777340822272, 0.4408636620309278, 0.7690807677425264, 0.9242798155501014, 0.6634299231609844] | [0.2588717249055305, 0.19219570207546485, 0.1267663629331627, 0.10300548250073396, 0.090019987207863] | [0.050813334131861954, 0.06992147875182164, 0.1114199820583559, 0.14204699998244585, 0.15486164348507447] | [0.0030304727028547356, 0.0031992449588586816, 0.0033744934728402493, 0.0034879864278963973, 0.003316517505784439] | [0.15640066666666666, 0.17662693333333335, 0.1918311666666667, 0.21205179999999998, 0.23864438333333338] | [0.1663135, 0.188881, 0.203045, 0.2204125, 0.242395] | [0.006747076379757836, 0.006840718740456579, 0.001837243494862391, 0.0005535454250903028, 0.004944449801503078] | [-0.45788634747801504, -0.46448094132720474, -0.14384517415817233, -0.05814562370124036, -0.334660835689041] | [7.883409056530432, 8.018459788006995, 2.901669051554978, 1.4967030636104461, 5.873013262620136] | 480.3843 | 27.11195 | 0.003563304 | 0.0002011059 | 0.4024286 | [0.40234385, 0.40249347, 0.40297327, 0.40360997, 0.40416185] | [0.0, 0.19634954, 0.39269908, 0.58904862, 0.78539816] | [0.0, 0.03806023, 0.14644661, 0.30865828, 0.5] | 2024-02-29 02:39:57.500 | 9.65998 | 0.1283483 | 1.8436 | [1.0, 1.0, 1.0] | 21.41618 | 1.242682 | 1.0608858 | 18.30661 | 17.299708 | 4.612547 | 69.198832
12 | [32.062858197150476, 32.0569655594901, 32.02327084786571, 31.97958022232561, 31.924840591352762] | [0.005016019095763818, 0.003616873879778681, 0.0024200366115608735, 0.0023628653243239813, 0.0025082097761612524] | [0.19871990128100836, 0.15963894532254064, 0.18457670214507216, 0.19865320610698722, 0.21486346070376716] | [0.013850278530735005, 0.012005390353066766, 0.009273485916196905, 0.008000367236768002, 0.00738589405528077] | [0.9999999995845945, 0.4729843536023291, 0.13504539266190252, 0.42714696454744877, 0.7952100439633365] | [0.1302424531439512, 0.20536207536588197, 0.12517409029705664, 0.10906186008172676, 0.1053970974748876] | [0.04174290393973745, 0.07475259056454941, 0.12632320479540038, 0.15447422019963541, 0.15157171076626952] | [0.0022866204288997725, 0.003678627498748758, 0.003683160892744621, 0.00400232645310054, 0.0038210021466899384] | [0.15927156666666667, 0.17763425000000002, 0.19595731666666666, 0.21273843333333334, 0.23883295] | [0.173275, 0.18888349999999998, 0.204996, 0.219228, 0.2411565] | [0.002634695951810969, 0.004220714249841277, 0.00998830475295748, 0.006389403111069016, 0.0003340202533658322] | [-0.19586786898886585, -0.29721134903975155, -0.6628321537025743, -0.4298992156276662, -0.03810771746602356] | [3.7166154529343496, 5.352297936217936, 11.15849600064413, 7.41209980452889, 1.1099012674603979] | 463.9285 | 6.940705 | 0.003442473 | 5.150187e-05 | 0.4024564 | [0.4024878, 0.40255985, 0.40297232, 0.40350846, 0.4041823] | [0.0, 0.19634954, 0.39269908, 0.58904862, 0.78539816] | [0.0, 0.03806023, 0.14644661, 0.30865828, 0.5] | 2024-02-29 02:42:02.500 | 9.65998 | 0.1283483 | 1.8436 | [1.0, 1.0, 1.0] | 23.51074135 | 1.346434 | 1.1646378 | 19.33803 | 18.331128 | 5.063643 | 73.324512
13 | [32.06902961919449, 32.05436842744548, 32.011875533664835, 31.97370222706483, 31.929433650751378] | [0.00643731291846117, 0.0036025310885696433, 0.002656085568968075, 0.0019434210491607428, 0.0024775548635125977] | [0.18864456981185995, 0.17846549942319023, 0.19170736612730566, 0.1958572379381851, 0.21270853363352993] | [0.02423469332378943, 0.014615948420649451, 0.00929978897713484, 0.005917356200350057, 0.008361832027549462] | [0.1765253206850082, 6.278921826918804e-12, 0.34645749019976224, 0.6990085943972291, 0.4348517824279691] | [0.32412789694718835, 0.0016293432185835043, 0.12819943930773686, 0.08931617681479995, 0.10669203647195175] | [0.04712964027298261, 0.07065061906236081, 0.10846713427027255, 0.15376658294227274, 0.15631793861712628] | [0.003564119359420326, 0.003208817816977168, 0.003288814606560432, 0.0032946819212601925, 0.003964408207296267] | [0.15925108333333332, 0.17369993333333336, 0.19344146666666664, 0.2101951, 0.23809873333333334] | [0.1710055, 0.186875, 0.20549800000000001, 0.21946100000000002, 0.242734] | [0.004700133147420026, 0.008934909562980207, 0.0060900440142796185, 0.0017543627467767275, 0.0015685925390616507] | [-0.32707145585576847, -0.598026835342795, -0.4151998300769258, -0.13561202961761928, -0.1180242869129686] | [5.798310258348422, 10.142548425794342, 7.227594230855635, 2.7431300847978815, 2.4006894811229964] | 432.5726 | 30.39723 | 0.003209202 | 0.0002255133 | 0.402564 | [0.40241238, 0.40259161, 0.40311201, 0.40358071, 0.40412567] | [0.0, 0.19634954, 0.39269908, 0.58904862, 0.78539816] | [0.0, 0.03806023, 0.14644661, 0.30865828, 0.5] | 2024-02-29 02:44:06.500 | 9.65998 | 0.1283483 | 1.8436 | [1.0, 1.0, 1.0] | 25.58112 | 1.449023 | 1.2672268 | 20.32019 | 19.313288 | 5.509682 | 77.253152
14 | [32.05522609931972, 32.043872204124604, 32.00747925606706, 31.972433193840082, 31.93181200621946] | [0.006303556859757, 0.00494311876539635, 0.0022498896857604924, 0.0022577442101007687, 0.002525162794960566] | [0.21713326106813935, 0.19074079033087843, 0.17215364736730998, 0.19955567358959514, 0.23913623731743594] | [0.018280669782172083, 0.01771274963823124, 0.008186680408934393, 0.0072908817212718885, 0.007483932888697937] | [0.8545773457919354, 0.2919667897484351, 0.25421319346536564, 0.5461104046895233, 0.7857824149579931] | [0.2674784721696107, 0.24165652350520647, 0.12164963014770253, 0.10298604227180601, 0.0966201042901343] | [0.04567058160965298, 0.06669364191552063, 0.11554434437689731, 0.15530637956132254, 0.15185437604434937] | [0.0028711684705981615, 0.003796713506823506, 0.0033248117969409763, 0.0038086522757189737, 0.003467849176888781] | [0.15879705000000002, 0.17508003333333333, 0.19247448333333333, 0.21231715, 0.2405645] | [0.169292, 0.18537199999999998, 0.20405, 0.219105, 0.2452565] | [0.004187355470029135, 0.006768783783060311, 0.003133998665335983, 0.005811237824519458, 0.005990228861640401] | [-0.29490901823986787, -0.45938695541873337, -0.22846937968512798, -0.3922387509025482, -0.40021380731183753] | [5.294040151657364, 7.927817062636476, 4.280426728296183, 6.798945973963309, 6.900733226338476] | 380.2318 | 22.55757 | 0.002822075 | 0.000167422 | 0.4027105 | [0.40258112, 0.40272002, 0.40316593, 0.40359631, 0.40409635] | [0.0, 0.19634954, 0.39269908, 0.58904862, 0.78539816] | [0.0, 0.03806023, 0.14644661, 0.30865828, 0.5] | 2024-02-29 02:46:11.500 | 9.65998 | 0.1283483 | 1.8436 | [1.0, 1.0, 1.0] | 27.65385 | 1.551713 | 1.3699168 | 21.27444 | 20.267538 | 5.95616 | 81.070152
15 | [32.05305575321492, 32.037464989157385, 32.00871361706769, 31.971015881020133, 31.932397162891803] | [0.005081701170795585, 0.004527107150690607, 0.0027093313131751986, 0.002363863424647222, 0.0021422404858248588] | [0.15000632683631876, 0.23547704622166066, 0.17518330437293161, 0.1972746226619928, 0.2170552780010846] | [0.02061663469122774, 0.014436881762400594, 0.010207549246711186, 0.008025328932961153, 0.00662137728486674] | [3.449091012797112e-10, 0.5905588383380967, 0.1730572082432954, 0.4191036539798077, 0.6599470390795688] | [0.6164149775768768, 0.17873525363618892, 0.14537478433267173, 0.10952463327901141, 0.0892019440299261] | [0.057415548754149226, 0.059278633836941985, 0.11199666238471995, 0.15578759104849293, 0.16254821316619017] | [0.004376371865858013, 0.0024726819129774324, 0.0038382988473643046, 0.00406665054144824, 0.0034669880116383676] | [0.15900698333333332, 0.17575865000000002, 0.18937706666666668, 0.2107659, 0.23595981666666666] | [0.170574, 0.187942, 0.19895000000000002, 0.218826, 0.24092049999999998] | [0.005910860228108469, 0.004827617323899793, 0.003883914137970158, 0.0045057221537210266, 0.00452847344999904] | [-0.40410215290407053, -0.3371292919447317, -0.27599306402304796, -0.3110322553510944, -0.3062863545061389] | [7.022170176283859, 6.005311993039711, 5.0325595412629625, 5.5376543663313695, 5.390145923500747] | 376.8497 | 17.22934 | 0.002797157 | 0.0001278844 | 0.4027138 | [0.40260766, 0.40279845, 0.40315079, 0.40361373, 0.40408914] | [0.0, 0.19634954, 0.39269908, 0.58904862, 0.78539816] | [0.0, 0.03806023, 0.14644661, 0.30865828, 0.5] | 2024-02-29 02:48:15.500 | 9.65998 | 0.1283483 | 1.8436 | [1.0, 1.0, 1.0] | 29.72553 | 1.654302 | 1.4725058 | 22.17601 | 21.169108 | 6.402199 | 84.676432
16 | [32.038987723760975, 32.03056963940696, 32.01094381181297, 31.968111894372406, 31.929907534926272] | [0.004999263995206589, 0.004387220606271829, 0.0033187428753822046, 0.0022557138940175426, 0.0023554526230988504] | [0.16794353087289982, 0.18476752596436685, 0.20237038801985663, 0.191454012960391, 0.2215501475904007] | [0.0150110599330321, 0.01773364315703984, 0.01115278542274991, 0.007593218575523284, 0.007898837314009954] | [0.735065442775972, 0.008777452529622809, 0.4456728784616195, 0.4389267760299878, 0.45140619064953225] | [0.2666897813011081, 0.2300403869766588, 0.15019089271487335, 0.10721164099580806, 0.09744349933161757] | [0.04889039313399013, 0.06963747016206412, 0.11009795996907346, 0.15501826669520824, 0.15585139914908241] | [0.0031404268915260075, 0.0037172732363470445, 0.003929342702886221, 0.003973974756950872, 0.0036054520718339154] | [0.15821568333333333, 0.17411013333333333, 0.19247683333333335, 0.20925768333333333, 0.23650540000000003] | [0.171757, 0.1859715, 0.20541, 0.2192045, 0.2397955] | [0.0025338862975170648, 0.0066042589859409435, 0.003933444658051696, 0.0037799384434532963, 0.00838572355684796] | [-0.19059319514310308, -0.4508651275561092, -0.2790778391065679, -0.264642751868688, -0.5496865797455984] | [3.649681951857552, 7.822073439962628, 5.081841880797703, 4.796111682425471, 9.226506525701895] | 367.0784 | 13.63458 | 0.002725795 | 0.0001012456 | 0.4027733 | [0.40277981, 0.4028829, 0.40312344, 0.40364944, 0.40411982] | [0.0, 0.19634954, 0.39269908, 0.58904862, 0.78539816] | [0.0, 0.03806023, 0.14644661, 0.30865828, 0.5] | 2024-02-29 02:50:19.500 | 9.65998 | 0.1283483 | 1.8436 | [1.0, 1.0, 1.0] | 31.79358 | 1.756739 | 1.5749428 | 23.0787 | 22.071798 | 6.847577 | 88.287192
17 | [32.03635693065707, 32.02549591904218, 31.996113080553442, 31.961566922236315, 31.93462411814036] | [0.005618728980439443, 0.004626099227572156, 0.0024528188094900738, 0.0020099105061936818, 0.0024163597520208977] | [0.2012455323809732, 0.18735171525772354, 0.18623357816079156, 0.19257062138015124, 0.2240456530230377] | [0.022796633904261843, 0.018768802775857425, 0.008286650013026994, 0.0061687246373174605, 0.007520684480224597] | [6.918730033333986e-10, 1.9828488850848203e-10, 0.43147642760757815, 0.6769579808560131, 0.644010490236693] | [0.03161901562301563, 0.1500593709355483, 0.12038862184193998, 0.09394839318620368, 0.09799446663553348] | [0.04629771929745785, 0.06868193669688094, 0.11412282816396235, 0.15071025098091972, 0.15309198148999648] | [0.0029083728811963123, 0.0038157894600254418, 0.003272589947082622, 0.0033972962143866583, 0.00357096451048784] | [0.15751066666666666, 0.17338941666666663, 0.1928405833333333, 0.20984163333333333, 0.2338355666666667] | [0.1717105, 0.1849005, 0.20523950000000002, 0.22116550000000001, 0.236103] | [0.0055100262916782175, 0.009686609221514306, 0.0037909441118224034, 0.0007389608288562404, 0.003317295064373703] | [-0.3798084091754425, -0.6460846041151397, -0.26864122267358975, -0.07144806037332173, -0.22754306324095872] | [6.653656995574914, 10.909583847611033, 4.893596374952894, 1.7295670161357422, 4.109399444625013] | 317.1072 | 29.73933 | 0.002354915 | 0.0002208515 | 0.4029422 | [0.40281202, 0.40294505, 0.40330541, 0.40372994, 0.40406169] | [0.0, 0.19634954, 0.39269908, 0.58904862, 0.78539816] | [0.0, 0.03806023, 0.14644661, 0.30865828, 0.5] | 2024-02-29 02:52:23.500 | 9.65998 | 0.1283483 | 1.8436 | [1.0, 1.0, 1.0] | 33.86474 | 1.859341 | 1.6775448 | 23.91762 | 22.910718 | 7.293673 | 91.642872
18 | [32.03293846604737, 32.01689404693014, 31.993369935097697, 31.964796275770013, 31.928996619561698] | [0.005976584789447631, 0.003969823668722598, 0.0028372541247370475, 0.0020945951104677026, 0.0022901220677478485] | [0.19163457247407445, 0.19893180522853227, 0.18260207550220642, 0.20523634340937824, 0.21311296824064185] | [0.02424811212889207, 0.013284758141948018, 0.009238272791132913, 0.005843890273973767, 0.0074154164604767125] | [3.51101370199558e-11, 0.45663422413452, 0.521678745314509, 0.9570870337156494, 0.5379383914067295] | [0.18339860312147385, 0.18284609696929804, 0.14056717384921258, 0.09238139317816757, 0.09758738393611076] | [0.04676105928545615, 0.0609988406677886, 0.11414255675145579, 0.15225544890850817, 0.16241211168449787] | [0.003281245683760261, 0.0026480838315917294, 0.0038449265439534763, 0.0033636280461981777, 0.003783171985137923] | [0.15561935, 0.1750339, 0.1926080666666667, 0.21112979999999998, 0.23662850000000002] | [0.168686, 0.1873865, 0.203597, 0.220594, 0.24160150000000002] | [0.006311948982414094, 0.003005016137127077, 0.0047093197155259146, 0.0009645929427268726, 0.007170520888598131] | [-0.4297408584615598, -0.22172444027666113, -0.3283043645733485, -0.08717363735990755, -0.47366235272506174] | [7.428100884941508, 4.1794230961658245, 5.861472622015263, 2.002825564226625, 8.038875046909983] | 317.0673 | 12.80168 | 0.002354864 | 9.507829e-05 | 0.4029614 | [0.40285388, 0.40305048, 0.40333908, 0.40369022, 0.40413105] | [0.0, 0.19634954, 0.39269908, 0.58904862, 0.78539816] | [0.0, 0.03806023, 0.14644661, 0.30865828, 0.5] | 2024-02-29 02:54:27.500 | 9.65998 | 0.1283483 | 1.8436 | [1.0, 1.0, 1.0] | 35.9177 | 1.961108 | 1.7793118 | 24.73955 | 23.732648 | 7.736138 | 94.930592
19 | [32.023522891666246, 32.00944757545745, 31.992626080470735, 31.958923497372332, 31.932498317153907] | [0.004103389684790605, 0.004431427838660817, 0.0028886279325198785, 0.002142819947797015, 0.0018590839756546318] | [0.17459476605114244, 0.18640569838454701, 0.1860410158385828, 0.20879344957831436, 0.21037140830379486] | [0.014699807696047472, 0.013566446429912473, 0.008697385525895544, 0.007204521107344261, 0.005472040993572644] | [0.2908377272678885, 0.6838820957543933, 0.7277896913039392, 0.44380747550459493, 0.794417267917231] | [0.21773028857570376, 0.2140130956470511, 0.13920160651956787, 0.09385497136158237, 0.07953724956310174] | [0.04895978402982748, 0.06621301085985976, 0.10376471947891552, 0.15158064785931935, 0.15177828718443043] | [0.0025268254601770847, 0.0033993177183120346, 0.00347695160666407, 0.0033853398482168082, 0.002895599576822107] | [0.15967523333333336, 0.17350641666666666, 0.18994846666666668, 0.20953541666666667, 0.23292436666666666] | [0.17346, 0.184173, 0.200888, 0.21492699999999998, 0.23859950000000002] | [0.0044808823274878114, 0.003460770019559612, 4.1262423514687606e-05, 0.007744950709291934, 0.0013786813015953996] | [-0.3147702341452001, -0.2502572332476842, -0.030498881215017957, -0.5172496446777913, -0.1049518234897204] | [5.6292155849894705, 4.624007508382135, 1.1141923220279208, 8.815462020537062, 2.1728975449360215] | 287.4256 | 18.30729 | 0.002135325 | 0.0001360074 | 0.4030459 | [0.40296923, 0.40314179, 0.40334822, 0.40376247, 0.40408789] | [0.0, 0.19634954, 0.39269908, 0.58904862, 0.78539816] | [0.0, 0.03806023, 0.14644661, 0.30865828, 0.5] | 2024-02-29 02:56:31.500 | 9.65998 | 0.1283483 | 1.8436 | [1.0, 1.0, 1.0] | 37.98445 | 2.063457 | 1.8816608 | 25.5578 | 24.550898 | 8.181134 | 98.203592
20 | [32.015852378507915, 32.00608412314805, 31.996056408688876, 31.956982049966307, 31.92839883368834] | [0.0046098891201756, 0.004545739762382069, 0.002638755515137792, 0.0019677063902721506, 0.0022308033394479337] | [0.1974966018171005, 0.18749955548430086, 0.1911911475990229, 0.18704595087726372, 0.20650439597176917] | [0.013878279545701444, 0.015302718870809529, 0.007814670695697148, 0.006245854428168356, 0.007029741243157252] | [0.7332978644895091, 0.44011970194220246, 0.7765703483869669, 0.5861667998444106, 0.6079866283014859] | [0.2110309376308947, 0.22133961800171295, 0.12415347475014367, 0.09470721342746834, 0.09771743702333588] | [0.04834926007106688, 0.06451663314549494, 0.09998308999344552, 0.16227669754191698, 0.16298665281684444] | [0.002437556140693083, 0.0034040653300628715, 0.0029787546404879735, 0.0036927353232414344, 0.00380854715955407] | [0.15762268333333337, 0.17091266666666668, 0.1892532833333333, 0.20933815000000003, 0.23866216666666665] | [0.1693635, 0.18460900000000002, 0.2032095, 0.2180435, 0.2420075] | [0.004092148615812331, 0.004471991751905791, 0.002167678553348497, 0.0045757036457133755, 0.00458948073210111] | [-0.28867462784612136, -0.31334833527438927, -0.16562867148833088, -0.3141510456374769, -0.3107305374264707] | [5.191006544000637, 5.604371059238916, 3.2577790173261127, 5.564265439640261, 5.471145099184754] | 298.6868 | 22.37719 | 0.002219504 | 0.0001662821 | 0.4030529 | [0.40306325, 0.40318305, 0.4033061, 0.40378636, 0.40413842] | [0.0, 0.19634954, 0.39269908, 0.58904862, 0.78539816] | [0.0, 0.03806023, 0.14644661, 0.30865828, 0.5] | 2024-02-29 02:58:36.500 | 9.65998 | 0.1283483 | 1.8436 | [1.0, 1.0, 1.0] | 40.08005 | 2.167297 | 1.9855008 | 26.34298 | 25.336078 | 8.632612 | 101.344312
21 | [32.016965572158554, 32.011253274887906, 31.97815721475587, 31.954981709577847, 31.930472875819785] | [0.00488342588317444, 0.004175874853165773, 0.0026933105018122298, 0.0018223709777265525, 0.002175527576976067] | [0.17572204618306042, 0.19580987224022106, 0.17580738948541552, 0.1961543434022608, 0.2073915245968787] | [0.015762969511701915, 0.016942110429994883, 0.010820443898859772, 0.00540165917670244, 0.007083424700847103] | [0.5433376231736555, 1.9805601603195555e-11, 0.0234577719809268, 0.7731094260838709, 0.5230435902045844] | [0.25096371537507334, 0.026262187992793173, 0.14840075653744808, 0.08344625705107135, 0.09518036129995758] | [0.05054718050773199, 0.07332739272466848, 0.12356436540643201, 0.15313205662515572, 0.15918100442850136] | [0.003042696933548574, 0.0035184810755024714, 0.004250510331202433, 0.0030705102351565048, 0.0036208076824078995] | [0.1570947666666667, 0.17582338333333333, 0.18994008333333337, 0.21034898333333332, 0.23052170000000002] | [0.17172549999999998, 0.1864405, 0.19691150000000002, 0.219603, 0.233441] | [0.004254033100246055, 0.011344611194436253, 0.009090750387877631, 0.0019219900646000087, 0.0032040142204628596] | [-0.30083580820444494, -0.751996783348503, -0.6057513342846338, -0.14443922749954025, -0.21949583395173303] | [5.4130533942566315, 12.601763672726538, 10.247641264786091, 2.8546110556232462, 3.965310549526776] | 267.118 | 29.68906 | 0.001984853 | 0.0002206082 | 0.403163 | [0.4030496, 0.40311964, 0.40352595, 0.40381098, 0.40411286] | [0.0, 0.19634954, 0.39269908, 0.58904862, 0.78539816] | [0.0, 0.03806023, 0.14644661, 0.30865828, 0.5] | 2024-02-29 03:00:40.500 | 9.65998 | 0.1283483 | 1.8436 | [1.0, 1.0, 1.0] | 42.13665 | 2.269153 | 2.0873568 | 27.09352 | 26.086618 | 9.075464 | 104.346472
22 | [32.01978314483034, 32.00308901653793, 31.98071087017232, 31.958823223445588, 31.92969766904651] | [0.0058898631298269, 0.0036822579316244247, 0.0027278623455543527, 0.0021932312730520744, 0.0024171084246386743] | [0.18874534479538796, 0.17622198857986948, 0.19080689103893933, 0.1938921233056754, 0.20903807359862348] | [0.021478749641094964, 0.01452198257343351, 0.008524944107538599, 0.00684876421724948, 0.007415656340560211] | [0.2500921458330988, 0.06721655222726863, 0.6291710252538223, 0.6300751791934883, 0.679272982592613] | [0.2918112203944525, 0.20082477084650116, 0.12902054059958798, 0.10185592578830768, 0.10431888747634195] | [0.04185894631533649, 0.06892699681765846, 0.11187799682184174, 0.1562803173552063, 0.15294792301623938] | [0.0028776712447970386, 0.00322144768789891, 0.0034576755761155085, 0.003820634052342545, 0.003820350531538041] | [0.1554635666666666, 0.17338750000000003, 0.1891881, 0.20819240000000003, 0.23306026666666665] | [0.166381, 0.1840945, 0.20305299999999998, 0.216574, 0.237151] | [0.005693661439641924, 0.007290887252204445, 0.0021214965513381883, 0.0024405783767464696, 0.0005027857350874425] | [-0.39058721711994127, -0.4929396480841439, -0.1636818109241576, -0.17866753210169647, -0.05126252100862381] | [6.808647650870258, 8.464585166286389, 3.241801754339732, 3.4158151521345568, 1.3512477623843926] | 263.1724 | 18.37849 | 0.001955367 | 0.0001365519 | 0.4031578 | [0.40301506, 0.40321979, 0.40349457, 0.4037637, 0.40412241] | [0.0, 0.19634954, 0.39269908, 0.58904862, 0.78539816] | [0.0, 0.03806023, 0.14644661, 0.30865828, 0.5] | 2024-02-29 03:02:44.500 | 9.65998 | 0.1283483 | 1.8436 | [1.0, 1.0, 1.0] | 44.20756 | 2.371742 | 2.1899458 | 27.79653 | 26.789628 | 9.521503 | 107.158512
23 | [32.00556487116417, 32.004069488939095, 31.97769292395192, 31.954109415417008, 31.92857570987875] | [0.0057590780257504425, 0.004561274947546528, 0.0028212696481903212, 0.0020436589012800682, 0.0020174010559572864] | [0.2046522723641946, 0.20207104437580914, 0.19230205582241577, 0.1948307551815902, 0.19948028109439964] | [0.01820838743084703, 0.015974165371720573, 0.007960589419457988, 0.006454822955934446, 0.006686246223235518] | [0.6016868170396825, 0.3459702376930438, 0.9188443612191539, 0.6008404417914313, 0.477925527656836] | [0.255772432170397, 0.20900462981425616, 0.1320382563715133, 0.09469984896134066, 0.09191524391467533] | [0.0475567947345672, 0.06989420672979185, 0.10451163365726512, 0.15837245037853154, 0.15918539276971] | [0.0028966325854521973, 0.003452772518395926, 0.0033146982874101456, 0.0035932668446490893, 0.003496850688386569] | [0.15510675, 0.17258325, 0.1876803, 0.20734803333333338, 0.23302861666666666] | [0.166095, 0.1834425, 0.20155299999999998, 0.21537699999999999, 0.23687950000000002] | [0.006503928536325346, 0.008066948713674386, -0.0019435495131733746, 0.005741461186424684, 0.003980753598798173] | [-0.4423181278501015, -0.5420211381890744, 0.09426414482992668, -0.3882891407026708, -0.2696758281390751] | [7.633170385531453, 9.239106020867162, -0.84735376541914, 6.739415487497402, 4.776888304668543] | 249.5585 | 15.75577 | 0.001855018 | 0.0001171158 | 0.4032263 | [0.40318942, 0.40320776, 0.40353166, 0.40382171, 0.40413624] | [0.0, 0.19634954, 0.39269908, 0.58904862, 0.78539816] | [0.0, 0.03806023, 0.14644661, 0.30865828, 0.5] | 2024-02-29 03:04:48.500 | 9.65998 | 0.1283483 | 1.8436 | [1.0, 1.0, 1.0] | 46.27794 | 2.474268 | 2.2924718 | 28.4983 | 27.491398 | 9.967269 | 109.965592
24 | [32.0180086536815, 32.00024273549645, 31.978913420760684, 31.955551442791688, 31.9294742848755] | [0.006731141957493655, 0.003997362349130843, 0.002405781806507723, 0.0020528382987206654, 0.0020549270328261288] | [0.2109007871249422, 0.17011492984068122, 0.1818956498133999, 0.19179009743352693, 0.2051776490604258] | [0.02150897945134385, 0.0120908068248213, 0.007357587905026765, 0.005887121908762077, 0.006441380244025833] | [0.5761025827911016, 0.7132996043842006, 0.6863440274265863, 0.8693203894605778, 0.6216751659228347] | [0.2917186741898955, 0.21007099221700382, 0.11896993240761793, 0.09619371475661875, 0.09050766411169596] | [0.041169885535591755, 0.06766133553732168, 0.11132161576087718, 0.14419271188266958, 0.16146972904657964] | [0.002847090154565473, 0.003430330162407827, 0.003179428244306898, 0.0033334262333789407, 0.0034968432113760494] | [0.15430546666666664, 0.17203125, 0.18583959999999997, 0.20743056666666665, 0.22956366666666664] | [0.16976049999999998, 0.1860415, 0.1983805, 0.21819850000000002, 0.2331245] | [0.003513706886287935, 0.0014663383534509568, 0.00016007449430105602, -0.001888796803845891, 0.002499372360980969] | [-0.25239491095782285, -0.123181286142652, -0.03887241336368124, 0.09671834259176983, -0.1758949514038886] | [4.6193979483822964, 2.6002674611280896, 1.2542661123027434, -0.960581826585311, 3.290184081485692] | 250.4253 | 17.9072 | 0.001860757 | 0.0001330574 | 0.403212 | [0.40303681, 0.40325472, 0.40351666, 0.40380396, 0.40412517] | [0.0, 0.19634954, 0.39269908, 0.58904862, 0.78539816] | [0.0, 0.03806023, 0.14644661, 0.30865828, 0.5] | 2024-02-29 03:06:53.500 | 9.65998 | 0.1283483 | 1.8436 | [1.0, 1.0, 1.0] | 48.35326 | 2.57711 | 2.3953138 | 29.2047 | 28.197798 | 10.41441 | 112.791192
25 | [32.01236172934065, 31.993833313849887, 31.97587998261157, 31.953456018830103, 31.92195783576675] | [0.00626117199412088, 0.004295580571517077, 0.0025327735194629387, 0.001982219044267041, 0.0022505210473191847] | [0.2093971803066017, 0.19693762820999994, 0.1868273251734751, 0.1738050432154088, 0.19756850247617064] | [0.023410662816490877, 0.014618687130490382, 0.008410403622030833, 0.006688351305752685, 0.007294908672513498] | [0.19292242495118322, 0.41405059269728284, 0.47333464863142316, 0.4321559602381304, 0.53408572383832] | [0.28361643565766564, 0.19999550550484702, 0.12328230670967533, 0.1035800252402911, 0.10322658175921047] | [0.04047071736899999, 0.06278165128300284, 0.11459305008546661, 0.16480066989705633, 0.15824901865027963] | [0.0026786291441290855, 0.0029843950981805014, 0.0033752344051245844, 0.004089936172356631, 0.0039069604231676104] | [0.15370515, 0.17192113333333336, 0.18783770000000002, 0.20337853333333333, 0.2312327166666667] | [0.16612949999999999, 0.184924, 0.2010685, 0.2091135, 0.2363985] | [0.0037062492818588423, 0.0030498202483088144, 0.0026226936845984063, 0.004383688182711765, 0.002775554799274207] | [-0.2637581735327774, -0.22324551535576298, -0.1952159227856017, -0.30173907356521024, -0.1930146564808577] | [4.785402508518516, 4.179541259434376, 3.7359945400315695, 5.3575017409228245, 3.5564416940639085] | 263.6152 | 14.86443 | 0.0019591 | 0.0001104675 | 0.4032366 | [0.40310605, 0.40333339, 0.40355394, 0.40382975, 0.40421785] | [0.0, 0.19634954, 0.39269908, 0.58904862, 0.78539816] | [0.0, 0.03806023, 0.14644661, 0.30865828, 0.5] | 2024-02-29 03:08:57.500 | 9.65998 | 0.1283483 | 1.8436 | [1.0, 1.0, 1.0] | 50.42573 | 2.679787 | 2.4979908 | 29.88327 | 28.876368 | 10.86083 | 115.505472
26 | [31.999250552114496, 31.990463316734253, 31.976218926855775, 31.944551786611576, 31.92402262414089] | [0.005380940599239282, 0.004350796989760483, 0.0025650608237447535, 0.0015704862179040286, 0.0025533437595486688] | [0.17039095659295778, 0.18269466835761095, 0.17947356811374293, 0.16757152555949273, 0.21452528878075228] | [0.020536234578890453, 0.01241464518385874, 0.008139740223580822, 0.00565551548719353, 0.008082812312055671] | [0.14351264408238612, 0.8829364366766352, 0.5858638816151064, 0.27730010219569845, 0.596783453203134] | [0.298855501449001, 0.21359205125661837, 0.12839007834473587, 0.08654477888461906, 0.10787204897143847] | [0.045655947451442414, 0.05931180141074277, 0.11479122840128131, 0.1621854858490428, 0.1545375433084748] | [0.003203320089172028, 0.0030507089318630473, 0.0035481947614470974, 0.0033400809129833092, 0.003980329795582446] | [0.1537094, 0.17140541666666664, 0.18562130000000002, 0.2023424666666667, 0.22651443333333338] | [0.16629349999999998, 0.18546200000000002, 0.19830550000000002, 0.21236899999999997, 0.229761] | [0.005337339266040052, 0.001314281376959722, 0.003595758495365417, 0.003050900545478433, 0.00420046083653143] | [-0.36801185680024967, -0.11327227936476762, -0.25586874850940333, -0.21686153121721036, -0.2830221438977651] | [6.449643677966797, 2.438481190024364, 4.6789723736000575, 4.0068801315567875, 4.972504082384651] | 251.6422 | 25.27893 | 0.001870866 | 0.0001879395 | 0.4033174 | [0.4032669, 0.40337477, 0.40354977, 0.40393939, 0.40419238] | [0.0, 0.19634954, 0.39269908, 0.58904862, 0.78539816] | [0.0, 0.03806023, 0.14644661, 0.30865828, 0.5] | 2024-02-29 03:11:02.500 | 9.65998 | 0.1283483 | 1.8436 | [1.0, 1.0, 1.0] | 52.51665 | 2.783375 | 2.6015788 | 30.50916 | 29.502258 | 11.31121 | 118.009032
27 | [31.99867787497784, 31.990668995127333, 31.973208827000693, 31.949824758474474, 31.92917872052726] | [0.00840783707375556, 0.00497244545588388, 0.0022766086954570147, 0.001998889599705504, 0.0019038554735968313] | [0.20745167118538066, 0.20861156320068708, 0.1762587055543121, 0.1831348939233184, 0.19697818388677457] | [0.03411224463305121, 0.01370351988397413, 0.006608581161821524, 0.005743493037945213, 0.006291403429497325] | [1.1001355548767577e-08, 0.9999999996127997, 0.8296316661381804, 0.8620311408906961, 0.4853330556720732] | [0.09335800988210172, 0.02997788874591319, 0.11540299550114014, 0.09790730059591235, 0.08781325525799986] | [0.04233565284202978, 0.051342462830936464, 0.1119090375972327, 0.14816554390777115, 0.16285593182419378] | [0.0038605430399810264, 0.0026536137477269125, 0.0031186835621474967, 0.003491629973303796, 0.003417975949634525] | [0.15231900000000004, 0.16919281666666666, 0.18593588333333338, 0.20427866666666666, 0.22820395] | [0.1635525, 0.1831245, 0.19896950000000002, 0.2130285, 0.2297365] | [0.0056898336309580124, -0.0003168062439947906, 0.0001948888208379343, -0.001947345805359438, 0.0040483440730475495] | [-0.3896558156809376, -0.008018663107950796, -0.03918466432645526, 0.09985707786295991, -0.27449648228156975] | [6.779867857292262, 0.740389757287128, 1.2305048815518336, -1.0048528150246696, 4.856496722799103] | 212.2246 | 12.35581 | 0.001577839 | 9.186247e-05 | 0.4033566 | [0.40327393, 0.40337225, 0.40358677, 0.40387446, 0.40412881] | [0.0, 0.19634954, 0.39269908, 0.58904862, 0.78539816] | [0.0, 0.03806023, 0.14644661, 0.30865828, 0.5] | 2024-02-29 03:13:06.500 | 9.65998 | 0.1283483 | 1.8436 | [1.0, 1.0, 1.0] | 54.5685759 | 2.884978 | 2.7031818 | 31.16027 | 30.153368 | 11.75296 | 120.613472
28 | [31.992428364580658, 31.975697859333295, 31.97175202087661, 31.950605521070607, 31.930479570204536] | [0.004524436326792027, 0.004415699985167088, 0.0028341043473541373, 0.0021253576314155605, 0.0022686422414182478] | [0.17880765583207614, 0.19814364559538467, 0.18312689503718826, 0.19479087606898604, 0.20303848675884506] | [0.01835596882395604, 0.01477534883645417, 0.009840930245288863, 0.006506514502984627, 0.007413101411051209] | [1.1739275884714573e-08, 0.45517652034199185, 0.3638378754840802, 0.6830772154242424, 0.5134520866817129] | [0.2556221841652693, 0.2033798836931211, 0.14178231644217415, 0.09805776740126457, 0.10131425801799064] | [0.048684935682896446, 0.06465678520522844, 0.10867910361053901, 0.14613366131730166, 0.15124736991240395] | [0.0027717462487530475, 0.0031335878466233896, 0.0036748792869122195, 0.0034429198782583406, 0.0036654430624020514] | [0.15495416666666662, 0.1674337333333333, 0.18391588333333334, 0.20111838333333332, 0.2279454333333333] | [0.165556, 0.1793035, 0.1964415, 0.20687, 0.23418299999999997] | [0.006263647870251967, 0.005945428289034181, 0.003576679310809292, 0.0003732342618588151, 0.0043224320417540076] | [-0.42764452113249085, -0.4071152753939542, -0.25522986417062654, -0.045725516127001466, -0.29153143037225937] | [7.409506877806396, 7.09129631716619, 4.676182314371037, 1.2739299876701045, 5.121313278361267] | 188.5292 | 14.92589 | 0.001401936 | 0.0001109915 | 0.403419 | [0.40335064, 0.40355618, 0.40360468, 0.40386484, 0.40411277] | [0.0, 0.19634954, 0.39269908, 0.58904862, 0.78539816] | [0.0, 0.03806023, 0.14644661, 0.30865828, 0.5] | 2024-02-29 03:15:10.500 | 9.65998 | 0.1283483 | 1.8436 | [1.0, 1.0, 1.0] | 56.6387 | 2.942737 | 2.7609408 | 31.38284 | 30.375938 | 12.00409 | 121.503752
29 | [32.004511356966695, 31.983431108941858, 31.97072705705197, 31.953087817683, 31.939437494914976] | [0.006543406382010586, 0.004402478166061058, 0.0023537928200702417, 0.0017646988373589444, 0.002239484934245433] | [0.23551137133052724, 0.19397118805566382, 0.18097251051656782, 0.1958163388904488, 0.20670177157294045] | [0.018988953408257115, 0.014853369534093502, 0.008505482070461267, 0.005229637779751696, 0.007261926340335262] | [0.8526560948261859, 0.43472884333161965, 0.2707430440890194, 0.7771143972852476, 0.5351816518311334] | [0.2560064600137509, 0.20736309878927534, 0.12091932507326637, 0.08137002180800515, 0.09862315285162884] | [0.037391050142663085, 0.0637517470404112, 0.11604967336077832, 0.149610508291264, 0.1549322582499566] | [0.002249592058565629, 0.003149851716144193, 0.003319522149698437, 0.002911609927074218, 0.003639532309853208] | [0.15175056666666667, 0.1698879, 0.18402928333333335, 0.20439993333333334, 0.22346543333333335] | [0.164817, 0.181085, 0.19337549999999998, 0.2120745, 0.229546] | [0.003493110106081477, 0.006638546667792409, 0.005684551257797269, 0.0005287673831651481, 0.005204188180096544] | [-0.24978515506870766, -0.4506181088664097, -0.3886127952047869, -0.0579299344242382, -0.34850951844938427] | [4.554906159829574, 7.775675270336784, 6.782704612761704, 1.5060491846183053, 6.034969426554653] | 165.093 | 24.35855 | 0.001227208 | 0.0001810678 | 0.4034238 | [0.40320234, 0.40346115, 0.40361729, 0.40383429, 0.40400238] | [0.0, 0.19634954, 0.39269908, 0.58904862, 0.78539816] | [0.0, 0.03806023, 0.14644661, 0.30865828, 0.5] | 2024-02-29 03:17:14.500 | 9.65998 | 0.1283483 | 1.8436 | [1.0, 1.0, 1.0] | 58.7161 | 2.942737 | 2.7609408 | 31.11341 | 30.106508 | 12.00409 | 120.426032
30 | [31.996162011137066, 31.97433814073733, 31.972870609604886, 31.950115822604328, 31.93723892619882] | [0.005622509795858948, 0.004680694833254594, 0.0024936140590426413, 0.001712044880439442, 0.001982528904907562] | [0.16987960255789059, 0.20573229259955794, 0.1622774849259514, 0.17737257970567688, 0.2119447708337323] | [0.02281068429769442, 0.013702247130143631, 0.00878331663782223, 0.00550567249326835, 0.005966377943500065] | [3.3458791293128343e-12, 0.812502110549344, 0.3286900955205274, 0.5513810348307645, 0.7332511726203332] | [0.005733634629569084, 0.20542789625806152, 0.14072423835041475, 0.08681308874676284, 0.08443672511191144] | [0.04889153544202696, 0.056777268129708514, 0.11753736523100744, 0.1582571050252417, 0.1542681225473863] | [0.0036408539228197224, 0.0027900178125289015, 0.0039540155218008, 0.0033069490809139834, 0.0031162279080629825] | [0.15393880000000001, 0.17036443333333331, 0.18314151666666667, 0.20228370000000004, 0.22820366666666667] | [0.1653345, 0.184848, 0.197135, 0.209612, 0.234238] | [0.00707990350830599, 0.001763253174848299, 0.003012012242005474, 0.0027563811888975005, 0.002358241962093718] | [-0.47895939397621357, -0.14312166636162355, -0.21923127514341378, -0.19967569309697997, -0.16592974495532123] | [8.214205784288332, 2.9320076899639997, 4.102772009623285, 3.758172111851887, 3.115291343302375] | 163.9573 | 25.05364 | 0.001219076 | 0.000186282 | 0.4034505 | [0.40330481, 0.40357289, 0.40359093, 0.40387087, 0.40402947] | [0.0, 0.19634954, 0.39269908, 0.58904862, 0.78539816] | [0.0, 0.03806023, 0.14644661, 0.30865828, 0.5] | 2024-02-29 03:19:19.500 | 9.65998 | 0.1283483 | 1.8436 | [1.0, 1.0, 1.0] | 60.78649 | 2.84308 | 2.6612838 | 30.75096 | 29.744058 | 11.5708 | 118.976232
31 | [31.983179923348832, 31.980826756516617, 31.96836335391348, 31.956859928352085, 31.95234693610029] | [0.0051351527327485585, 0.0036711072589481787, 0.0025678906695464796, 0.0017162342971491996, 0.0019309134300019625] | [0.17323736357359354, 0.16270120924447173, 0.1852098707291272, 0.18044989579025295, 0.19107033294005982] | [0.020833834184361303, 0.013350619362778305, 0.008472081409712963, 0.005014702059875494, 0.006171262404903351] | [1.7800719787075536e-09, 0.25460284280026757, 0.4888155129835915, 0.8101931712850794, 0.5689822356874907] | [0.14745184105798562, 0.20912165403445024, 0.12578828474517934, 0.08492144023272301, 0.09115000406526601] | [0.04383191036544343, 0.06626425590588836, 0.11702892938826226, 0.15739055366018095, 0.16758148853379007] | [0.002923436231323556, 0.0032912227673049152, 0.0035223774974894, 0.003229081528177354, 0.0036655533349527663] | [0.15280933333333335, 0.1697977, 0.18659185000000006, 0.20303571666666664, 0.22969665000000003] | [0.1673215, 0.1836815, 0.198871, 0.2137775, 0.23427199999999998] | [0.003459283409797711, 0.00529541160794954, 0.002958425810788458, -0.00125537571856651, 0.0022525906738268832] | [-0.25018522662572473, -0.3650981856372823, -0.2155414236952662, 0.05715898681942057, -0.16045736491382628] | [4.602521754517053, 6.415554480984224, 4.041460865393732, -0.34710546704623163, 3.0495027806634156] | 93.09981 | 19.51058 | 0.0006925012 | 0.0001451249 | 0.4035314 | [0.40346423, 0.40349315, 0.40364635, 0.40378786, 0.40384341] | [0.0, 0.19634954, 0.39269908, 0.58904862, 0.78539816] | [0.0, 0.03806023, 0.14644661, 0.30865828, 0.5] | 2024-02-29 03:21:23.500 | 9.65998 | 0.1283483 | 1.8436 | [1.0, 1.0, 1.0] | 62.85193 | 2.740807 | 2.5590108 | 29.03853 | 28.031628 | 11.12613 | 112.126512
32 | [31.96262227855495, 31.969331738143897, 31.962242136814826, 31.96566286467873, 31.967719933610898] | [0.004716422874223202, 0.003910480977208674, 0.0024611025717799816, 0.0017587807499084972, 0.001901716110774418] | [0.2060240107211997, 0.17201608564036142, 0.17837830811973587, 0.16722343083711544, 0.18835944218381706] | [0.016068765115424134, 0.010833094646577255, 0.008514839825342992, 0.005442760786625676, 0.0063083380021845496] | [0.4117259865776638, 0.9700618003472187, 0.3728486073462153, 0.6506975460128397, 0.47640008141553214] | [0.210098110849866, 0.2032267822890934, 0.12644319370087095, 0.09403388012337326, 0.09192090342149763] | [0.04725043839558807, 0.06255866857857328, 0.12176384486205127, 0.1658438500579802, 0.17864082315131347] | [0.0023579548727801275, 0.0030756788813194615, 0.00366883477575752, 0.0037660145238218833, 0.0039183507656496905] | [0.1548199333333333, 0.17125053333333332, 0.1865471833333333, 0.20475783333333333, 0.22955015] | [0.1666665, 0.1854145, 0.1984465, 0.216877, 0.2312595] | [0.00632795715748417, 0.0013105218675762568, 0.004813094708293419, -0.0019439312507718545, 0.005555307656007063] | [-0.43134308097631435, -0.11282380715532966, -0.3330067886553969, 0.09894994653730545, -0.36991531954461093] | [7.461956586533489, 2.4279033218187624, 5.899066413465069, -0.9786408543338798, 6.366542803188377] | -12.53691 | 10.83436 | -9.33113e-05 | 8.063931e-05 | 0.4037063 | [0.40371696, 0.40363444, 0.40372164, 0.40367956, 0.40365426] | [0.0, 0.19634954, 0.39269908, 0.58904862, 0.78539816] | [0.0, 0.03806023, 0.14644661, 0.30865828, 0.5] | 2024-02-29 03:23:27.500 | 9.65998 | 0.1283483 | 1.8436 | [1.0, 1.0, 1.0] | 64.91997 | 2.638357 | 2.4565608 | 25.54499 | 24.538088 | 10.6807 | 98.152352
33 | [31.973498799882528, 31.96684427474618, 31.970190578561, 31.96623743968294, 31.979768327256675] | [0.005391851792604388, 0.003909433591879573, 0.002148261674482016, 0.0018679091426824536, 0.0016459754281107136] | [0.20526504389779365, 0.17124942469917936, 0.15678725005457217, 0.1660158076369156, 0.17045624687311656] | [0.019541684020760855, 0.012213243921174285, 0.007240963066873109, 0.005831917801278328, 0.005162345135658785] | [0.2646509725829146, 0.6257764486426135, 0.43390881904360223, 0.6278124564012368, 0.6170223099418833] | [0.2453934442326533, 0.20433512196465736, 0.1241481954079771, 0.10077957515254939, 0.08673374395003575] | [0.051768365077812684, 0.06712796973685786, 0.12791188540138632, 0.17363805197452775, 0.18540753576991054] | [0.0029925390649570794, 0.003310418167309302, 0.003812733965215688, 0.004220541831078494, 0.0038693997061563833] | [0.15468606666666668, 0.17392143333333335, 0.1874195833333333, 0.20666469999999998, 0.23652336666666665] | [0.16665000000000002, 0.18411499999999997, 0.20002, 0.2158285, 0.2395625] | [0.006931392346081692, 0.006173771651029026, 0.002728233710270935, -0.000808361424100236, 0.005164823656396728] | [-0.4697396961108116, -0.42211073272280375, -0.20161144438400497, 0.027360783094253677, -0.3458150332509669] | [8.072050217355349, 7.3434412616725036, 3.831602359959628, 0.150036381037087, 6.00222494003316] | -41.48822 | 23.72838 | -0.0003086914 | 0.0001765501 | 0.4036924 | [0.40358321, 0.40366503, 0.40362388, 0.40367249, 0.40350615] | [0.0, 0.19634954, 0.39269908, 0.58904862, 0.78539816] | [0.0, 0.03806023, 0.14644661, 0.30865828, 0.5] | 2024-02-29 03:25:32.500 | 9.65998 | 0.1283483 | 1.8436 | [1.0, 1.0, 1.0] | 67.01194 | 2.534681 | 2.3528848 | 22.41439 | 21.407488 | 10.22993 | 85.629952
34 | [31.964394132943337, 31.957373582805428, 31.965280311362264, 31.969201720115187, 31.981938287707397] | [0.004682073028136506, 0.003506719011106715, 0.0018141143245902155, 0.001583218335321676, 0.0017757411578495962] | [0.15665811954270215, 0.1695765663284199, 0.1473786001627413, 0.15291537008256828, 0.16896006836388877] | [0.01899517856795243, 0.010833773857629382, 0.006061596930589267, 0.004872871458618404, 0.005706806907222875] | [9.567263092868927e-10, 0.6545976288549377, 0.4537674508854126, 0.662960289898777, 0.5526918659704119] | [0.017456619633689243, 0.18473056091984008, 0.11087941023993086, 0.0921437140261363, 0.09445510573729984] | [0.05278382230449696, 0.07277156783985528, 0.1341149728761044, 0.1807887199597238, 0.1894218345678944] | [0.003549568594955223, 0.0032484550979702265, 0.0035867561515371656, 0.004038855212511948, 0.004309317194977831] | [0.15409733333333336, 0.17382216666666664, 0.18705108333333334, 0.20783536666666663, 0.23378116666666665] | [0.166902, 0.1852345, 0.200706, 0.2186555, 0.2403495] | [0.005556122131160509, 0.006940998684175086, 0.0003531247211083944, -0.00042626740579220927, 0.0007339807427906099] | [-0.3827639600707186, -0.47055251509015134, -0.05077666010569127, 0.0034185593917347924, -0.06413756057957655] | [6.697569348757287, 8.107278705190412, 1.4404096182330584, 0.5268311048750571, 1.5276747095503003] | -74.80385 | 13.5218 | -0.0005567295 | 0.0001006363 | 0.403778 | [0.40369517, 0.40378154, 0.40368427, 0.40363604, 0.40347949] | [0.0, 0.19634954, 0.39269908, 0.58904862, 0.78539816] | [0.0, 0.03806023, 0.14644661, 0.30865828, 0.5] | 2024-02-29 03:27:36.500 | 9.65998 | 0.1283483 | 1.8436 | [1.0, 1.0, 1.0] | 69.08128139 | 2.432143 | 2.2503468 | 19.65963 | 18.652728 | 9.784117 | 74.610912
35 | [31.956182729992474, 31.951119514991888, 31.96161951271824, 31.970995230237705, 31.9833239938962] | [0.0044238047924765826, 0.003187240891758681, 0.0019278228855839083, 0.0015990548681697478, 0.0015601325961811015] | [0.1684748488337111, 0.16675808529016511, 0.1483761310081353, 0.15203882450987383, 0.16405043261658836] | [0.015222157363515986, 0.00904710934880521, 0.006674840652245826, 0.0051872781670871705, 0.005376270576483019] | [0.3843075818274069, 0.8931685632211935, 0.3686846079058845, 0.5275796455644247, 0.3812802181882522] | [0.23922607550328587, 0.1703076374047315, 0.11819420284738184, 0.09435500025484983, 0.08677130915574745] | [0.05487142505416176, 0.07615366338706742, 0.13323280282064043, 0.18558160855924588, 0.20292330015428361] | [0.003143182996548209, 0.0031415453569209207, 0.0037794094369697022, 0.0042275717017364114, 0.004211309332480453] | [0.15461921666666667, 0.17379763333333334, 0.19067348333333328, 0.2093962, 0.2375668333333333] | [0.166885, 0.1851065, 0.2037805, 0.218898, 0.241191] | [0.005386390213501223, 0.0024975775100319767, 0.004258125750836701, 0.002487549253535769, 0.005264439130673173] | [-0.37139900052554764, -0.18809898219859492, -0.29783358168161805, -0.1807592841583908, -0.3523192487484123] | [6.508574168924494, 3.6227280637843022, 5.347535398623615, 3.4356679517490494, 6.109628972739691] | -103.5153 | 7.351506 | -0.0007706076 | 5.472745e-05 | 0.4038489 | [0.4037962, 0.40385852, 0.4037293, 0.40361399, 0.40346246] | [0.0, 0.19634954, 0.39269908, 0.58904862, 0.78539816] | [0.0, 0.03806023, 0.14644661, 0.30865828, 0.5] | 2024-02-29 03:29:40.500 | 9.65998 | 0.1283483 | 1.8436 | [1.0, 1.0, 1.0] | 71.13711 | 2.330274 | 2.1484778 | 17.21026 | 16.203358 | 9.341208 | 64.813432
36 | [31.95963883846864, 31.954072102945624, 31.961859868951336, 31.971212345344025, 31.991357575751223] | [0.0038073260405512427, 0.0034400698774559404, 0.0017496712308392387, 0.0013957293463962308, 0.0016110800777248578] | [0.15052556926214877, 0.1513269062149163, 0.140267920065817, 0.14084594981329746, 0.15983225970561787] | [0.01443052670546274, 0.010738819836687286, 0.004826150446964784, 0.004703876265521322, 0.005015656952302004] | [0.1584670017787163, 0.6253354547653429, 0.9770063019191289, 0.4329506168769204, 0.6339850555537266] | [0.23749488897492876, 0.20246497616757836, 0.11074034201716701, 0.08945642222252473, 0.09003805817481178] | [0.062188061234385916, 0.07705178483324926, 0.131673933749197, 0.202390658807847, 0.1963899920510601] | [0.003489093384729998, 0.0037822100419280555, 0.003549537070707219, 0.004362212911298469, 0.004274770948624759] | [0.15583426666666667, 0.17429835, 0.19203323333333333, 0.21019200000000002, 0.23549438333333333] | [0.16774299999999998, 0.18669750000000002, 0.207432, 0.218807, 0.24044900000000002] | [0.006143257366100329, 0.004634770599689259, -0.003415934329666255, 0.003511071784743729, 0.0013742447234243833] | [-0.41857437005087333, -0.3234406991610894, 0.18892711780101695, -0.24811780655689783, -0.1061374793328452] | [7.244036204611543, 5.763974465007413, -2.362810929425757, 4.542070507824457, 2.216723638708323] | -125.3539 | 18.11129 | -0.0009330846 | 0.0001348132 | 0.4038616 | [0.40375367, 0.40382217, 0.40372634, 0.40361132, 0.40336379] | [0.0, 0.19634954, 0.39269908, 0.58904862, 0.78539816] | [0.0, 0.03806023, 0.14644661, 0.30865828, 0.5] | 2024-02-29 03:31:45.500 | 9.65998 | 0.1283483 | 1.8436 | [1.0, 1.0, 1.0] | 73.22829 | 2.226674 | 2.0448778 | 14.91749 | 13.910588 | 8.890773 | 55.642352
37 | [31.947159936272644, 31.953412330275015, 31.956849619754202, 31.970816144509126, 31.988660562599375] | [0.004018501710179979, 0.0026936840846763514, 0.0018676901750664004, 0.0011384340072432058, 0.0015458918054253384] | [0.17144670615157453, 0.14413021224919031, 0.14225395246528327, 0.13789603479664536, 0.16355912875790968] | [0.011548506025620964, 0.010383120147434042, 0.0059417224353265664, 0.00383606747809047, 0.004767618619412972] | [0.8573352747896177, 0.11971280580249327, 0.5758423740376775, 0.4331863471913685, 0.6607809892173809] | [0.20885434300432557, 0.17668304002144872, 0.11712444599149667, 0.07448726430480261, 0.08462768160422209] | [0.05267140148683569, 0.08490236480568392, 0.1509402396260915, 0.207924986552934, 0.199778547752967] | [0.002663733917585108, 0.003531950552733258, 0.004284265172173568, 0.003733350388440005, 0.004076800507514576] | [0.1597675166666667, 0.17603688333333334, 0.19422431666666667, 0.21085928333333334, 0.24120776666666668] | [0.17121999999999998, 0.1852075, 0.2069735, 0.218431, 0.245782] | [0.005042013909164976, 0.005759143206996849, 0.0026485747614505067, 0.0035047970546209003, 0.0028444621756206134] | [-0.34928209826586865, -0.39497451391390787, -0.19712491116047157, -0.24619748180303722, -0.19705999876346683] | [6.159008025254734, 6.902422745672506, 3.7768437412158744, 4.488293922892954, 3.625378196056585] | -135.9926 | 9.801658 | -0.00101266 | 7.298741e-05 | 0.403918 | [0.40390727, 0.40383029, 0.40378799, 0.40361619, 0.40339691] | [0.0, 0.19634954, 0.39269908, 0.58904862, 0.78539816] | [0.0, 0.03806023, 0.14644661, 0.30865828, 0.5] | 2024-02-29 03:33:49.500 | 9.65998 | 0.1283483 | 1.8436 | [1.0, 1.0, 1.0] | 75.28723229 | 2.12473 | 1.9429338 | 12.83601 | 11.829108 | 8.447538 | 47.316432
38 | [31.933221529094496, 31.942682861879423, 31.952678405136414, 31.970279259000844, 31.99137195214434] | [0.005360225210846944, 0.003190113205365208, 0.0021225891635066837, 0.0015040471514453215, 0.0014392792000478044] | [0.1808117956345887, 0.15567927902995038, 0.1422468533477137, 0.13698154582331545, 0.16214246181609737] | [0.021747061630605583, 0.012941630855043065, 0.007202947960699858, 0.005730352090153756, 0.004680125775636657] | [4.6564474498467234e-11, 1.765748658399957e-11, 0.41615924240466406, 0.14660197748170734, 0.5236315341649002] | [0.14830904321409114, 3.0358173568668874, 0.1348941653303324, 0.103294120169812, 0.0800349950506902] | [0.06063724858323205, 0.08952187840930126, 0.1513663058839665, 0.2143355867163963, 0.19704781152843043] | [0.004044840308587511, 0.004127408822027809, 0.0049167671336440505, 0.005225915868508071, 0.0037906477688472223] | [0.15733065, 0.17464538333333332, 0.19355545, 0.21333214999999997, 0.2404076333333333] | [0.16723700000000002, 0.18136649999999999, 0.20515650000000002, 0.2207965, 0.2430955] | [0.008250214501023529, 0.011150668097153272, 0.004825382871476399, 0.011080392192139837, 0.0026495351358039407] | [-0.5520032314303179, -0.7372224112770749, -0.334129556360085, -0.7280989305824337, -0.18551847020713524] | [9.356051934166636, 12.3274512605681, 5.929854122166965, 12.14678620957777, 3.454690764723537] | -180.0289 | 4.511562 | -0.001341144 | 3.360933e-05 | 0.404035 | [0.40407898, 0.4039624, 0.40383933, 0.40362279, 0.40336362] | [0.0, 0.19634954, 0.39269908, 0.58904862, 0.78539816] | [0.0, 0.03806023, 0.14644661, 0.30865828, 0.5] | 2024-02-29 03:35:54.500 | 9.65998 | 0.1283483 | 1.8436 | [1.0, 1.0, 1.0] | 77.37972 | 2.021041 | 1.8392448 | 10.85971 | 9.852808 | 7.996717 | 39.411232
39 | [31.935331356114787, 31.945341398307825, 31.953974251228935, 31.9701573755637, 31.991696549749413] | [0.004045742622999542, 0.003238503853513522, 0.0018770277734799102, 0.001394025606146414, 0.0015734114226355243] | [0.15238361389919897, 0.1440049808678021, 0.1436297262008892, 0.1440083235301859, 0.15631267697614692] | [0.015400855207562965, 0.013138297611623322, 0.007121613879239111, 0.004658293389929801, 0.005838816040619915] | [0.14896625175318567, 1.7609987623679046e-07, 0.15608429564579668, 0.45354507941214134, 0.20759201394155868] | [0.24997145168484233, 0.74435038096331, 0.12268063540693765, 0.08720018507194152, 0.09390249683250643] | [0.06577334590281203, 0.0828610686669744, 0.15038942153054569, 0.2085324135551998, 0.20789231011209663] | [0.0038775466148570927, 0.004192829860373854, 0.004360502710536706, 0.004385803141180762, 0.0046231946934593695] | [0.15882456666666664, 0.1752460833333333, 0.1919211833333333, 0.21283453333333333, 0.23881851666666667] | [0.167407, 0.182545, 0.2027825, 0.218668, 0.242009] | [0.008289326591884376, 0.008204542410107039, 0.006771574557335299, 0.002916550199946205, 0.00833484559708231] | [-0.5566137452485593, -0.5491071625689796, -0.4590009378979768, -0.208609949673515, -0.5475928859726654] | [9.464235769060469, 9.328099151091601, 7.929647326859101, 3.890911553742795, 9.213179890502836] | -175.0265 | 6.896471 | -0.001303794 | 5.137265e-05 | 0.4040175 | [0.40405298, 0.40392966, 0.40382338, 0.40362429, 0.40335963] | [0.0, 0.19634954, 0.39269908, 0.58904862, 0.78539816] | [0.0, 0.03806023, 0.14644661, 0.30865828, 0.5] | 2024-02-29 03:37:58.500 | 9.65998 | 0.1283483 | 1.8436 | [1.0, 1.0, 1.0] | 79.43944 | 1.919009 | 1.7372128 | 9.026589 | 8.019687 | 7.553099 | 32.078748
40 | [31.937790011334993, 31.936842610477832, 31.952112018741747, 31.968644994670044, 31.995340389551608] | [0.003185743742487605, 0.003121224240956208, 0.0017555062104990245, 0.001392330633958749, 0.0013261753305194217] | [0.13784260456334718, 0.1395057139028748, 0.13305815191533021, 0.14438966663192354, 0.15609018674365305] | [0.009947256698622921, 0.011351627383456556, 0.0065063648869702366, 0.004562225515289136, 0.004323592271340227] | [0.6230966206462586, 0.25346061341593007, 0.20975996776340072, 0.5017199805795807, 0.5155673704983703] | [0.20530666138724604, 0.20648545955588105, 0.12256307574709642, 0.08649434208658868, 0.07637222223277516] | [0.0659618452049, 0.0892612947602367, 0.15590457788905132, 0.20831554191526225, 0.20961750158211534] | [0.0032907843847852906, 0.004395419641665776, 0.004542777106668998, 0.004354677233483519, 0.003859649799758983] | [0.1592763333333333, 0.17582671666666663, 0.18972913333333336, 0.2146885666666667, 0.2393478833333333] | [0.170483, 0.18939699999999998, 0.200223, 0.2218735, 0.2427155] | [0.004010554387336273, 0.004887067581661957, 0.005760757360629778, 0.0018817265732727643, 0.0027926662806624213] | [-0.2843490059752298, -0.3404718952498687, -0.3919352553384369, -0.1432788406430704, -0.19558460196390703] | [5.137556289183315, 6.051570201246818, 6.818330241468126, 2.862582307733554, 3.6294258905656265] | -199.9161 | 10.56032 | -0.001489087 | 7.865919e-05 | 0.404074 | [0.40402268, 0.40403435, 0.4038463, 0.40364289, 0.40331489] | [0.0, 0.19634954, 0.39269908, 0.58904862, 0.78539816] | [0.0, 0.03806023, 0.14644661, 0.30865828, 0.5] | 2024-02-29 03:40:02.500 | 9.65998 | 0.1283483 | 1.8436 | [1.0, 1.0, 1.0] | 81.51398 | 1.81623 | 1.6344338 | 7.339519 | 6.332617 | 7.106234 | 25.330468
41 | [31.92047837836616, 31.928690673722475, 31.944065353415965, 31.967943526347856, 31.9940711050355] | [0.004265489057892155, 0.003464110474987589, 0.001656822303148439, 0.00143129845443234, 0.0013445733453536042] | [0.15046487463896185, 0.14280003864768798, 0.13543117549017003, 0.1432525158696043, 0.15256283029813011] | [0.016645870702493022, 0.014053956210176634, 0.00576725024043515, 0.004240867410273806, 0.004380326270968249] | [0.09125008927089784, 2.096028905995695e-11, 0.35528426639133226, 0.7660602508939099, 0.5170695529095517] | [0.2695290865616397, 0.05688175829200476, 0.1112212304954408, 0.08858889381533296, 0.0791477699901392] | [0.059529804824146826, 0.09467647605222895, 0.15449186073368693, 0.2070468565481236, 0.22044328833156235] | [0.003765951222381411, 0.005167826032707672, 0.004129080048424334, 0.004458889915761043, 0.004209886558927749] | [0.15839811666666667, 0.17364796666666668, 0.19253013333333333, 0.2128317333333333, 0.24045741666666667] | [0.1700815, 0.1836015, 0.206914, 0.2242715, 0.24682300000000001] | [0.006397360771721209, 0.009797053151350252, 0.004171679988141583, -0.0026512788396764906, 0.003699272786555708] | [-0.4340911009114333, -0.6508050452055746, -0.294597510775805, 0.1450733489488395, -0.2538169786002469] | [7.482936996181214, 10.948528613340105, 5.333625097050075, -1.7211242605295907, 4.564589991328462] | -235.3619 | 4.19335 | -0.001754034 | 3.125093e-05 | 0.4042023 | [0.40423609, 0.40413483, 0.40394538, 0.40365151, 0.40333048] | [0.0, 0.19634954, 0.39269908, 0.58904862, 0.78539816] | [0.0, 0.03806023, 0.14644661, 0.30865828, 0.5] | 2024-02-29 03:42:06.500 | 9.65998 | 0.1283483 | 1.8436 | [1.0, 1.0, 1.0] | 83.58151 | 1.71378 | 1.5319838 | 5.735955 | 4.729053 | 6.660799 | 18.916212
42 | [31.91959870918756, 31.92648601463985, 31.94087454018911, 31.964850028899583, 31.997491219558718] | [0.00300988383694833, 0.0031729880032965612, 0.0018713458175155912, 0.001334987624801471, 0.0011740127796593667] | [0.13074171702561665, 0.12612318957924828, 0.13104293670602374, 0.14086471988705318, 0.15414460541059838] | [0.012211506460722547, 0.010965463392176628, 0.006583987394764045, 0.004283021846659988, 0.003615600670783115] | [1.9517110150246708e-11, 0.3720027455534596, 0.3301909794559663, 0.5541188207586492, 0.6616151967451788] | [0.009009888420689609, 0.22795850688600872, 0.1301992579444775, 0.08461402752702986, 0.06782556744292867] | [0.06762299451926035, 0.08387720474451199, 0.14773124825594608, 0.20635609186688675, 0.21685096067638243] | [0.0035029905379520107, 0.0046048789543282585, 0.00461679237819032, 0.004230623990241112, 0.003563954629933601] | [0.1580349, 0.17506468333333333, 0.19412043333333334, 0.21275738333333333, 0.2441364] | [0.1669195, 0.1885995, 0.2064975, 0.225491, 0.24936799999999998] | [0.006876865568922245, 0.004074641734058821, 0.002707326712072747, 0.0003787823378454162, 0.00034412674116477223] | [-0.4646163107868014, -0.2877624200057026, -0.20029992769571348, -0.047103441347211235, -0.040181819177052616] | [7.967928156351976, 5.197128500492179, 3.818918398475358, 1.3236090823952646, 1.171072937995562] | -259.7167 | 7.242879 | -0.00193559 | 5.397898e-05 | 0.4042661 | [0.40424695, 0.40416201, 0.40398468, 0.40368956, 0.40328849] | [0.0, 0.19634954, 0.39269908, 0.58904862, 0.78539816] | [0.0, 0.03806023, 0.14644661, 0.30865828, 0.5] | 2024-02-29 03:44:11.500 | 9.65998 | 0.1283483 | 1.8436 | [1.0, 1.0, 1.0] | 85.6547505 | 1.611014 | 1.4292178 | 4.221835 | 3.214933 | 6.21399 | 12.859732
43 | [31.910973242352913, 31.923824682081936, 31.93521543084351, 31.96316006742938, 31.996156558911345] | [0.003317518267977303, 0.0028714951996034834, 0.0016274734678845462, 0.001424414351302913, 0.001518293799615099] | [0.14392410840151837, 0.12952060684810607, 0.14283222026076614, 0.13711392060018612, 0.14973882096241287] | [0.011750888968157003, 0.01047294734520518, 0.0046886199510267675, 0.004839312781746262, 0.005808471694387746] | [0.31465389762616636, 0.24679919313223891, 0.845596980019264, 0.4131215076319227, 0.13733960749890062] | [0.21082550858581664, 0.20459923994246504, 0.1009086102333063, 0.09385477359771098, 0.09569328011832096] | [0.06318305414506509, 0.08683480603867011, 0.14069277757989185, 0.20851401859512775, 0.22613146732519573] | [0.0031906818836070733, 0.004239202688359697, 0.0034560356875012474, 0.004715964079494641, 0.005096011434393367] | [0.1570505166666667, 0.17473550000000002, 0.1930391833333333, 0.21377184999999999, 0.24217865] | [0.16656549999999998, 0.184299, 0.204439, 0.2235675, 0.245536] | [0.006478708315874224, 0.0026513043337694354, -0.0014519461857615155, 0.004137044502099855, 0.012316579790679343] | [-0.4393363030989105, -0.19666535202983612, 0.06384804238265093, -0.2872699862889485, -0.802504164702971] | [7.566037557265466, 3.740669737092952, -0.37277698178327895, 5.157720125411492, 13.292242120577415] | -275.0706 | 9.803599 | -0.002050557 | 7.308249e-05 | 0.4043373 | [0.40435337, 0.40419482, 0.4040544, 0.40371035, 0.40330487] | [0.0, 0.19634954, 0.39269908, 0.58904862, 0.78539816] | [0.0, 0.03806023, 0.14644661, 0.30865828, 0.5] | 2024-02-29 03:46:15.500 | 9.65998 | 0.1283483 | 1.8436 | [1.0, 1.0, 1.0] | 87.43705363 | 1.522732 | 1.3409358 | 2.987949 | 1.981047 | 5.830156 | 7.924188
44 | [31.902331752206376, 31.918509719638962, 31.9326372483026, 31.961301592311095, 31.98965698395839] | [0.004009321850212884, 0.0024996742873525505, 0.0013976948466886473, 0.0013119823181417347, 0.001491550328166465] | [0.151741640284206, 0.12038867286334498, 0.12997136772563778, 0.134025571302419, 0.1610545090061477] | [0.015847282824739833, 0.008662247271568514, 0.00455076958166341, 0.004826811862280715, 0.005066049676216913] | [0.061680545178034285, 0.36558236960854273, 0.5165952584509331, 0.2269261363273769, 0.41589093920203013] | [0.25296962549193547, 0.18819533672625394, 0.09613439583553195, 0.0907341475435312, 0.08415327651155316] | [0.05951922033129775, 0.09442203673689975, 0.15993195856750075, 0.22460842567991546, 0.21083319487607377] | [0.003519018955194291, 0.0042802059878408885, 0.003725432180466994, 0.004849360880604715, 0.004252352272840642] | [0.15760243333333335, 0.17590716666666667, 0.19588966666666663, 0.21693631666666668, 0.24061263333333335] | [0.168992, 0.188228, 0.207934, 0.2269625, 0.245024] | [0.006118951393068828, 0.002981222672825379, 0.003950055841227292, 0.007736371925968034, 0.006582848440245745] | [-0.41611353313552085, -0.21778863890199934, -0.27921922882143757, -0.5164623929007985, -0.43595280954457577] | [7.192296527325809, 4.079604599454172, 5.071304635896223, 8.805469758961593, 7.437790976343223] | -267.4879 | 11.68882 | -0.001994557 | 8.715915e-05 | 0.4043686 | [0.40446006, 0.40426038, 0.40408618, 0.40373321, 0.40338468] | [0.0, 0.19634954, 0.39269908, 0.58904862, 0.78539816] | [0.0, 0.03806023, 0.14644661, 0.30865828, 0.5] | 2024-02-29 03:48:19.500 | 9.65998 | 0.1283483 | 1.8436 | [1.0, 1.0, 1.0] | 87.43705363 | 1.522732 | 1.3409358 | 2.987949 | 1.981047 | 5.830156 | 7.924188
45 | [31.90914848648719, 31.919033851999355, 31.933710391047654, 31.95584469658708, 31.988388890269654] | [0.0043771794606714595, 0.0026675608913360274, 0.0015895767622438484, 0.0010097976323310948, 0.001709785462045138] | [0.15777465527352885, 0.14074718000002973, 0.1348968720741719, 0.13844590182530458, 0.15836684813749424] | [0.017758212031917176, 0.00876181339967473, 0.004977482482059144, 0.0032698266764923257, 0.005993912050310627] | [2.013417210733337e-11, 0.4952160603600434, 0.615748619580998, 0.5307596365509448, 0.34027425916005294] | [0.008332713556853218, 0.16983840879325365, 0.10469891183198338, 0.06522045510947976, 0.09889243404054901] | [0.06370150036424804, 0.08616151337867106, 0.150652315040412, 0.21752436826843002, 0.22030901761505506] | [0.003976413878646392, 0.0035407100659894963, 0.003832890483345973, 0.0034350601280044974, 0.005203545539160455] | [0.1548892, 0.17377158333333334, 0.19556243333333337, 0.21398891666666667, 0.24267325] | [0.1653675, 0.1853835, 0.20938449999999997, 0.2231185, 0.246065] | [0.009664857887440446, 0.004683417167985345, 0.0012499644085349746, 0.003047205003982997, 0.007101956417504067] | [-0.6413988248829232, -0.32558342058560696, -0.10695519924966582, -0.21756985443359061, -0.4709907304337958] | [10.764614890445344, 5.782498008891143, 2.326650052501336, 4.044146556313932, 8.028265173027686] | -249.8493 | 11.15955 | -0.001862645 | 8.31953e-05 | 0.4043576 | [0.40437589, 0.40425391, 0.40407295, 0.40380036, 0.40340025] | [0.0, 0.19634954, 0.39269908, 0.58904862, 0.78539816] | [0.0, 0.03806023, 0.14644661, 0.30865828, 0.5] | 2024-02-29 03:50:24.500 | 9.65998 | 0.1283483 | 1.8436 | [1.0, 1.0, 1.0] | 87.43705363 | 1.522732 | 1.3409358 | 2.987949 | 1.981047 | 5.830156 | 7.924188
46 | [31.912912510383975, 31.915521307777908, 31.91301512494846, 31.920081821860236, 31.922597184957926, 31.935801108739952, 31.944572810040082, 31.952501343236825, 31.964542852106824, 31.97625835671413, 31.98772566584454] | [0.004351622457418291, 0.0035623160882559636, 0.003197106426447255, 0.0031662843232691407, 0.0018428932696278573, 0.0015702397336303502, 0.0011956123337376302, 0.0013249312322783137, 0.0013505526252476968, 0.00159146910054496, 0.0012084864030451892] | [0.14021809841128152, 0.1515640443958186, 0.13623775735807353, 0.1622696083117281, 0.12598739485821397, 0.13613523861071508, 0.13363243619331966, 0.13819776002389195, 0.14451621453172225, 0.14833559884271796, 0.15012711308478455] | [0.017654475245730265, 0.01425460087043729, 0.010460669993562708, 0.00915645369646879, 0.006155591237762529, 0.0051981044120353375, 0.003666585568434588, 0.00410830421458511, 0.0041771215246912685, 0.004884979951226003, 0.004175477079297435] | [4.536471198690606e-11, 0.032990827603711526, 0.5044517149473994, 0.8366327055447174, 0.4534599394423904, 0.47586758244313593, 0.6703815698329478, 0.6416315289863188, 0.6490824717135136, 0.6698451186197241, 0.37383947469184575] | [0.013154057324572133, 0.2268607870397842, 0.20994740887334393, 0.17334674496455021, 0.13132463000622488, 0.10352669218888974, 0.0792776879806387, 0.08512109885179993, 0.08306384123432489, 0.0953931189669727, 0.07325089876972328] | [0.06227710934595443, 0.0702644255960132, 0.07952045484046177, 0.08263029622148288, 0.12812708304345732, 0.15199245993031174, 0.18250725838969184, 0.2089736398228057, 0.21336025410404447, 0.21651367396981547, 0.2182436986814864] | [0.004348736652590271, 0.0037053030056620434, 0.004044291197442917, 0.003476677516552855, 0.004071083054743703, 0.003804392800651467, 0.003521485209221768, 0.004323376566363662, 0.004302748014125532, 0.005011410586494151, 0.0038344375702647026] | [0.15611138333333333, 0.16482268333333336, 0.16837545, 0.17809835000000004, 0.1850848, 0.1926374833333333, 0.20164838333333332, 0.20863765000000004, 0.21788533333333335, 0.22889886666666664, 0.23639896666666663] | [0.167477, 0.1743535, 0.1783905, 0.19344050000000002, 0.196926, 0.20457350000000002, 0.213412, 0.2198345, 0.2294025, 0.2359345, 0.2414365] | [0.006071394716195331, 0.01090707879776914, 0.003961656400095134, 0.001790598296089423, 0.0005420395796291594, 0.003427498913233563, 5.836559252547706e-05, 0.0017479726797026366, -3.764157475897508e-06, 0.0013700058292731526, 0.0049922141070174175] | [-0.41503827397283755, -0.7211640506299185, -0.27834497439675204, -0.14306984667117617, -0.06298169801166167, -0.245922819236486, -0.031662708191091855, -0.13584587667848722, -0.02308087637542226, -0.10842538133105042, -0.3365027875011337] | [7.204439264987968, 12.053617313264628, 5.006229937694937, 2.910699265680941, 1.6353234796345535, 4.538749877396858, 1.1450207565749548, 2.755375462702371, 0.9519747817314749, 2.2867689681211574, 5.881185424905586] | -251.7207 | 5.458387 | -0.001876381 | 4.0688e-05 | 0.4043429 | [0.40432944, 0.40429725, 0.40432817, 0.40424099, 0.40420996, 0.40404719, 0.40393913, 0.40384151, 0.40369334, 0.40354929, 0.40340839] | [0.0, 0.07853982, 0.15707963, 0.23561945, 0.31415927, 0.39269908, 0.4712389, 0.54977871, 0.62831853, 0.70685835, 0.78539816] | [0.0, 0.00615583, 0.02447174, 0.05449674, 0.0954915, 0.14644661, 0.20610737, 0.27300475, 0.3454915, 0.42178277, 0.5] | 2024-02-29 03:52:32.500 | 9.65998 | 0.1283483 | 1.8436 | [1.0, 1.0, 1.0] | 87.43705363 | 1.522732 | 1.3409358 | 2.987949 | 1.981047 | 5.830156 | 7.924188