## Sheet1
| peak_positions | std_peak_positions | fwhm | std_fwhm | nu | std_nu | max_intensity | std_max_intensity | median_background | mean_background | background_m | background_n | background_c | stress | stress_stdev | k | k_stdev | d | lattice_spacing | psi_values | sin2_psi | time | energy[KeV] | wave_length[nm] | x_ray_constant | hkl | duration | position | displacement | force | rel_force | elongation | stress_anton
0 | [31.858343851778454, 31.860600360535773, 31.863203404420915, 31.863045077970032, 31.85786086097952, 31.865154837229248, 31.861320859652615, 31.863114679846987, 31.860702307404917, 31.85866316897839, 31.856821181971867] | [0.0015637988808038705, 0.001812379382514857, 0.001784199907015922, 0.002043139042281276, 0.0016915350213455845, 0.0016738136711379745, 0.0021164764720757144, 0.0016153540082861828, 0.0017896489912758555, 0.0015866098704025865, 0.0015504664566774312] | [0.1279137054803825, 0.136046146772848, 0.1437127067415136, 0.14584254809793373, 0.13137445610229803, 0.1283303236700266, 0.13443836139958898, 0.1338901396651846, 0.14180807335532375, 0.12788761608557686, 0.12104676917577284] | [0.00579038477098823, 0.0073528234646107575, 0.006123805165003805, 0.008288898366599566, 0.0063105776891837365, 0.005844785109160869, 0.007139339932964862, 0.005813773655005802, 0.00651275257300873, 0.005957704538406429, 0.005905969572952231] | [0.21168316646822521, 1.970649532445634e-09, 0.3884825292534758, 2.1152524176670795e-12, 0.19449601649035858, 0.34732699296061353, 0.4295514185369711, 0.2771122534313548, 0.2518222492870776, 0.17965897376604978, 0.14679993340872804] | [0.11333135856271206, 0.08675381128604792, 0.11233220262398357, 0.07976049535293099, 0.11975314910236202, 0.11844730190992499, 0.1416530228700676, 0.11071155390829125, 0.11635986569969826, 0.11568066176952572, 0.12011340098482813] | [0.12510027969366866, 0.1291665628822447, 0.11587630853442477, 0.12235474005850167, 0.1302806297481489, 0.13415377458679534, 0.12487861905556596, 0.14601593235752497, 0.14373341023153086, 0.15166883055489588, 0.15312740153815074] | [0.003377004063769778, 0.0038717510823459197, 0.0031363968043573867, 0.0038567076886572857, 0.0037092491057991745, 0.0038242545345735382, 0.00427564593521916, 0.0038696538140419222, 0.003992647381819628, 0.0041661461460342055, 0.004355138943115253] | [0.15341016, 0.15036328000000002, 0.1504261, 0.15260748, 0.15458766000000002, 0.15708639999999996, 0.16155609999999998, 0.16333723999999997, 0.16985539999999996, 0.17927342000000002, 0.2148122] | [0.1555755, 0.1506615, 0.1520175, 0.1531145, 0.1556325, 0.160694, 0.1644265, 0.1653345, 0.172118, 0.181716, 0.214697] | [0.006709913616469579, 0.011416774684403138, 0.005760705600472368, 0.012033581269308962, 0.008479004468207506, 0.004685801175211211, 0.0037307417064421627, 0.0053612066922097395, 0.006451866191565646, 0.0027256435734835075, 0.0016185071499498467] | [-0.43683906071171286, -0.735980678960341, -0.37655523739503843, -0.7752477535188763, -0.548512173989952, -0.3102778614532601, -0.24906926512561248, -0.3524598735252843, -0.4209515256157304, -0.18319868487256755, -0.10457460280963166] | [7.249463214193131, 11.9950422948159, 6.290183976796268, 12.622026138523953, 9.011849234295742, 5.27642039203592, 4.3013198136862485, 5.94072582136246, 7.021674324467163, 3.2426630819863047, 1.9014525747604971] | 13.9546 | 11.85365 | 0.0001041942 | 8.850708e-05 | 0.4049628 | [0.40500401, 0.40497607, 0.40494385, 0.40494581, 0.40501, 0.40491969, 0.40496715, 0.40494494, 0.40497481, 0.40500006, 0.40502287] | [0.0, 0.06108652, 0.12217305, 0.18325957, 0.2443461, 0.30543262, 0.36651914, 0.42760567, 0.48869219, 0.54977871, 0.61086524] | [0.0, 0.00372692, 0.01485214, 0.03320979, 0.0585262, 0.09042398, 0.12842759, 0.17197049, 0.22040355, 0.27300475, 0.32898993] | 2024-02-29 14:52:37.500 | 9.65998 | 0.1283483 | 1.8436 | [1.0, 1.0, 1.0] | 0 | 0.1668571 | 0 | 1.033985 | 0 | 0 | 0
1 | [31.909315256114038, 31.917784257521376, 31.932540489518022, 31.938889578153933, 31.94449447233965] | [0.00186698191615976, 0.0017638198848251242, 0.0018668585723883844, 0.0017315649617866084, 0.0018594203390527489] | [0.1370525991854208, 0.14482972780176806, 0.15083598017008604, 0.15090137154366512, 0.147805643874245] | [0.0074988397528969585, 0.006072379999907148, 0.007123277363337503, 0.0050433084942269665, 0.006572156231864077] | [0.02360489695293183, 0.3812477016863431, 0.1432026236484108, 0.8128528023240422, 0.3193999242195841] | [0.13081430924983112, 0.11029246578189159, 0.1164159318710268, 0.1014364790284293, 0.11487473252429584] | [0.13859862637328213, 0.13586079211793956, 0.14771192044875536, 0.15350726601427267, 0.16619703096916405] | [0.0042388146731616675, 0.003608847535241901, 0.00406107668190628, 0.0037958603117091167, 0.004578777264519006] | [0.17119252, 0.17168082, 0.17861635999999997, 0.19190028, 0.23622992] | [0.17092200000000002, 0.17229, 0.1792415, 0.193327, 0.2365045] | [0.012937008273501626, 0.009873903319922769, 0.012800087085469961, 0.0024477035335746244, 0.005504292304083567] | [-0.8330580521269367, -0.6385512051790028, -0.8270154581346829, -0.16590721275667597, -0.35589636537250097] | [13.564043754808349, 10.479490854212315, 13.516888147773582, 2.9866017170949863, 5.9804216702500135] | -165.4025 | 40.01213 | -0.001233081 | 0.0002982919 | 0.4042922 | [0.40437384, 0.40426933, 0.40408737, 0.40400913, 0.40394009] | [0.0, 0.15271631, 0.30543262, 0.45814893, 0.61086524] | [0.0, 0.02314152, 0.09042398, 0.19561929, 0.32898993] | 2024-02-29 14:57:51.500 | 9.65998 | 0.1283483 | 1.8436 | [1.0, 1.0, 1.0] | 0.71188125 | 0.2021067 | 0.0352496 | 2.377188 | 1.343203 | 0.1512858 | 5.372812
2 | [31.946711529307102, 31.955377308150354, 31.961357096999883, 31.96525751168636, 31.971378299256045] | [0.0017052334090366366, 0.0016923569372619207, 0.0016271676606296843, 0.001701353642535238, 0.001701876350716231] | [0.1309141525443327, 0.14379530264378348, 0.14347812648962144, 0.14563106451537688, 0.15552530535418252] | [0.006639481670958448, 0.005770570115382403, 0.006328056611078205, 0.005782696886964136, 0.006205214805515225] | [0.09631746966364141, 0.4040133054051722, 0.09900485722511809, 0.4117164136388608, 0.24754419786685372] | [0.12346679991605365, 0.10630153399958758, 0.10745693325762007, 0.1054425783415812, 0.10108050962602674] | [0.14332070715322232, 0.13208812473726428, 0.15609396355901572, 0.16378281428020935, 0.17025295521055783] | [0.004163950313962084, 0.0033859519761459647, 0.003947426867782639, 0.0041657279748559305, 0.004102091178522272] | [0.17313366, 0.17195925999999997, 0.17919610000000002, 0.19044474, 0.23318426000000003] | [0.17534, 0.17251850000000002, 0.17990899999999999, 0.1927685, 0.23252650000000002] | [0.009613090778557827, 0.007210469682951133, 0.010147153310667418, 0.006660349307955269, 0.005524087002724756] | [-0.6233883222365544, -0.47023642508152286, -0.6575985756516335, -0.4336981693066289, -0.3594897585457835] | [10.262210083736408, 7.822805453717302, 10.81589704316614, 7.237081357741965, 6.070770135504239] | -106.5792 | 24.49414 | -0.000793646 | 0.0001823965 | 0.4038494 | [0.40391279, 0.40380611, 0.40373253, 0.40368455, 0.40360928] | [0.0, 0.15271631, 0.30543262, 0.45814893, 0.61086524] | [0.0, 0.02314152, 0.09042398, 0.19561929, 0.32898993] | 2024-02-29 14:59:47.500 | 9.65998 | 0.1283483 | 1.8436 | [1.0, 1.0, 1.0] | 2.635885 | 0.2974536 | 0.1305965 | 5.699641 | 4.665656 | 0.5605 | 18.662624
3 | [31.97425820663944, 31.982046576090664, 31.983703380846315, 31.98542311169114, 31.98023592280752] | [0.001892719561552131, 0.0019676784018030306, 0.0018721334236345302, 0.0020083507058287135, 0.0019295581972541827] | [0.13787101896558207, 0.13811441581090733, 0.13851975692396623, 0.15978368287913436, 0.15599513183373226] | [0.007678783836229502, 0.007560527562819194, 0.006732241657895448, 0.00755142829657711, 0.00646300273684166] | [2.0557682001154376e-08, 0.12689583824287004, 0.2794093241431457, 0.17706450329591056, 0.4475032611963596] | [0.08430640183191931, 0.13424329099653545, 0.12408811474022963, 0.1176171559916957, 0.11137815506860005] | [0.1311568425852936, 0.13721079982819484, 0.14256927669949793, 0.15642128210384731, 0.16001775685800945] | [0.004051376104548884, 0.004348201910626752, 0.004232303266044476, 0.004354621405847396, 0.004301413778977734] | [0.1733381, 0.17315356, 0.17852050000000003, 0.18982045999999997, 0.22779718] | [0.1745235, 0.1773805, 0.183676, 0.19102000000000002, 0.2274005] | [0.009715623952464043, 0.006981311068804039, 0.004880462515291673, 0.008600520482208624, 0.00124536903579461] | [-0.6295606600512765, -0.4582731005596138, -0.3249142932424807, -0.5589606827536183, -0.08670945281566506] | [10.355046058992203, 7.674522019439067, 5.565404740159803, 9.255005271394683, 1.7219454800864469] | -18.06193 | 28.50636 | -0.000134386 | 0.0002120955 | 0.4035075 | [0.40357387, 0.40347816, 0.4034578, 0.40343668, 0.40350041] | [0.0, 0.15271631, 0.30543262, 0.45814893, 0.61086524] | [0.0, 0.02314152, 0.09042398, 0.19561929, 0.32898993] | 2024-02-29 15:01:44.500 | 9.65998 | 0.1283483 | 1.8436 | [1.0, 1.0, 1.0] | 4.598368 | 0.3946205 | 0.2277634 | 8.333705 | 7.29972 | 0.9775253 | 29.19888
4 | [31.998993220848924, 32.00108383211719, 32.002294151360935, 32.00106895540901, 31.98533390797603] | [0.0020963827118852646, 0.002288415628251561, 0.0020236798028268883, 0.0021968110696123063, 0.0020553236656606026] | [0.14924514041553438, 0.15894583472397295, 0.16107807944152852, 0.17067295305437136, 0.1483661765850881] | [0.007965811169480209, 0.008129739405211927, 0.006914820049249839, 0.00645673974152846, 0.008324329459997965] | [0.1528043718279537, 0.3081148927773073, 0.3999520914059282, 0.7894961874947919, 0.004011789014542022] | [0.13192906526193626, 0.13194739159616556, 0.11384481162611174, 0.11425914102149357, 0.1337052106431005] | [0.12763583249706745, 0.12224284680868203, 0.13534800624103882, 0.14121726974779492, 0.16340938120711557] | [0.00397922545571852, 0.003857991433211853, 0.003705319462820181, 0.003918190086214698, 0.005091519472673888] | [0.1712136, 0.17214742000000002, 0.18008114, 0.18920565999999997, 0.22423811999999999] | [0.173452, 0.174493, 0.1839655, 0.192187, 0.224042] | [0.010030239095562105, 0.009149829655584335, 0.006075037859838554, -0.0002586933229065386, 0.005554902662728322] | [-0.6500097775118838, -0.5939105140796952, -0.3988155999472771, 0.004188724966725776, -0.3628692014719658] | [10.684591399972987, 9.79273555659599, 6.70869766687786, 0.3134277346436034, 6.137588902381173] | 68.13779 | 31.19403 | 0.0005065831 | 0.0002319178 | 0.4032214 | [0.40327006, 0.4032444, 0.40322955, 0.40324458, 0.40343777] | [0.0, 0.15271631, 0.30543262, 0.45814893, 0.61086524] | [0.0, 0.02314152, 0.09042398, 0.19561929, 0.32898993] | 2024-02-29 15:03:40.500 | 9.65998 | 0.1283483 | 1.8436 | [1.0, 1.0, 1.0] | 6.522371455 | 0.4899675 | 0.3231104 | 10.21338 | 9.179395 | 1.38674 | 36.71758
5 | [32.01801725378646, 32.01788543338193, 32.015985982360476, 32.00984776182155, 31.99560176710418] | [0.0018285710234751547, 0.0026425171079585493, 0.0018131931973857855, 0.00173610526219811, 0.0019872637093305617] | [0.15134500293406328, 0.17058290002138476, 0.147191724637445, 0.157377010302987, 0.164380398990706] | [0.0074182731160483345, 0.010720609021197477, 0.006668385917045454, 0.006286519124738728, 0.007531501145440725] | [7.454148409635764e-12, 3.7835976018918416e-09, 0.2275491700568456, 0.26372114922633955, 0.15885592455798347] | [0.003725420818233026, 0.03836918296903635, 0.11411152334725391, 0.1017501423863132, 0.11354766437383626] | [0.12070493100163682, 0.12083539913840258, 0.13653225502796928, 0.1524162627484722, 0.1537332336396915] | [0.0032812755260554216, 0.00421175546021845, 0.0037090207559539756, 0.0036977409271001563, 0.0041227958150783055] | [0.16684369999999998, 0.17283420000000002, 0.17742351999999997, 0.19049117999999995, 0.22149437999999996] | [0.1699495, 0.1736455, 0.18062450000000002, 0.19380550000000002, 0.222638] | [0.009306453778730895, 0.013952937549475242, 0.003548434168357059, 0.005986744933260538, 0.00615762547931556] | [-0.6041841405493473, -0.899878559848745, -0.2378611216702941, -0.39172098367727165, -0.3994784279497545] | [9.955483715984544, 14.66144227479556, 4.145444310411593, 6.583428745016012, 6.68933996267904] | 110.1162 | 18.12023 | 0.0008182057232 | 0.0001346403 | 0.4030098 | [0.40303671, 0.40303832, 0.40306161, 0.40313688, 0.40331168] | [0.0, 0.15271631, 0.30543262, 0.45814893, 0.61086524] | [0.0, 0.02314152, 0.09042398, 0.19561929, 0.32898993] | 2024-02-29 15:05:36.500 | 9.65998 | 0.1283483 | 1.8436 | [1.0, 1.0, 1.0] | 8.465615 | 0.5862244 | 0.4193673 | 11.6435 | 10.609515 | 1.79986 | 42.43806
6 | [32.02769703494905, 32.032558147343316, 32.02021088939928, 32.013382601307306, 31.996397186056793] | [0.002427958062364456, 0.0023684692674535127, 0.001959302541456503, 0.0022380864424386446, 0.0020982890190263414] | [0.19293551170641998, 0.15958027040245892, 0.17137015989294646, 0.17668091709911726, 0.1930912532571185] | [0.007854002677251257, 0.009608898828560941, 0.0070475431114451655, 0.008022218055540447, 0.007228858150301235] | [0.5370282028263598, 2.591191594625286e-09, 0.28004990891051784, 0.28813034312641733, 0.3823139771167352] | [0.1134399743953747, 0.1335948512038275, 0.10556206305483234, 0.11681419559857993, 0.09927563695930929] | [0.10502346774837212, 0.1185243489218899, 0.12306488828330608, 0.14060567785471467, 0.14264849675156022] | [0.0028629391998267477, 0.0039580399487012165, 0.0030912074307158713, 0.003910654620000562, 0.003382831720068436] | [0.17044032, 0.17038932000000004, 0.17992803999999998, 0.19250612, 0.21706804] | [0.172302, 0.1742035, 0.18681150000000002, 0.1942315, 0.217545] | [0.00835815484101815, 0.008615923829714729, 0.005702469551591565, 0.010685498722068509, 0.0038227427095967243] | [-0.5448220419039858, -0.5615660831979057, -0.378475496101646, -0.6900190566435086, -0.25221072822617024] | [9.03084757250795, 9.302217222320397, 6.436743545732522, 11.3152003662133, 4.364397727418998] | 168.5957 | 19.86954 | 0.001252362 | 0.0001475948 | 0.4028778 | [0.40291809, 0.40285854, 0.40300982, 0.40309353, 0.40330192] | [0.0, 0.15271631, 0.30543262, 0.45814893, 0.61086524] | [0.0, 0.02314152, 0.09042398, 0.19561929, 0.32898993] | 2024-02-29 15:07:33.500 | 9.65998 | 0.1283483 | 1.8436 | [1.0, 1.0, 1.0] | 10.40886 | 0.6824813 | 0.5156242 | 12.88081 | 11.846825 | 2.212979 | 47.3873
7 | [32.03261348535696, 32.02095537423072, 32.02156339471229, 32.00558164166832, 31.992411931723375] | [0.0033263680066376844, 0.0027084381470976046, 0.0023380566119786676, 0.002265183740877763, 0.001997619170574818] | [0.2093211448159944, 0.17881115206695886, 0.1754366025447034, 0.17150287805738507, 0.18411070490760784] | [0.00975643503749095, 0.009860341633653017, 0.009181801600310097, 0.008315733412235848, 0.006318215897002616] | [0.8037607694327462, 0.2518970364917591, 0.07678716518723999, 0.23263961086821722, 0.5936569197084118] | [0.14282411935407316, 0.1404064036523908, 0.12744637948063905, 0.1227705088861399, 0.09728785339277764] | [0.08760310111548986, 0.103686138673595, 0.12722789642730836, 0.1420285969184989, 0.1405243769080664] | [0.0030051103023234845, 0.003457557646895196, 0.003788830985326866, 0.0041362615529909885, 0.003296315530971023] | [0.16951333999999998, 0.16925118, 0.17763929999999997, 0.19151083999999996, 0.21938380000000002] | [0.1732815, 0.17261300000000002, 0.1801785, 0.1933045, 0.2213365] | [0.0015279185889034543, 0.007997413811563436, 0.010975795905546324, 0.006484634788730345, 0.001155527311786897] | [-0.11051383171655647, -0.5207708325032543, -0.7109200820666007, -0.42433677761141997, -0.08369293158024153] | [2.1322662507745385, 8.630383483833, 11.669738122111058, 7.11663476320034, 1.7069035550100429] | 182.9172 | 21.9579 | 0.001358542 | 0.0001630832 | 0.4029067 | [0.40285786, 0.40300069, 0.40299324, 0.40318921, 0.40335085] | [0.0, 0.15271631, 0.30543262, 0.45814893, 0.61086524] | [0.0, 0.02314152, 0.09042398, 0.19561929, 0.32898993] | 2024-02-29 15:09:29.500 | 9.65998 | 0.1283483 | 1.8436 | [1.0, 1.0, 1.0] | 12.33286166 | 0.7777524 | 0.6108953 | 13.94482 | 12.910835 | 2.621868 | 51.64334
8 | [32.027643601654226, 32.024009687748794, 32.013371113384885, 32.00433638525384, 31.98779667852028] | [0.003285459161053499, 0.00299567754564027, 0.0024044376497272062, 0.0023310532117526957, 0.0019473658146081257] | [0.20159325261734384, 0.16923122201758667, 0.1833035432034229, 0.17644421597414506, 0.17439103611133056] | [0.012882181227907635, 0.011548592641410812, 0.008861919223455252, 0.009067543477977282, 0.0068068221146578185] | [0.0806910320757187, 0.11975079054975968, 0.22399979597408298, 0.09908720807615423, 0.3467427450803908] | [0.1561824351795527, 0.167689047983767, 0.12238417451820842, 0.12580055204265703, 0.1020534077534945] | [0.10068900589491325, 0.1002246262990405, 0.11536081232806672, 0.13889330393812438, 0.14316773844838782] | [0.003665765903231479, 0.003949361419201784, 0.0033392840585550424, 0.0040924601568288225, 0.0034956544138698914] | [0.16755668, 0.16985034, 0.17727869999999996, 0.18822334, 0.21630057999999994] | [0.16875099999999998, 0.172185, 0.1800445, 0.19067800000000001, 0.2204275] | [0.010919329011757645, 0.006828387666498876, 0.007649602809939838, 0.007086678954727467, 0.0038608471493045402] | [-0.7074397763583478, -0.44669940408567016, -0.5002218720212077, -0.4638269070639227, -0.2569845018503842] | [11.606959492569201, 7.458662390642423, 8.335608702841036, 7.759615535382591, 4.475927242072843] | 192.1809 | 9.493184 | 0.00142756 | 7.051736e-05 | 0.4029375 | [0.40291874, 0.40296326, 0.40309367, 0.40320449, 0.40340752] | [0.0, 0.15271631, 0.30543262, 0.45814893, 0.61086524] | [0.0, 0.02314152, 0.09042398, 0.19561929, 0.32898993] | 2024-02-29 15:11:25.500 | 9.65998 | 0.1283483 | 1.8436 | [1.0, 1.0, 1.0] | 14.27611 | 0.8740093 | 0.7071522 | 14.95534 | 13.921355 | 3.034988 | 55.68542
9 | [32.00855369655456, 32.01397480355785, 32.00830700711938, 31.996598709189712, 31.985243798783202] | [0.0036208730009586283, 0.002972428211202299, 0.0031254928467479466, 0.002022763496060601, 0.0022614035946077974] | [0.20443860609794684, 0.20385328048403917, 0.21028303288462347, 0.17381413631482734, 0.1954948389763811] | [0.013956044845205583, 0.011764552721151903, 0.010268464745404219, 0.007215915356516855, 0.00658019046284401] | [0.12071706849186847, 0.058724151228381594, 0.49966120307342327, 0.2989213233896125, 0.8235064045717172] | [0.1685444973713005, 0.14032126229792397, 0.13483147491154182, 0.1070043829725665, 0.10346986836846188] | [0.09109809325945695, 0.09758865419579199, 0.10257090396932389, 0.13674960563970817, 0.13454872084486036] | [0.00359179793433496, 0.003184974012124826, 0.003308343885712571, 0.0034911824599882864, 0.0033583715929317104] | [0.16626806, 0.16953907999999998, 0.17691744, 0.1879572, 0.2141864] | [0.1680795, 0.1724935, 0.18089850000000002, 0.191732, 0.2166835] | [0.009196097105371445, 0.013062834070357542, 0.005570337801130782, 0.0038171430247483855, -0.0009602295468074925] | [-0.5985154626162643, -0.8450584178302899, -0.3670696639617067, -0.25472513754429726, 0.04884596401856419] | [9.88583119187852, 13.815125245905483, 6.206722991059396, 4.420063464400306, -0.3723001811367842] | 141.5593 | 16.74551 | 0.001052143 | 0.0001244614 | 0.40309 | [0.40315275, 0.40308627, 0.40315578, 0.40329945, 0.40343888] | [0.0, 0.15271631, 0.30543262, 0.45814893, 0.61086524] | [0.0, 0.02314152, 0.09042398, 0.19561929, 0.32898993] | 2024-02-29 15:13:22.500 | 9.65998 | 0.1283483 | 1.8436 | [1.0, 1.0, 1.0] | 16.21935 | 0.9702662 | 0.8034091 | 15.9564 | 14.922415 | 3.448108 | 59.68966
10 | [32.00570311290057, 32.00716928733173, 32.00531861303504, 31.99334263873805, 31.98360583749061] | [0.0025981158846068906, 0.0032423066845412916, 0.00216200912529701, 0.002144140523409311, 0.0020314740402299636] | [0.20432100179075174, 0.20603259265929963, 0.18126899722347622, 0.1875216155817505, 0.16496344714150335] | [0.008023850012388044, 0.00968152831212325, 0.007609528804479399, 0.00712348041894057, 0.007665122825902133] | [0.6585259325944838, 0.7511478229569784, 0.3307915018693285, 0.4698261479463587, 0.1691646251520046] | [0.11416027837538438, 0.14108189202437146, 0.10934979534262133, 0.1034162157963375, 0.11549502285476994] | [0.09070004639722984, 0.083966085267565, 0.1186076748340339, 0.13587344584789074, 0.1524753578789413] | [0.002490891359451221, 0.00285141262818073, 0.003096728180318055, 0.003374318215256603, 0.00416179063469112] | [0.16724515999999998, 0.16697606, 0.17512258, 0.18605352, 0.21224632] | [0.17143999999999998, 0.17232350000000002, 0.176363, 0.1869075, 0.21263900000000002] | [0.005844404708018233, 0.00019407624155308426, 0.0073445453662646645, 0.004971559466385695, 0.009220458544965504] | [-0.3868634715132424, -0.027408091286253437, -0.4826696146633066, -0.32846987132950894, -0.5952340969712523] | [6.548192584585675, 0.8363899138279861, 8.084152099639754, 5.59432662460901, 9.80431961903399] | 124.4081 | 16.14116 | 0.0009247464 | 0.00011998 | 0.4031496 | [0.40318772, 0.40316973, 0.40319244, 0.40333942, 0.403459] | [0.0, 0.15271631, 0.30543262, 0.45814893, 0.61086524] | [0.0, 0.02314152, 0.09042398, 0.19561929, 0.32898993] | 2024-02-29 15:15:19.500 | 9.65998 | 0.1283483 | 1.8436 | [1.0, 1.0, 1.0] | 18.18183 | 1.067509 | 0.9006519 | 16.90402 | 15.870035 | 3.865459 | 63.48014
11 | [31.99521281045887, 31.996398982996602, 31.999545995132237, 31.98591169709849, 31.975927211069614] | [0.003372759650839117, 0.0022676607098098115, 0.002894032015316191, 0.0023813856620965093, 0.0018783268651223707] | [0.1959154636206102, 0.18601954581142, 0.18247162082731072, 0.17872602080924715, 0.17993605099013] | [0.012032510620705584, 0.008242859916678343, 0.008644162143946525, 0.008343544430808663, 0.006572241545230363] | [0.2997070049231472, 0.2557648862323827, 0.7462347862128766, 0.34142288698059564, 0.34458340474847443] | [0.15886801178243845, 0.11302076458259844, 0.1412625157489273, 0.1219416839151553, 0.09549583530648649] | [0.09778345054708026, 0.10342250035747447, 0.10416197496912094, 0.13154054640959156, 0.15001853914071095] | [0.003693469503281803, 0.0027750580905032216, 0.0035625803975041963, 0.003833895348298993, 0.003424927852604378] | [0.16658723999999997, 0.16723536, 0.17665454000000003, 0.18928272000000004, 0.21026722000000003] | [0.17097800000000002, 0.1730885, 0.1803115, 0.192394, 0.211453] | [0.007384463667734061, 0.007330556857097284, 0.0034764315047550094, 0.005838996278496813, 0.0062893536918441975] | [-0.4841824600199564, -0.48181860279825633, -0.23575962511016518, -0.38519401748455073, -0.4100955653454965] | [8.083710868589636, 8.063346807998146, 4.1494891880937566, 6.522751690935199, 6.881255116197482] | 113.2087 | 20.70422 | 0.0008417678 | 0.0001539471 | 0.4032673 | [0.40331646, 0.4033019, 0.40326327, 0.40343068, 0.40355336] | [0.0, 0.15271631, 0.30543262, 0.45814893, 0.61086524] | [0.0, 0.02314152, 0.09042398, 0.19561929, 0.32898993] | 2024-02-29 15:17:15.500 | 9.65998 | 0.1283483 | 1.8436 | [1.0, 1.0, 1.0] | 20.1061 | 1.162868 | 0.9960109 | 17.81852 | 16.784535 | 4.274725 | 67.13814
12 | [31.98376862102677, 31.98859412358853, 31.992885965709466, 31.984183439410206, 31.976865616053395] | [0.003248252418165271, 0.002990795765055755, 0.002730596130954718, 0.0019474349231178728, 0.0020759261472508166] | [0.20560507763124658, 0.2093817767859396, 0.1906932549877225, 0.16940123537182217, 0.18536487967693205] | [0.01285238913791204, 0.010504725021518772, 0.008832533655235862, 0.007336870684137614, 0.007045557872456472] | [0.059477482759183964, 0.33711323058516846, 0.5362463264694103, 0.17263748277007024, 0.4177773794841094] | [0.15200584138766873, 0.1315253764678086, 0.12883815722448816, 0.10778560263669265, 0.10176149302535002] | [0.102614340990278, 0.09144231861682894, 0.10961130951650522, 0.14134563339943518, 0.1434141082369469] | [0.0036284590243934813, 0.002858950345783971, 0.003399405717767371, 0.0036003539947010873, 0.00349755537156468] | [0.17166356, 0.16837486000000002, 0.17547686, 0.19051676, 0.21094296000000004] | [0.1712995, 0.1714515, 0.18120350000000002, 0.193587, 0.21468199999999998] | [0.015176846444309196, 0.009647733077121648, 0.002967372546326678, 0.005837134604813206, 0.004037863578036574] | [-0.9776343302840328, -0.6263596182886099, -0.20434944610417125, -0.38532110261478447, -0.26860173160929257] | [15.894129466246211, 10.31658263011298, 3.6643566318305854, 6.529813208156523, 4.660377776663417] | 58.802 | 26.80965 | 0.0004373771 | 0.0001994138 | 0.4033784 | [0.403457, 0.40339773, 0.40334503, 0.40345191, 0.40354182] | [0.0, 0.15271631, 0.30543262, 0.45814893, 0.61086524] | [0.0, 0.02314152, 0.09042398, 0.19561929, 0.32898993] | 2024-02-29 15:19:11.500 | 9.65998 | 0.1283483 | 1.8436 | [1.0, 1.0, 1.0] | 22.04934 | 1.259125 | 1.0922679 | 18.75323 | 17.719245 | 4.687845 | 70.87698
13 | [31.980809543056647, 31.983758979714114, 31.983037468305326, 31.97946901049215, 31.969466282781983] | [0.0031829376321075224, 0.003760282879851449, 0.002736475688816406, 0.0020362760869446776, 0.002178775728586612] | [0.216931915268477, 0.19761698829854213, 0.18511287075002758, 0.16499034824550174, 0.16969924470222697] | [0.010570305552651071, 0.010322856015037926, 0.009314797751918364, 0.007823543613228309, 0.008690823314565128] | [0.4731561619950791, 0.9999999963785287, 0.41043481112747715, 0.1273176252669327, 0.04024739569690966] | [0.13346169377707648, 0.18269993627105058, 0.1343535966169074, 0.11661263686519431, 0.12357394719744551] | [0.09046910746462022, 0.08571046902179358, 0.11119034474680234, 0.14412093449163033, 0.15139021957047394] | [0.002884015498511968, 0.0035306362808156296, 0.003580613429280807, 0.003956518605476587, 0.004357702596853636] | [0.16487659999999998, 0.16568627999999996, 0.17319790000000002, 0.18687337999999998, 0.20538966000000003] | [0.16624650000000002, 0.171968, 0.17831249999999998, 0.189331, 0.2077975] | [0.010205696397145867, -0.0010809981555903712, 0.004002193150291361, 0.009509317335010325, 0.00590675555683202] | [-0.6636030831466898, 0.05301870249762879, -0.2698988230402259, -0.6181381981102985, -0.3867713193234745] | [10.932003315931135, -0.4321294644728066, 4.698861231069495, 10.212681490034788, 6.520881984130063] | 67.45722 | 19.60894 | 0.000501801 | 0.000145867 | 0.4034427 | [0.40349336, 0.40345712, 0.40346598, 0.40350983, 0.40363279] | [0.0, 0.15271631, 0.30543262, 0.45814893, 0.61086524] | [0.0, 0.02314152, 0.09042398, 0.19561929, 0.32898993] | 2024-02-29 15:21:06.500 | 9.65998 | 0.1283483 | 1.8436 | [1.0, 1.0, 1.0] | 23.9541 | 1.353487 | 1.1866299 | 19.62805 | 18.594065 | 5.092832 | 74.37626
14 | [31.975970107947226, 31.979953281480157, 31.977951766893735, 31.970467295513053, 31.97287776513239] | [0.003221837130729812, 0.0034629312870063976, 0.002512595987619212, 0.0020015523707617934, 0.0022639624868047484] | [0.2118804136291199, 0.2128556427056303, 0.18105146940748718, 0.1801540272353821, 0.18792202852373152] | [0.009440161457856547, 0.014049662293175743, 0.00752206673024425, 0.007560993195569692, 0.00807886706582214] | [0.8050964806324314, 4.302941086775647e-08, 0.7392993773488228, 0.16666391351729098, 0.2988839315155043] | [0.13635379204713038, 15.46030291345854, 0.12350282408002487, 0.1044330874347976, 0.11108016127060762] | [0.08685023905274769, 0.09547500181228297, 0.1107008434382315, 0.13700235080145684, 0.1445149972963733] | [0.002850069404143714, 0.003495058705284957, 0.0033127565004739457, 0.0033745343902821983, 0.0038199778501893386] | [0.1649428, 0.16554744, 0.17017924, 0.18362036, 0.20489395999999999] | [0.1699165, 0.1697475, 0.17605500000000002, 0.1876895, 0.2086275] | [0.005133875399949578, 0.011709324105868908, 0.0013580230832101802, 0.005833980873338043, 0.006490551475857743] | [-0.34432305052798623, -0.7594930478792097, -0.09980556407391149, -0.3867639241511018, -0.42285191027502633] | [5.9112769166020795, 12.459944700924922, 1.964336041519132, 6.5709232114556535, 7.077591893076543] | 32.75317 | 20.48334 | 0.0002436803 | 0.000152394 | 0.4035335 | [0.40355283, 0.40350388, 0.40352848, 0.40362048, 0.40359084] | [0.0, 0.15271631, 0.30543262, 0.45814893, 0.61086524] | [0.0, 0.02314152, 0.09042398, 0.19561929, 0.32898993] | 2024-02-29 15:23:02.500 | 9.65998 | 0.1283483 | 1.8436 | [1.0, 1.0, 1.0] | 25.89735 | 1.449744 | 1.2828869 | 20.50853 | 19.474545 | 5.505952 | 77.89818
15 | [31.975878685921224, 31.979427482559238, 31.979728672082018, 31.972617341134914, 31.971778179115063] | [0.003395725248904448, 0.003029534256667007, 0.002584299067512583, 0.002149053359301114, 0.002153285804924074] | [0.19934456933442712, 0.20366790729717477, 0.18997140520376465, 0.17326459208859535, 0.1723594917307032] | [0.013776825403025775, 0.00945590949173207, 0.008884972279477314, 0.007636101447388401, 0.007091595865836797] | [9.878953211028829e-11, 0.629694317332131, 0.38659174350293735, 0.3080814944357836, 0.48987506249443613] | [0.34388185842117175, 0.13351999409172927, 0.12399507115943062, 0.11384587253313805, 0.1123891222500532] | [0.08708164589607992, 0.08904959534927936, 0.11609111131362626, 0.1440662334596332, 0.1436028056976295] | [0.0033377328244263097, 0.0028620055316969815, 0.003444990244881907, 0.003917385070599006, 0.0038917089744403208] | [0.16592939999999998, 0.16332734, 0.17109386000000004, 0.18315036000000004, 0.20274021999999994] | [0.16951349999999998, 0.1671375, 0.174757, 0.184423, 0.20612350000000002] | [0.012294653483705328, 0.004429129247218889, 0.009716378693691432, 0.007748303467484662, 0.0019963944698160293] | [-0.7967724279825787, -0.2969681206091323, -0.634840980829155, -0.5067561409328942, -0.14106365448988187] | [13.053336255718689, 5.118062496325584, 10.517963802907062, 8.450063392809971, 2.66219890345712] | 38.25066 | 15.25271 | 0.0002845819 | 0.000113479 | 0.4035165 | [0.40355395, 0.40351034, 0.40350664, 0.40359405, 0.40360436] | [0.0, 0.15271631, 0.30543262, 0.45814893, 0.61086524] | [0.0, 0.02314152, 0.09042398, 0.19561929, 0.32898993] | 2024-02-29 15:24:59.500 | 9.65998 | 0.1283483 | 1.8436 | [1.0, 1.0, 1.0] | 27.84059 | 1.546 | 1.3791429 | 21.37672 | 20.342735 | 5.919068 | 81.37094
16 | [31.972131116864887, 31.963527634528873, 31.977189150223104, 31.96813188854421, 31.971880370702642] | [0.0037478367153423683, 0.003352559392401612, 0.0024676719850808214, 0.002087229628928496, 0.0020064149209515028] | [0.20708814211708693, 0.22651111475757846, 0.18711588056083617, 0.17172863544120642, 0.18169717537554475] | [0.010726134118114258, 0.013601900079201248, 0.008397970560336702, 0.0074206326384790595, 0.0069194300051888665] | [0.8730545891803356, 2.923161712686806e-12, 0.4107361646592375, 0.3067205912250616, 0.3792148795331038] | [0.162140333183197, 0.02452768031436837, 0.11977661547249166, 0.11157873340062889, 0.1006782595137466] | [0.08379120636573667, 0.09291621343350398, 0.11041218101603789, 0.13987719821005884, 0.1461092989646844] | [0.003274241434585169, 0.003094301591715996, 0.003171748309345752, 0.0037273981482023807, 0.003521187899346467] | [0.16195488000000002, 0.16134028, 0.1694969, 0.1814689, 0.20275346] | [0.16668349999999998, 0.1654385, 0.17356549999999998, 0.1839875, 0.2013355] | [0.0015311489552443259, 0.011873567187241476, 0.0034994349003194592, 0.004629316032777394, 0.007042006054620482] | [-0.11327634903334641, -0.7705363247435476, -0.23847937360740815, -0.3070930441763245, -0.4590621223392405] | [2.2083144625780236, 12.640444264241806, 4.205428664892326, 5.256217963393296, 7.668273053078395] | -3.036928 | 32.72279 | -2.259708e-05 | 0.0002434827 | 0.4036181 | [0.40360002, 0.40370582, 0.40353785, 0.4036492, 0.40360311] | [0.0, 0.15271631, 0.30543262, 0.45814893, 0.61086524] | [0.0, 0.02314152, 0.09042398, 0.19561929, 0.32898993] | 2024-02-29 15:26:55.500 | 9.65998 | 0.1283483 | 1.8436 | [1.0, 1.0, 1.0] | 29.78383 | 1.642257 | 1.4753999 | 22.24463 | 21.210645 | 6.332188 | 84.84258
17 | [31.962880024396117, 31.96547939493643, 31.971521611872582, 31.9706283223237, 31.968607355480174] | [0.0032418121773247033, 0.003033653645535323, 0.002395507633811483, 0.0024285561018756755, 0.002179493855282895] | [0.2074667976822282, 0.21679545464292627, 0.18753862092721274, 0.18774083735309133, 0.18249167297209534] | [0.008951505263970348, 0.009762804833459099, 0.008092294695829083, 0.007455995693617356, 0.007575827459344357] | [0.9833273218923644, 0.5518650764172996, 0.4287563405979934, 0.671644306075991, 0.3602809629970665] | [0.14023583924011274, 0.12649725695276703, 0.11583971009134644, 0.11551835454835968, 0.1090751976249542] | [0.08270289372165607, 0.08501054337588232, 0.108733184525583, 0.1270263456021743, 0.1407667779040367] | [0.0027969552185951496, 0.00257642111592335, 0.0030225092667703606, 0.003546306539506149, 0.003673142733384259] | [0.16327656, 0.16181592000000003, 0.16983535999999996, 0.18447139999999998, 0.19999535999999998] | [0.168302, 0.16471550000000001, 0.174295, 0.1887435, 0.204364] | [0.00185612259077481, 0.008243377352078012, 0.001825292186884918, 0.004602684300468938, 0.0025878143947574927] | [-0.13389354599163966, -0.5392153575019927, -0.13202761960668746, -0.3059862164799366, -0.17681650626847398] | [2.5363527965633796, 8.959461913943755, 2.514744791896149, 5.250744905521794, 3.1985106309560765] | -15.82027 | 20.43639 | -0.0001177482 | 0.0001521053 | 0.4036626 | [0.40371379, 0.40368182, 0.40360752, 0.4036185, 0.40364335] | [0.0, 0.15271631, 0.30543262, 0.45814893, 0.61086524] | [0.0, 0.02314152, 0.09042398, 0.19561929, 0.32898993] | 2024-02-29 15:28:51.500 | 9.65998 | 0.1283483 | 1.8436 | [1.0, 1.0, 1.0] | 31.70784 | 1.737528 | 1.5706709 | 23.08587 | 22.051885 | 6.741077 | 88.20754
18 | [31.962189316286143, 31.964820753139765, 31.968170042250122, 31.96720016235265, 31.96569426075698] | [0.003282635508573247, 0.0035518617414272867, 0.00258548428972069, 0.002074733745786491, 0.001913981586545005] | [0.21261512757482626, 0.2257169504264298, 0.19353626167413673, 0.17982978821593032, 0.17602532419156325] | [0.010445311554740648, 0.01021231025061254, 0.007533658688827851, 0.0064133846108465325, 0.006318567998900957] | [0.5803937662185903, 0.8634458042797899, 0.8171390236325006, 0.652460339308083, 0.4843990865527992] | [0.13917156967123495, 0.14176861450588646, 0.11911313363885118, 0.10290684149498819, 0.09796472297206714] | [0.08731191411073591, 0.08113520674923991, 0.10680064059531391, 0.13299857545835225, 0.15005005316147701] | [0.0029168337069706697, 0.0027580598991675622, 0.003077305153636801, 0.0033121404084952392, 0.0035404452924034085] | [0.16126728, 0.16326188000000003, 0.16924746, 0.18130828000000002, 0.19989746] | [0.167882, 0.167221, 0.175693, 0.185073, 0.202101] | [0.0067788835345172615, 0.0029343418814444426, 0.002277703218662733, 0.0016075268346291483, 0.0019685960360387705] | [-0.4484264384571719, -0.2035891884698285, -0.16037659038860877, -0.11546415493830871, -0.13832608724191392] | [7.553253089258823, 3.6608888272615125, 2.958241059631899, 2.2206573902749045, 2.600531854993213] | -5.518809 | 13.2849 | -4.107663e-05 | 9.88798e-05 | 0.4036818 | [0.40372229, 0.40368992, 0.40364873, 0.40366065, 0.40367918] | [0.0, 0.15271631, 0.30543262, 0.45814893, 0.61086524] | [0.0, 0.02314152, 0.09042398, 0.19561929, 0.32898993] | 2024-02-29 15:30:47.500 | 9.65998 | 0.1283483 | 1.8436 | [1.0, 1.0, 1.0] | 33.65108 | 1.833785 | 1.6669279 | 23.87711 | 22.843125 | 7.154197 | 91.3725
19 | [31.94849181440572, 31.962418077752453, 31.959953937921195, 31.967365342210744, 31.969988742775357] | [0.003000176016736839, 0.0026471746390499306, 0.0024033837962512674, 0.0019665967053483424, 0.0020785214420299823] | [0.20144810638331667, 0.2102529956783452, 0.19429980279952486, 0.17607475666233907, 0.18597722745035705] | [0.010245370820350463, 0.008473935883218027, 0.007356774176817515, 0.006718550260518539, 0.006013335096280458] | [0.40335302759465913, 0.5644632077026959, 0.6801240862118031, 0.4009088784340314, 0.8374762070313143] | [0.13573199749275525, 0.11351711228468182, 0.11051122995770911, 0.10137009365626952, 0.09957460766081308] | [0.0926968297327504, 0.09456058233712827, 0.10884594412931103, 0.12892916722396208, 0.1379658740762717] | [0.0030089785908024723, 0.0025769464440866087, 0.0029056701768843275, 0.0031380637697950966, 0.0033260892085038734] | [0.16095942000000002, 0.16156429999999997, 0.16984344, 0.18010202, 0.20080291999999997] | [0.1662455, 0.166549, 0.174868, 0.1835275, 0.204706] | [0.007425399022706474, 0.007281957159663249, 0.0026741030520694474, 0.002524615332996475, 0.0023785903674125954] | [-0.49000254943545213, -0.47991009884203517, -0.18556252768168777, -0.1740322686105558, -0.16221663207101766] | [8.220505906270704, 8.045727310883564, 3.3581900500411117, 3.153862551416288, 2.947333721890975] | -77.04453 | 28.71056 | -0.0005736837 | 0.0002137827 | 0.4037964 | [0.40389087, 0.40371947, 0.40374979, 0.40365862, 0.40362636] | [0.0, 0.15271631, 0.30543262, 0.45814893, 0.61086524] | [0.0, 0.02314152, 0.09042398, 0.19561929, 0.32898993] | 2024-02-29 15:32:42.500 | 9.65998 | 0.1283483 | 1.8436 | [1.0, 1.0, 1.0] | 35.55584245 | 1.928146 | 1.7612889 | 24.69765 | 23.663665 | 7.55918 | 94.65466
20 | [31.961886223988234, 31.958855879068242, 31.963516631506597, 31.961934144188362, 31.968400454068163] | [0.003404798806975769, 0.0027499235191457702, 0.003011891550440439, 0.0021111782008402117, 0.002007679263403909] | [0.19883670839673306, 0.19710958130291623, 0.1893022607738737, 0.18258229475908294, 0.18588990511427528] | [0.011626839868591069, 0.009275647002142217, 0.009534213921668706, 0.007200052185779043, 0.006607204708142596] | [0.4033939935415709, 0.4329161470724092, 0.5909337072975953, 0.4054318185736322, 0.4927361025545179] | [0.15602141186206356, 0.12667625237065025, 0.14252636755501116, 0.10500291549088353, 0.09738385693715504] | [0.0911583000139553, 0.09543683205324949, 0.10801427585675483, 0.12741232724416163, 0.14281377546857965] | [0.003402242245460347, 0.0028972070734279492, 0.003715288498009726, 0.0032099560901253116, 0.0033463004016142566] | [0.15967806, 0.16279204, 0.16798929999999998, 0.18015106, 0.19750965999999998] | [0.1652365, 0.164072, 0.173298, 0.1852675, 0.2006455] | [0.006480635829483698, 0.008084273611677918, 0.0034228376065106665, 0.004255594871775405, 0.006016967413055586] | [-0.4290410930082791, -0.5310526291405467, -0.23402951268572555, -0.2863011368576637, -0.39417580802834246] | [7.237246629289929, 8.861160445246925, 4.139414869156357, 4.971182469189273, 6.63739403574328] | -39.50012 | 13.39228 | -0.0002940031 | 9.967998e-05 | 0.4037553 | [0.40372602, 0.4037633, 0.40370596, 0.40372543, 0.40364589] | [0.0, 0.15271631, 0.30543262, 0.45814893, 0.61086524] | [0.0, 0.02314152, 0.09042398, 0.19561929, 0.32898993] | 2024-02-29 15:34:38.500 | 9.65998 | 0.1283483 | 1.8436 | [1.0, 1.0, 1.0] | 37.49909 | 2.024403 | 1.8575459 | 25.4801 | 24.446115 | 7.9723 | 97.78446
21 | [31.94525615151188, 31.953232295908215, 31.95628344491526, 31.95940558447843, 31.957984279332415] | [0.0031154086404540805, 0.0031049000540640777, 0.00245850699407768, 0.002419967386513096, 0.0017679914661889724] | [0.2073280099151098, 0.1884495678321314, 0.1805099706830655, 0.18008093103488054, 0.17498598147187083] | [0.009494429648214611, 0.008928212708511846, 0.008103105873974588, 0.008390058273660374, 0.006658643155658934] | [0.6937284804635155, 0.8549994486895558, 0.48851768315969535, 0.36615411956432575, 0.17344270736637807] | [0.13459982566780335, 0.14678671736591425, 0.12268645786818556, 0.12256498721319509, 0.09474962821185512] | [0.08414543690412235, 0.0919082107283371, 0.1099202408860478, 0.12153701357290236, 0.15450233122648216] | [0.002729158915521771, 0.003266782370983512, 0.003248226348520689, 0.0035668715386087744, 0.0034586502877601085] | [0.15959418, 0.16015616, 0.17039186, 0.17844843999999999, 0.19689432] | [0.16651500000000002, 0.1664985, 0.175864, 0.1825805, 0.198446] | [0.006478822439623552, 0.004387652492518504, 0.004289915278030102, 0.003776656553310076, 0.006742874504807376] | [-0.4294241983822435, -0.2959900369028834, -0.28936421504001936, -0.254371092149719, -0.44147250033795987] | [7.250991558306008, 5.125139177685804, 5.02335900502013, 4.439089011853528, 7.405606807888336] | -39.55948 | 22.07895 | -0.0002945942 | 0.000164419 | 0.4038536 | [0.40393071, 0.40383251, 0.40379496, 0.40375654, 0.40377403] | [0.0, 0.15271631, 0.30543262, 0.45814893, 0.61086524] | [0.0, 0.02314152, 0.09042398, 0.19561929, 0.32898993] | 2024-02-29 15:36:34.500 | 9.65998 | 0.1283483 | 1.8436 | [1.0, 1.0, 1.0] | 39.42595 | 2.031266 | 1.8644089 | 25.40367 | 24.369685 | 8.001755 | 97.47874
22 | [31.950369968951442, 31.947884418311723, 31.95071959470841, 31.955873567787656, 31.959583946844678] | [0.002814135310688387, 0.0028729413056208346, 0.0022061163205966414, 0.0018437877464991816, 0.0018889177820556485] | [0.19498615559959864, 0.19482797735085877, 0.19617320091419344, 0.17530442339335006, 0.1680575797687789] | [0.01081387157841195, 0.009337107517319688, 0.00718267077619234, 0.005890871955163111, 0.006608638363320073] | [0.1272851235324735, 0.5243680866971213, 0.5199803934748877, 0.565866135618458, 0.3442187063213422] | [0.13675841070919065, 0.13277056446696997, 0.10131981190804873, 0.0940806478416946, 0.10260487367057] | [0.09434569044024133, 0.09315695519735878, 0.11064371812820717, 0.128415783302948, 0.1508126358238342] | [0.0030290770350410085, 0.0029766150253860667, 0.002696646732522685, 0.0029213576107220965, 0.0037068125376126695] | [0.15726436000000002, 0.15869684, 0.16755708000000002, 0.17745562000000004, 0.197253] | [0.163436, 0.1634855, 0.17385650000000002, 0.1798385, 0.199534] | [0.007442457910266277, 0.00787267688411949, 0.007247361658928728, 0.0006326838172615105, 0.00565806138977968] | [-0.4914303466718511, -0.5186081832585858, -0.47716177435214624, -0.05367741797520329, -0.3713654736685336] | [8.244817963672352, 8.675119442808619, 7.999548274209657, 1.23890511069396, 6.275043000779282] | -56.19723 | 7.762414 | -0.000418428 | 5.779665e-05 | 0.4038899 | [0.40386774, 0.40389835, 0.40386344, 0.4038, 0.40375434] | [0.0, 0.15271631, 0.30543262, 0.45814893, 0.61086524] | [0.0, 0.02314152, 0.09042398, 0.19561929, 0.32898993] | 2024-02-29 15:38:31.500 | 9.65998 | 0.1283483 | 1.8436 | [1.0, 1.0, 1.0] | 41.36633 | 1.996055 | 1.8291979 | 25.26575 | 24.231765 | 7.850635 | 96.92706
23 | [31.95211179507123, 31.9549407791247, 31.95298524819975, 31.951794476427732, 31.949152203820535] | [0.0027119002261082074, 0.0025064665987482534, 0.002262919172701406, 0.001795760893826931, 0.002118873924250411] | [0.18481806087368757, 0.17813377722414891, 0.17584334942969582, 0.1815937614619927, 0.16373237103927352] | [0.011002176907701031, 0.009954334773314798, 0.00688787515679336, 0.006160255543605657, 0.007671247822282815] | [3.7199132663090495e-12, 0.05045061052959182, 0.6930495784194202, 0.39128890802686556, 0.2641776007133704] | [0.13750526428827137, 0.13507895258882707, 0.11446017310452164, 0.08991064120990408, 0.11936490971586686] | [0.09829929165958795, 0.09769465998163485, 0.10966381420861548, 0.13058413296847715, 0.15758587932471024] | [0.0032453422903532575, 0.0030789550907062975, 0.003043950795452563, 0.0028157763816865256, 0.00448491062242576] | [0.15789004, 0.15859512, 0.166648, 0.17757466, 0.19762798000000004] | [0.1630975, 0.1627085, 0.170931, 0.181818, 0.1992135] | [0.008807780071870136, 0.00539671698492417, 0.002946542937875281, 0.004540456231423061, 0.00681474251850512] | [-0.5781810461175472, -0.36052825879685835, -0.20432538292611271, -0.3049214854838046, -0.44625188571168917] | [9.622205087463453, 6.154408001841704, 3.6753514686996653, 5.272212889077439, 7.485860481349716] | 22.23732 | 7.360889 | 0.0001655637 | 5.48041e-05 | 0.4038228 | [0.4038463, 0.40381148, 0.40383555, 0.40385021, 0.40388274] | [0.0, 0.15271631, 0.30543262, 0.45814893, 0.61086524] | [0.0, 0.02314152, 0.09042398, 0.19561929, 0.32898993] | 2024-02-29 15:40:27.500 | 9.65998 | 0.1283483 | 1.8436 | [1.0, 1.0, 1.0] | 43.30958 | 1.899772 | 1.7329149 | 22.9319 | 21.897915 | 7.437403 | 87.59166
24 | [31.938409624978643, 31.940260436943976, 31.93355030471055, 31.93853310061263, 31.935425236221587] | [0.0030537979732587874, 0.0024166144364639475, 0.002710538143840749, 0.0018380094935036783, 0.001496344257027776] | [0.20494766038823808, 0.1736053991148221, 0.16825600399975182, 0.15831775800201076, 0.1602236725360895] | [0.0100226976677179, 0.00903641376569637, 0.010590536126935349, 0.0065263936082384615, 0.0059985411078950935] | [0.5006639593098774, 0.18986299966541026, 0.0885028278075054, 0.3091173089985456, 0.02841041526901561] | [0.13468077609190002, 0.13009214543447425, 0.15336033643140937, 0.10633061497410128, 0.08998673205153088] | [0.08963876122548564, 0.10160849899521174, 0.11758700941314082, 0.14031626695369348, 0.15622871834570717] | [0.002897370300605435, 0.003129343488960411, 0.00422835027040705, 0.0035704809429388824, 0.0032745300493525024] | [0.15850528, 0.15865691999999998, 0.16671394, 0.17817176, 0.19771763999999997] | [0.162563, 0.1632965, 0.172762, 0.1823505, 0.200565] | [0.007679216290921441, 0.006646451074699513, 0.0071482402635207175, 0.004676404035055154, 0.007577914742145316] | [-0.5052503986657952, -0.4385267988251597, -0.4702376843267067, -0.31099195219594783, -0.4947192725034111] | [8.446366383797013, 7.3704400261734415, 7.878229561307929, 5.328534353645873, 8.254024181761235] | 15.13068 | 13.81783 | 0.0001126997 | 0.000102921 | 0.404011 | [0.40401505, 0.40399224, 0.40407492, 0.40401352, 0.40405182] | [0.0, 0.15271631, 0.30543262, 0.45814893, 0.61086524] | [0.0, 0.02314152, 0.09042398, 0.19561929, 0.32898993] | 2024-02-29 15:42:23.500 | 9.65998 | 0.1283483 | 1.8436 | [1.0, 1.0, 1.0] | 45.23358 | 1.804501 | 1.6376439 | 19.6073 | 18.573315 | 7.028515 | 74.29326
25 | [31.93796493289107, 31.93226478331115, 31.930113146095227, 31.929131002101116, 31.925915146970954] | [0.002214075213255004, 0.0031391805755328433, 0.0024676757863279844, 0.0020045648695771632, 0.0018094337402884521] | [0.16236501752649768, 0.1843803509952966, 0.1685522928608587, 0.16686499919818898, 0.1652637036421507] | [0.008496165336470948, 0.009954530015990816, 0.008887939310344714, 0.006302476483842365, 0.005775501662444505] | [0.130048048757681, 0.5858154706958579, 0.27625875506910935, 0.6062414474030045, 0.5674395057576878] | [0.12864685473642914, 0.15233323841997073, 0.1348442097855485, 0.10702584734872655, 0.09773532783581462] | [0.10881865685740211, 0.09746327611641581, 0.12772741271940924, 0.13991153953041047, 0.1516295835942687] | [0.0032998676896019157, 0.0035874880278323404, 0.004108798889535295, 0.003630483528494978, 0.0035900242725445527] | [0.15838665999999998, 0.16160922, 0.16811504, 0.17995755999999996, 0.19761107999999997] | [0.1629745, 0.16727199999999998, 0.1740445, 0.185129, 0.2007895] | [0.009537332539422018, 0.006791666716178511, 0.006975511093226266, 0.003652581625211553, 0.0013569621032347228] | [-0.6228308887293635, -0.4495564558293653, -0.46153270582054434, -0.24596018659090377, -0.09859039179058146] | [10.30479805941366, 7.576470323451927, 7.778091739780176, 4.299256598342722, 1.9546354236627403] | 50.02224 | 12.92567 | 0.0003725917 | 9.627712e-05 | 0.4040532 | [0.40402052, 0.40409077, 0.40411729, 0.4041294, 0.40416905] | [0.0, 0.15271631, 0.30543262, 0.45814893, 0.61086524] | [0.0, 0.02314152, 0.09042398, 0.19561929, 0.32898993] | 2024-02-29 15:44:19.500 | 9.65998 | 0.1283483 | 1.8436 | [1.0, 1.0, 1.0] | 47.17682 | 1.708232 | 1.5413749 | 16.57529 | 15.541305 | 6.615343 | 62.16522
26 | [31.921809723130835, 31.931342119745466, 31.926766881032663, 31.92405621231566, 31.9175381870274] | [0.002906429374038259, 0.0024995692922403267, 0.0020647495130224898, 0.0018522656013549295, 0.002397169065924289] | [0.1881633409115786, 0.16147134782910055, 0.1727002251686831, 0.15174833860565262, 0.1667068133374785] | [0.008620273148271908, 0.00904120438248676, 0.007613069865900836, 0.006339716586996158, 0.009725400245032172] | [0.7656417487883033, 0.2662395840601054, 0.22217314542109934, 0.395361920258965, 2.0374438802761574e-09] | [0.13751711492516766, 0.14268375397073776, 0.11111813080753714, 0.11045205839573204, 0.021022110359652183] | [0.09268370626310252, 0.10565639316771369, 0.12379355162663197, 0.14387169917836617, 0.16296841508107973] | [0.0030869077307036173, 0.0035963063978250846, 0.003265814305161175, 0.003827213842271771, 0.005272844750360625] | [0.1601413, 0.15999029999999997, 0.16744896, 0.17827214000000002, 0.19829202] | [0.163642, 0.164359, 0.170273, 0.18203799999999998, 0.201478] | [0.0077530251962605965, 0.004845756639884359, 0.008815745966848774, 0.0014224269060804167, 0.008471249007477814] | [-0.5084295668412631, -0.3242977618588659, -0.5755269982420071, -0.10551215338316511, -0.5512535599776778] | [8.474968280061454, 5.561792710951913, 9.540069042445843, 2.0877755500364827, 9.148269569164372] | 46.93593 | 24.8338 | 0.0003497757 | 0.0001850663 | 0.4041371 | [0.40421967, 0.40410214, 0.40415854, 0.40419197, 0.40427236] | [0.0, 0.15271631, 0.30543262, 0.45814893, 0.61086524] | [0.0, 0.02314152, 0.09042398, 0.19561929, 0.32898993] | 2024-02-29 15:46:16.500 | 9.65998 | 0.1283483 | 1.8436 | [1.0, 1.0, 1.0] | 49.12007 | 1.611874 | 1.4450169 | 13.8244 | 12.790415 | 6.201789 | 51.16166
27 | [31.923469259731526, 31.924608293040336, 31.920373144494594, 31.919202269260353, 31.91360618297371] | [0.0025612421165048683, 0.0024337226698107526, 0.0025562115783352994, 0.001786267479205721, 0.0017667104461604013] | [0.17803493452351948, 0.1601176080651887, 0.1636121244350246, 0.16545441765992108, 0.1536734412660521] | [0.01039104675981328, 0.008713361793317108, 0.010092382549592873, 0.00627719857334308, 0.00657502253514713] | [8.009163277034048e-09, 0.28999766333045557, 0.06412649828606798, 0.3335574207629878, 0.20042830356670283] | [0.11319314489811472, 0.1395873661298171, 0.14932861622017332, 0.09860811129841919, 0.10701625357336884] | [0.11034633050041642, 0.10840918531249777, 0.1300586430906463, 0.13969512596758604, 0.16456714465529054] | [0.0035718601950941254, 0.003616785422284224, 0.004545585889649334, 0.003300147655669253, 0.004181876514145167] | [0.15597328000000002, 0.16127355999999998, 0.16674633999999997, 0.18020540000000004, 0.1969863] | [0.158182, 0.164833, 0.169313, 0.18378250000000002, 0.2006055] | [0.012520675712361365, 0.009701089610488874, 0.007751432410208472, 0.005264800598298134, 0.00535875285024703] | [-0.8114516889884693, -0.6314831225426784, -0.5077297910038441, -0.34965252254411955, -0.3529760134649863] | [13.28129135614056, 10.41774529379942, 8.460744347424846, 5.964258384772259, 5.9926896219033665] | 52.04484 | 6.674529 | 0.0003878286 | 4.973736e-05 | 0.4041878 | [0.40419921, 0.40418516, 0.40423739, 0.40425184, 0.40432088] | [0.0, 0.15271631, 0.30543262, 0.45814893, 0.61086524] | [0.0, 0.02314152, 0.09042398, 0.19561929, 0.32898993] | 2024-02-29 15:48:12.500 | 9.65998 | 0.1283483 | 1.8436 | [1.0, 1.0, 1.0] | 51.06331 | 1.515604 | 1.3487469 | 11.33939 | 10.305405 | 5.788613 | 41.22162
28 | [31.924928892943043, 31.916897529940872, 31.916456828125078, 31.909977167077052, 31.908241126489134] | [0.0025126753101509954, 0.0026392690780118805, 0.0019266019445153878, 0.0016425494176704255, 0.002064619950403838] | [0.16755350117060064, 0.1692454748257246, 0.161417203077578, 0.16541049744794267, 0.1592799219051455] | [0.008536292091001936, 0.010707555704830111, 0.006466199219758205, 0.005888492878426583, 0.005973783242250991] | [0.41370827390302045, 1.347287670316888e-09, 0.44274921060270384, 0.2869848760245806, 0.832767912784327] | [0.13567779911020955, 0.27610922455383435, 0.10756998647427365, 0.09127906605884951, 0.11472656582892805] | [0.10327045680811975, 0.11107025245552538, 0.12946807564431984, 0.1473072038295089, 0.14718810773521662] | [0.0033718976416771624, 0.0038972129293612305, 0.0033590942831788024, 0.0032114176981149025, 0.004112505518858001] | [0.15959125999999998, 0.16034868, 0.16731609999999997, 0.17951868, 0.20005199999999998] | [0.1634835, 0.162626, 0.1696, 0.1815705, 0.20258700000000002] | [0.0060284308060077315, 0.011212387707928649, 0.005956860355270458, 0.007060402040411608, -0.002102930011518627] | [-0.3997443349844937, -0.727993774189301, -0.3919178846019656, -0.46203376207633273, 0.12278320480269876] | [6.763436653079364, 11.956014556755958, 6.595966410891896, 7.720904826704109, -1.5800903102243231] | 72.49671 | 19.92193 | 0.0005402082 | 0.000148448 | 0.4042349 | [0.40418121, 0.40428027, 0.40428571, 0.40436567, 0.40438709] | [0.0, 0.15271631, 0.30543262, 0.45814893, 0.61086524] | [0.0, 0.02314152, 0.09042398, 0.19561929, 0.32898993] | 2024-02-29 15:50:08.500 | 9.65998 | 0.1283483 | 1.8436 | [1.0, 1.0, 1.0] | 52.98731 | 1.42032 | 1.2534629 | 9.147897 | 8.113912 | 5.379669 | 32.455648
29 | [31.916727532065543, 31.917237559136325, 31.913413349086266, 31.905700170749782, 31.90323152329244] | [0.002751197111800869, 0.0026719709506400338, 0.0025757061837448033, 0.0015905986012448201, 0.0016388037446237267] | [0.1792115091696973, 0.15910785950484785, 0.17308840063343545, 0.15325969883838342, 0.1580436850720206] | [0.010067651129543203, 0.008820325479981687, 0.007790174227659932, 0.005041102801896591, 0.005528303711251466] | [0.23972350055857233, 0.48303781742952123, 0.7099228620434281, 0.5847350905274769, 0.4302878983753128] | [0.1423682532547722, 0.15072872099850662, 0.1321991073757153, 0.09237878036685837, 0.09353222805531322] | [0.10973575716893569, 0.11275010846199152, 0.11611524873230095, 0.14340712092039376, 0.1680381166924514] | [0.0037120701039384976, 0.004107729299994087, 0.0037259626257390654, 0.0032162478593016864, 0.0037900187455163236] | [0.16083303999999998, 0.16033118000000002, 0.16796308, 0.17807892000000003, 0.20487298000000004] | [0.1630565, 0.164022, 0.172422, 0.182277, 0.206171] | [0.0125436225550021, 0.006732520704175885, 0.0023543743072178217, 0.001051233316207429, 0.006613623141291618] | [-0.8115518347823107, -0.442644562975287, -0.1645880794158065, -0.08119917028027354, -0.43283186464298545] | [13.266626096531187, 7.416457187322955, 3.0128524940545494, 1.6907327433972474, 7.269808148504468] | 73.12181 | 12.58947 | 0.0005450025 | 9.383369e-05 | 0.4042849 | [0.40428237, 0.40427607, 0.40432326, 0.40441846, 0.40444894] | [0.0, 0.15271631, 0.30543262, 0.45814893, 0.61086524] | [0.0, 0.02314152, 0.09042398, 0.19561929, 0.32898993] | 2024-02-29 15:52:04.500 | 9.65998 | 0.1283483 | 1.8436 | [1.0, 1.0, 1.0] | 54.93055648 | 1.324051 | 1.1571939 | 7.071758 | 6.037773 | 4.966497 | 24.151092
30 | [31.913908077670634, 31.911219711286442, 31.905018260463216, 31.906003101740783, 31.899606034148942] | [0.002553346938086615, 0.002146349888881266, 0.002216858303438641, 0.0015220333194029133, 0.0018154881176338257] | [0.1621982548517682, 0.154769421191854, 0.161238850186447, 0.16285357499739317, 0.1770200708206584] | [0.008027726562651992, 0.007792370884552707, 0.006757766957626665, 0.0052542587940929576, 0.005872023854244585] | [0.6060344859607087, 0.25753574112265326, 0.6873883212625015, 0.375403066532653, 0.5347972119144216] | [0.14013576579722126, 0.12790104460199667, 0.12195563612615096, 0.08487463918780626, 0.09192188546776818] | [0.10666758283897027, 0.10875754892594092, 0.1218993975030227, 0.146370096267894, 0.14929069819528085] | [0.0036269644167443403, 0.0033185128530757277, 0.0036141295587212453, 0.0029852009099687908, 0.0033152477970562126] | [0.16142458, 0.16247634000000002, 0.16911165999999997, 0.17990556000000002, 0.20133632] | [0.16584149999999998, 0.1647, 0.17452299999999998, 0.184104, 0.20323] | [0.005047000132079873, 0.008127992548678938, 0.0026675446494731224, 0.005829657196222284, 0.004361984887011983] | [-0.3358498325745773, -0.5300426620730581, -0.18426201037011058, -0.38532824442897234, -0.2893036265442718] | [5.727363417379875, 8.785917043262216, 3.323075753754078, 6.527186770177788, 4.981592060884249] | 60.35874 | 14.04302 | 0.0004499135 | 0.0001046765 | 0.4043414 | [0.40431715, 0.40435033, 0.40442688, 0.40441472, 0.40449372] | [0.0, 0.15271631, 0.30543262, 0.45814893, 0.61086524] | [0.0, 0.02314152, 0.09042398, 0.19561929, 0.32898993] | 2024-02-29 15:54:00.500 | 9.65998 | 0.1283483 | 1.8436 | [1.0, 1.0, 1.0] | 56.85481986 | 1.228691 | 1.0618339 | 5.170806 | 4.136821 | 4.557227 | 16.547284
31 | [31.905423268155985, 31.90580735537899, 31.90330170553115, 31.89807120950561, 31.89938331390042] | [0.0025251643166985583, 0.0023078165803367755, 0.0018581363265638006, 0.0015072325472373332, 0.0018730608000782636] | [0.15617290407451323, 0.15302098673180886, 0.13733792600449046, 0.16233419076204214, 0.15357562516317236] | [0.009041343776205553, 0.007710320989125836, 0.007212468279259039, 0.005304619532664785, 0.006738454682434065] | [0.2895059186331502, 0.4534390448355291, 0.10347174758746447, 0.329831757539005, 0.27853550177831043] | [0.1483926859176521, 0.13563183996224734, 0.12805668361454395, 0.08480147034791975, 0.11209931608306715] | [0.11020154235375323, 0.1137009626172687, 0.13218771372691362, 0.14967366144419136, 0.1567848271999952] | [0.003910741115625496, 0.003725262417295379, 0.0039864871126672145, 0.003041490581653922, 0.00420041008323893] | [0.16019901999999997, 0.16078346, 0.16933448, 0.18093652, 0.20343366000000004] | [0.1636395, 0.1660615, 0.17141849999999997, 0.183619, 0.2067155] | [0.006686086187709288, 0.004906891932117483, 0.006001534422344104, 0.00832144133883819, 0.004624979691384915] | [-0.4402765298098124, -0.3265793486024285, -0.39400622916437766, -0.541286370439743, -0.3056744911796482] | [7.387798972933229, 5.573871335669667, 6.619462362916675, 8.966155441557012, 5.23822170738525] | 37.84679 | 14.5665 | 0.0002821827 | 0.0001086067 | 0.4044282 | [0.40442188, 0.40441714, 0.40444808, 0.40451267, 0.40449647] | [0.0, 0.15271631, 0.30543262, 0.45814893, 0.61086524] | [0.0, 0.02314152, 0.09042398, 0.19561929, 0.32898993] | 2024-02-29 15:55:57.500 | 9.65998 | 0.1283483 | 1.8436 | [1.0, 1.0, 1.0] | 58.8173 | 1.131512 | 0.9646549 | 3.301776 | 2.267791 | 4.14015 | 9.071164
32 | [31.900514086871205, 31.90046660773705, 31.897291318307516, 31.898059987091546, 31.895966174348086] | [0.0022534495241782436, 0.0021716267818575824, 0.0020776464504593363, 0.0018220200696847293, 0.0018182877858907449] | [0.15225444834296797, 0.14018606596952088, 0.149884020237943, 0.1630325141029645, 0.15329824536513703] | [0.008349367923162865, 0.008193668206286928, 0.008226453754097317, 0.006012434406446681, 0.006780937710101228] | [0.21052480981162924, 0.1687460967047013, 0.05747222897451143, 0.48413786548952553, 0.19563720918602145] | [0.13749489599918724, 0.1448528508230006, 0.13264565443328205, 0.10035145059775229, 0.11049307450534276] | [0.11015474915739532, 0.12313220239586964, 0.1435846814311872, 0.14460143600261022, 0.16532684425163002] | [0.0036005040984792773, 0.004227324656024645, 0.004455237930730303, 0.0035058905405411056, 0.004336067424132502] | [0.15813372, 0.16271719999999998, 0.17031317999999998, 0.18051818, 0.20388702000000003] | [0.1595475, 0.164846, 0.173825, 0.1817355, 0.2053295] | [0.007531199799881164, 0.00734192817697252, 0.010045300943908476, 0.0047651324604943155, 0.006228598339859438] | [-0.49369495492900695, -0.4795691244594339, -0.6517280152501711, -0.31518170322441746, -0.4060576030198735] | [8.229163862031976, 7.97691511802467, 10.722383177101944, 5.3755511502889926, 6.808619276313372] | 20.91606 | 6.30379 | 0.0001559719 | 4.700761e-05 | 0.4044879 | [0.4044825, 0.40448309, 0.40452231, 0.40451281, 0.40453868] | [0.0, 0.15271631, 0.30543262, 0.45814893, 0.61086524] | [0.0, 0.02314152, 0.09042398, 0.19561929, 0.32898993] | 2024-02-29 15:57:53.500 | 9.65998 | 0.1283483 | 1.8436 | [1.0, 1.0, 1.0] | 59.16362 | 1.114298 | 0.9474409 | 2.995617 | 1.961632 | 4.06627 | 7.846528
33 | [31.90343189499608, 31.903036612407952, 31.903752758021295, 31.90131701387466, 31.897546579098115] | [0.0023295016864490767, 0.0020915936102480605, 0.0018016435430503117, 0.0021071245972519876, 0.0022273860255294497] | [0.15981230420946124, 0.1505519169313685, 0.1494763594013766, 0.156611442287228, 0.16795954838590932] | [0.007641692367660927, 0.007370196090670718, 0.00639566108662262, 0.008213356462692924, 0.008911084075203572] | [0.49860337199837257, 0.32661191849922255, 0.30946272698956406, 0.0937817216677535, 0.03304526035977029] | [0.13066862468950705, 0.12676614454587182, 0.11024328412702258, 0.12772672198457227, 0.1274919049125938] | [0.10849879742187829, 0.11682836948585917, 0.13095704035888267, 0.15509252989815558, 0.16746954900441446] | [0.0034287761509651632, 0.003552762616817476, 0.0034593865536050312, 0.004655257476122005, 0.004981958229741824] | [0.16365016000000002, 0.16026653999999996, 0.16976952, 0.18137918000000003, 0.20545869999999997] | [0.1662785, 0.1641035, 0.172124, 0.18206450000000002, 0.2048095] | [0.005712366410334046, 0.006454829514410876, 0.0058584697824493725, 0.009832275063946024, 0.012951364981900632] | [-0.3788977702419688, -0.4252952500645503, -0.3864577646189801, -0.6375436037725274, -0.8347097841237153] | [6.424769788112221, 7.145637502734532, 6.524073267512837, 10.498261710449587, 13.636022849216872] | 29.52959 | 7.221975 | 0.0002201837 | 5.384976e-05 | 0.4044367 | [0.40444647, 0.40445135, 0.40444251, 0.40447259, 0.40451916] | [0.0, 0.15271631, 0.30543262, 0.45814893, 0.61086524] | [0.0, 0.02314152, 0.09042398, 0.19561929, 0.32898993] | 2024-02-29 15:59:49.500 | 9.65998 | 0.1283483 | 1.8436 | [1.0, 1.0, 1.0] | 59.16362 | 1.114298 | 0.9474409 | 2.995617 | 1.961632 | 4.06627 | 7.846528
34 | [31.897880655024245, 31.903452448886636, 31.903141558415232, 31.901451018278017, 31.902004520410443] | [0.0022266189672385957, 0.0027266537181042374, 0.0020900130084696013, 0.001435548855728405, 0.0019188395780284874] | [0.15246814051544422, 0.1525926295237603, 0.14952725943383394, 0.15053097040343366, 0.16439877252849722] | [0.007646826308379217, 0.009836296183468119, 0.006589548700592096, 0.005046998647871654, 0.006809880111446011] | [0.3872718622117547, 0.27198018680418945, 0.5978382964366162, 0.3320302812738931, 0.31036940943896235] | [0.1322649645980633, 0.1643457044704993, 0.12425746033960487, 0.08696198506763982, 0.10690962551930547] | [0.10963403566418406, 0.11229586819440551, 0.12845992207762236, 0.15176743536069015, 0.1656793625351507] | [0.0034909584979051405, 0.004409601255080662, 0.003878427809185579, 0.0031670545705704527, 0.004238177370743656] | [0.1598195, 0.16082864, 0.16986044, 0.18054759999999995, 0.20320556] | [0.16444150000000002, 0.164525, 0.1756515, 0.183236, 0.2037635] | [0.005565328314371078, 0.007878025763170484, 0.0009158383398125222, 0.0053642971435169376, 0.00640987397571907] | [-0.36851421747992835, -0.5147891628404639, -0.07385012183207851, -0.3543893201046821, -0.41894255879174336] | [6.2399623198529754, 8.551972905656372, 1.5853781139380545, 6.015506008430466, 7.033391277870419] | -7.436953 | 13.64782 | -5.546211e-05 | 0.0001017805 | 0.4044789 | [0.40451503, 0.40444622, 0.40445006, 0.40447093, 0.4044641] | [0.0, 0.15271631, 0.30543262, 0.45814893, 0.61086524] | [0.0, 0.02314152, 0.09042398, 0.19561929, 0.32898993] | 2024-02-29 16:01:45.500 | 9.65998 | 0.1283483 | 1.8436 | [1.0, 1.0, 1.0] | 59.16362 | 1.114298 | 0.9474409 | 2.995617 | 1.961632 | 4.06627 | 7.846528
35 | [31.908413162139755, 31.906948687295564, 31.900229128115583, 31.90502407556097, 31.90355252039351, 31.90800571942739, 31.903937763068207, 31.903386006554847, 31.904410885021658, 31.90431358119279, 31.9017054235472] | [0.0025924961961343303, 0.002237811959000973, 0.0021995936531819357, 0.0022813908509708293, 0.0021784276704502753, 0.0019622767132145653, 0.001966563424513478, 0.0019000425635837424, 0.0015994348087693617, 0.0018714611014879626, 0.002108003098125466] | [0.16083022732111663, 0.16010530363952324, 0.15360067908076402, 0.1544946620253782, 0.14555067681771083, 0.14971809854461626, 0.15461852076678984, 0.1503962300988977, 0.1536923027277275, 0.16217176951969514, 0.15832903821692534] | [0.009340153799706144, 0.007820607222864793, 0.008026416134086814, 0.008017997449772293, 0.006765139556582226, 0.006569447099601043, 0.00548357904550385, 0.007052969154631232, 0.005776075218760024, 0.005963025529252331, 0.008047296120753129] | [0.2753293521714152, 0.3462942223867512, 0.24578036830442423, 0.33289074403835806, 0.6369274758272119, 0.4483435510397254, 0.9426130743912352, 0.20633026742954164, 0.26972231686305137, 0.5716279450129774, 0.14209274223591717] | [0.1483396353404558, 0.1273457736166747, 0.13230682871229887, 0.13469087856158884, 0.13272155493536852, 0.11788957879435485, 0.11270726430314078, 0.11744783527660434, 0.09578563486064207, 0.10292966671123745, 0.12531700679443772] | [0.11293377551941575, 0.11008808175100904, 0.11543991873719661, 0.11330955268059961, 0.12271402735985704, 0.13322736306465854, 0.1313622647291368, 0.1422390493289114, 0.15642905428197396, 0.15720477378255038, 0.16812061324547867] | [0.003999886386644037, 0.0033639053947216273, 0.003640609425887387, 0.00366111204507005, 0.003963241013450266, 0.003794281640487085, 0.003607240848252588, 0.003970004139564251, 0.0035783451430673155, 0.0039222638453917085, 0.004972647483019359] | [0.15977216, 0.156311, 0.16009525999999996, 0.16162308, 0.16587061999999997, 0.16864559999999998, 0.17343998, 0.17980841999999997, 0.18428928000000003, 0.19297929999999996, 0.20473516] | [0.162102, 0.16099049999999998, 0.1625235, 0.1664985, 0.16755799999999998, 0.1707935, 0.177002, 0.1841525, 0.18625550000000002, 0.1931505, 0.20853549999999998] | [0.00831852253309542, 0.005820926506611865, 0.007201746881311297, 0.004403548290965233, 0.004106540512893279, 0.0065687803835156305, 0.0008767097413953519, 0.005885225347852355, 0.00608132189673183, 0.004085389833564425, 0.006890542016050805] | [-0.5422269584641377, -0.38406816362359875, -0.4711905240741641, -0.29617441741416795, -0.2734844150077999, -0.4319731119996944, -0.06893787224706258, -0.38988756027099447, -0.3996061461491956, -0.2704994588936923, -0.44927767671515284] | [8.977798821230436, 6.4726264397753175, 7.849537416422477, 5.11669420126682, 4.701467129546674, 7.250864474778173, 1.47299677726117, 6.615441704278914, 6.7311845549173155, 4.655685473798933, 7.513147711570873] | 11.85147 | 10.72679 | 8.835559e-05 | 7.997078e-05 | 0.4044219 | [0.40438497, 0.40440305, 0.40448602, 0.40442681, 0.40444498, 0.40439, 0.40444022, 0.40444704, 0.40443438, 0.40443558, 0.40446779] | [0.0, 0.06108652, 0.12217305, 0.18325957, 0.2443461, 0.30543262, 0.36651914, 0.42760567, 0.48869219, 0.54977871, 0.61086524] | [0.0, 0.00372692, 0.01485214, 0.03320979, 0.0585262, 0.09042398, 0.12842759, 0.17197049, 0.22040355, 0.27300475, 0.32898993] | 2024-02-29 16:03:43.500 | 9.65998 | 0.1283483 | 1.8436 | [1.0, 1.0, 1.0] | 59.16362 | 1.114298 | 0.9474409 | 2.995617 | 1.961632 | 4.06627 | 7.846528