## Sheet1
| peak_positions | std_peak_positions | fwhm | std_fwhm | nu | std_nu | max_intensity | std_max_intensity | median_background | mean_background | background_m | background_n | background_c | stress | stress_stdev | k | k_stdev | d | lattice_spacing | psi_values | sin2_psi | time | energy[KeV] | wave_length[nm] | x_ray_constant | hkl | duration | position | displacement | force | rel_force | elongation | stress_anton
0 | [31.933347206227907, 31.930858535302484, 31.936937264094095, 31.939927387416787, 31.939086152880858, 31.93592627472128, 31.939823804811166, 31.937045825820178, 31.94198814395249, 31.94258228945718, 31.942458864803086] | [0.0021944640751744727, 0.0022511914208014324, 0.0025927563102949636, 0.0024860165739215125, 0.0020012976350176196, 0.002086807957748825, 0.0018685122405829031, 0.0017808293313594024, 0.001961180578228163, 0.0019409853701332735, 0.0016661323959254871] | [0.13345936511797118, 0.1377404099743138, 0.1414523311165603, 0.15059184641501466, 0.13071835949075727, 0.131290227296452, 0.13868978200816784, 0.14877854902913423, 0.1342660666188371, 0.13931275246229924, 0.14774247041080213] | [0.008902985459512515, 0.00913320053095497, 0.009068101476796637, 0.008499600276968111, 0.007614013739333484, 0.007291667966046606, 0.0054698943067893495, 0.005506298244256637, 0.00682125095100153, 0.005780621894461208, 0.005132831809314869] | [3.259542635802859e-11, 1.7582713063291067e-10, 0.34634401842798046, 0.4016141148502755, 0.1503273131003553, 0.3479514320045677, 0.8045666090378436, 0.6554593731155998, 0.3591530927515076, 0.7558530523283373, 0.664912911588045] | [0.005491710785011332, 0.013888365140759919, 0.16815640236066073, 0.1509420640155074, 0.14439892845984534, 0.14541667074430253, 0.12023886515013067, 0.1075105615595003, 0.1336193412183616, 0.12438087191699049, 0.10118820483006469] | [0.10274129365452467, 0.10799512764951014, 0.10557133372677097, 0.10795924239933719, 0.12375316287091098, 0.1294616478040267, 0.1270457172583901, 0.1416908091758644, 0.1543729320054914, 0.15265542152909073, 0.14767902082362072] | [0.0038011150151997103, 0.003971363646359246, 0.004232152874427888, 0.00388587918983273, 0.004206372058572492, 0.004499449717701239, 0.003692036146212447, 0.0036631035279035416, 0.004927243539567746, 0.004587586736923558, 0.0035963037547362066] | [0.16391624, 0.16031056, 0.16586204000000002, 0.16555427999999997, 0.1707697866666667, 0.1735658, 0.18132772, 0.18594, 0.19378494666666668, 0.20461533333333334, 0.23201605333333333] | [0.164411, 0.162687, 0.166396, 0.166532, 0.173131, 0.172658, 0.182149, 0.186516, 0.195679, 0.205123, 0.233703] | [0.0067411374533630514, 0.007134931278993652, 0.00743434638445707, 0.003861756013858359, 0.004740009531599478, 0.007185094698241286, 0.0009206744603708024, 0.002249744192559892, 0.0006154057435537988, 0.0002736363164209756, 0.0005109992412971627] | [-0.4408567185401198, -0.4662931053149422, -0.48469392319960813, -0.2597056513142773, -0.31649492459982925, -0.46594035762538855, -0.06816587184424779, -0.15253721079682053, -0.04795908512229374, -0.023280826406276652, -0.04041309310213006] | [7.358300677785428, 7.764956206127163, 8.052775732616393, 4.512926602626457, 5.435359900968217, 7.716994871093482, 1.4151699106098858, 2.7577664963184154, 1.0943454169595745, 0.6667439827719843, 0.9982912580867469] | -41.38255 | 10.65108 | -0.0003082822 | 7.934597e-05 | 0.4040565 | [0.40407743, 0.4041081, 0.40403319, 0.40399635, 0.40400671, 0.40404564, 0.40399762, 0.40403185, 0.40397096, 0.40396364, 0.40396516] | [0.0, 0.06108652, 0.12217305, 0.18325957, 0.2443461, 0.30543262, 0.36651914, 0.42760567, 0.48869219, 0.54977871, 0.61086524] | [0.0, 0.00372692, 0.01485214, 0.03320979, 0.0585262, 0.09042398, 0.12842759, 0.17197049, 0.22040355, 0.27300475, 0.32898993] | 2024-02-29 16:14:02.500 | 9.65998 | 0.1283483 | 1.8436 | [1.0, 1.0, 1.0] | 0 | 0.1772968 | 0 | 1.02176 | 0 | 0 | 0
1 | [31.941460102631833, 31.943505947430396, 31.951601985502492, 31.959855354366223, 31.96612777976837] | [0.0021947409533069474, 0.0020083916066420057, 0.0024715659948747136, 0.003028007362699493, 0.001994917392983566] | [0.15068269624454467, 0.1297553817532875, 0.14255563634900437, 0.13499464500705805, 0.14685351837465088] | [0.007130092260096774, 0.007588229495781873, 0.007143197598591184, 0.008305767406042632, 0.0065877516250998835] | [0.5273506744685805, 0.16617794054712687, 0.8419419810983559, 0.9999999998452584, 0.48535293848980826] | [0.13173760764141032, 0.14545774093051314, 0.1548098527107796, 0.34063348817667516, 0.1229260662928788] | [0.10907296721739534, 0.11721166855235854, 0.1169009231399547, 0.13506961508933313, 0.1479943298877493] | [0.0034434105401705724, 0.004022202477658433, 0.004373136182086129, 0.006556440469308778, 0.0043639058018065105] | [0.16488425333333334, 0.16338085333333335, 0.17712444, 0.19338029333333334, 0.22950977333333336] | [0.165186, 0.162359, 0.177693, 0.194084, 0.22931] | [0.005020868242896024, 0.006125818198362928, 0.0047704702770965165, -0.002528146223982295, 0.0016045658885530162] | [-0.3327369620409251, -0.40305590525274315, -0.3111220112590301, 0.15550917696873165, -0.11012734369306176] | [5.6617450627909784, 6.778132029170014, 5.241075167341541, -2.1943960010120467, 2.1057644352984175] | -123.8634 | 11.10267 | -0.0009225008 | 8.268966e-05 | 0.4039644 | [0.40397747, 0.40395227, 0.40385258, 0.403751, 0.40367384] | [0.0, 0.15271631, 0.30543262, 0.45814893, 0.61086524] | [0.0, 0.02314152, 0.09042398, 0.19561929, 0.32898993] | 2024-02-29 16:18:08.500 | 9.65998 | 0.1283483 | 1.8436 | [1.0, 1.0, 1.0] | 0.71188125 | 0.2125337 | 0.0352369 | 2.273124 | 1.251364 | 0.1525407 | 5.005456
2 | [31.97175585789741, 31.970500643723874, 31.983550150369613, 31.984032828159137, 31.97753727729186] | [0.0030757401875189942, 0.0026476186211127086, 0.0018537900756168027, 0.001846168671089753, 0.0018013708437267756] | [0.15798676416533497, 0.14614112140187863, 0.13671078974056727, 0.14669188813884992, 0.14818749726440616] | [0.010744946366070736, 0.010100060192939065, 0.006975367589134846, 0.006341415890056025, 0.0064095766711133395] | [0.35050220583052594, 0.14453310811919934, 0.17575374127953786, 0.3896087213837272, 0.30619438172512425] | [0.17926444351880724, 0.17144733979715635, 0.12728185005173992, 0.11492742448986268, 0.11218149977767748] | [0.09895473766023022, 0.10792398105847867, 0.12287542804999307, 0.1474637954712441, 0.15403020261793032] | [0.004213791928363945, 0.00434361959003514, 0.0036910598637516887, 0.004048552633150251, 0.004106683916118761] | [0.165304, 0.16369744, 0.17346956, 0.1896666266666667, 0.2232207866666667] | [0.168152, 0.162523, 0.174221, 0.190841, 0.225284] | [0.006160687190884841, 0.008230321374591166, 0.007067295421145242, 0.0035954531210506857, 0.0006290143528059309] | [-0.4057796302002698, -0.5364375547110211, -0.46171430207397585, -0.24041431277005995, -0.04957494116630274] | [6.831271517491287, 8.890265485415695, 7.700710066420482, 4.193323561310256, 1.16085201359659] | -17.69607 | 39.99341 | -0.0001316739 | 0.0002975852 | 0.4035333 | [0.40360464, 0.40362007, 0.40345969, 0.40345376, 0.40353357] | [0.0, 0.15271631, 0.30543262, 0.45814893, 0.61086524] | [0.0, 0.02314152, 0.09042398, 0.19561929, 0.32898993] | 2024-02-29 16:20:05.500 | 9.65998 | 0.1283483 | 1.8436 | [1.0, 1.0, 1.0] | 2.655125 | 0.3087906 | 0.1314938 | 5.712356 | 4.690596 | 0.5692372 | 18.762384
3 | [31.995877865727792, 32.00040371699444, 32.000718718100714, 31.996243614582845, 31.988663223852342] | [0.0019530500470607297, 0.002344745131856459, 0.001906724073436056, 0.0017392065322154643, 0.0020080265061018696] | [0.14455561243433102, 0.14806128372287297, 0.15178491802672944, 0.162885464303415, 0.15937410225420612] | [0.0061499134218721795, 0.00805852918597419, 0.007652941746717149, 0.005993712262349947, 0.0070268740906335395] | [0.605677751151567, 0.3883103377175598, 0.02570605999315534, 0.38336928534174947, 0.34655629597270554] | [0.12121234877374411, 0.1446877352451594, 0.12172556520642315, 0.09808583714019359, 0.11612694649976119] | [0.10265617169481933, 0.10164224237178332, 0.12651948642391786, 0.1414887303865049, 0.14967637093756858] | [0.0029978450835994952, 0.003511647252615981, 0.003567927066357774, 0.0032980262914645933, 0.004125955786519517] | [0.16584153333333332, 0.16479928, 0.17103069333333334, 0.18752692, 0.2199104133333334] | [0.167608, 0.166802, 0.172588, 0.187677, 0.22094] | [0.004784116087121109, 0.004611577780906847, 0.006204379458288262, 0.004996131075387488, 0.006028364588926362] | [-0.3173693501589261, -0.30808311774671, -0.4088783419291328, -0.32923526292547495, -0.3925735562801488] | [5.413679766282197, 5.291583695647203, 6.891250051363082, 5.5984862781293945, 6.601110360753435] | 44.69095 | 21.97831 | 0.0003322947 | 0.0001634174 | 0.4032588 | [0.40330829, 0.40325274, 0.40324888, 0.40330381, 0.40339688] | [0.0, 0.15271631, 0.30543262, 0.45814893, 0.61086524] | [0.0, 0.02314152, 0.09042398, 0.19561929, 0.32898993] | 2024-02-29 16:22:01.500 | 9.65998 | 0.1283483 | 1.8436 | [1.0, 1.0, 1.0] | 4.598368 | 0.4050475 | 0.2277507 | 8.397641 | 7.375881 | 0.9859338 | 29.503524
4 | [32.01386511061704, 32.01390858430427, 32.01702072249389, 32.00689608332641, 31.994352092790997] | [0.0026273823179653703, 0.0027093747476565496, 0.0023841120198590682, 0.0015546493805598952, 0.00212599821509843] | [0.16576759130637297, 0.1547330184956055, 0.14524225870317942, 0.16402026624894872, 0.17038938483760568] | [0.009292861205212626, 0.009516538390942663, 0.008904272264518913, 0.005285255295951802, 0.007503892328063027] | [0.32177839635526284, 0.33707483276632777, 0.19341226657900928, 0.4164907376985648, 0.32721327144353585] | [0.14680059962246556, 0.16126100489500078, 0.15401526593915596, 0.08684506942717611, 0.11567949517150408] | [0.09470209182440747, 0.1040183786718778, 0.11862177021287867, 0.14247773370230443, 0.14514384545974157] | [0.003289724038212854, 0.003986677540372245, 0.004307643909568275, 0.002942786372335564, 0.0039681940824820945] | [0.16403916, 0.16435742666666667, 0.17451616, 0.18871818666666665, 0.21473064000000003] | [0.166532, 0.163938, 0.174712, 0.191245, 0.216347] | [0.005719751397930948, 0.006399702098150265, 0.004332526137834594, 0.003907886232359075, 0.003967932599770877] | [-0.37746728291908815, -0.4197089932605616, -0.2886220022451424, -0.2623023517665626, -0.26360398332901985] | [6.375972516999128, 7.031664039096543, 4.96491622436207, 4.571742828677639, 4.579234512277654] | 104.5204 | 25.23897 | 0.0007767248 | 0.0001875589 | 0.4030393 | [0.40308761, 0.40308708, 0.40304892, 0.40317309, 0.40332703] | [0.0, 0.15271631, 0.30543262, 0.45814893, 0.61086524] | [0.0, 0.02314152, 0.09042398, 0.19561929, 0.32898993] | 2024-02-29 16:23:57.500 | 9.65998 | 0.1283483 | 1.8436 | [1.0, 1.0, 1.0] | 6.522371455 | 0.5004071 | 0.3231103 | 10.42966 | 9.4079 | 1.398746 | 37.6316
5 | [32.02666307710611, 32.02935425189286, 32.024186269583794, 32.01561445308929, 31.999950939529523] | [0.0025517213795749594, 0.0025257058827845543, 0.0024689558327994706, 0.0020915258059681016, 0.0021809482167322036] | [0.1580344786885941, 0.17678359054648074, 0.16373357527091215, 0.1842661579348701, 0.1743770238390301] | [0.010189816111041895, 0.00820557265475987, 0.008552145298950382, 0.006100842314980069, 0.007039082090458047] | [0.037811409122372464, 0.5317199394039378, 0.3712759640303709, 0.8287380689543398, 0.5478555866416838] | [0.15622163648877752, 0.13047059993210092, 0.13875146549517403, 0.1033674005058164, 0.11393956856336561] | [0.10174859241314449, 0.09729831955381418, 0.11359297707802773, 0.12758036676558193, 0.14096281021692447] | [0.003684202344843937, 0.0030152270331752816, 0.0037421501821940824, 0.0031308778833320106, 0.0038215474680406082] | [0.16565037333333335, 0.16612897333333337, 0.1727714, 0.18626704000000002, 0.21715925333333336] | [0.164613, 0.166195, 0.174702, 0.18871, 0.21784] | [0.011101872307772721, 0.00882168048946331, 0.004580650917144105, 0.002957583998091343, 0.0038494290718826536] | [-0.7202738445174198, -0.576623228115282, -0.30550609888829766, -0.20129693799203527, -0.2537279639132834] | [11.831855612433541, 9.571570316917809, 5.249359111912216, 3.5914871863072215, 4.388251565337312] | 142.9634 | 17.41139 | 0.001061994 | 0.0001293393 | 0.4028859 | [0.40293075, 0.40289778, 0.4029611, 0.40306617, 0.4032583] | [0.0, 0.15271631, 0.30543262, 0.45814893, 0.61086524] | [0.0, 0.02314152, 0.09042398, 0.19561929, 0.32898993] | 2024-02-29 16:25:54.500 | 9.65998 | 0.1283483 | 1.8436 | [1.0, 1.0, 1.0] | 8.465615 | 0.596664 | 0.4193672 | 12.04062 | 11.01886 | 1.815442 | 44.07544
6 | [32.03853947123697, 32.03850469188659, 32.027724522693156, 32.01688490175977, 31.999525315839282] | [0.0030391851256999247, 0.0027380499724907067, 0.0022924430593908736, 0.0018326734351621552, 0.0023051304661294418] | [0.16612886578310593, 0.16656930027886374, 0.17290688750360328, 0.15848274015315078, 0.17146179660909144] | [0.011602435126563553, 0.009391841641387878, 0.009104754385231006, 0.006674217269010127, 0.007989159996815532] | [0.14354723932048224, 0.3955097320996406, 0.05093795434209075, 0.2525464557669556, 0.3708314446557953] | [0.17408266188583482, 0.1511459569456569, 0.12846148191408435, 0.1078444678666427, 0.12407243954263011] | [0.09174129684306043, 0.09235865144238509, 0.1081352267162159, 0.13961926606661912, 0.13284419021637084] | [0.003729409677900119, 0.0033126370393240876, 0.003211506840375434, 0.0035555540591484885, 0.003902665445274125] | [0.16545584, 0.16436728000000003, 0.1687413466666667, 0.18477226666666666, 0.21287861333333336] | [0.164414, 0.165182, 0.169128, 0.185417, 0.213161] | [0.009415791280471644, 0.005701470823360479, 0.0065835292436665594, 0.004553134862363635, 0.002596615060306555] | [-0.6143219627733223, -0.37949928213278367, -0.43287078723486616, -0.3040811443225223, -0.1758550605197073] | [10.168477809075712, 6.458726524457604, 7.268235841648331, 5.243501663535759, 3.1748966961811314] | 199.3881 | 8.432657 | 0.001480606 | 6.26188e-05 | 0.4027704 | [0.4027853, 0.40278573, 0.40291775, 0.40305059, 0.40326352] | [0.0, 0.15271631, 0.30543262, 0.45814893, 0.61086524] | [0.0, 0.02314152, 0.09042398, 0.19561929, 0.32898993] | 2024-02-29 16:27:50.500 | 9.65998 | 0.1283483 | 1.8436 | [1.0, 1.0, 1.0] | 10.40912 | 0.6929209 | 0.5156241 | 13.41387 | 12.39211 | 2.232139 | 49.56844
7 | [32.04403308016204, 32.038924767751396, 32.03063054399148, 32.01493715867851, 31.997060897478153] | [0.002404433141211226, 0.0028671319273023527, 0.002582352645152287, 0.002089970558805574, 0.002426564213305539] | [0.1698391103876995, 0.1900281333980609, 0.1778682183368938, 0.1757957372610508, 0.18773391806595852] | [0.009020268449876795, 0.00903685732981037, 0.008606732331427456, 0.008348167807987434, 0.00744363142186413] | [0.18442060452186188, 0.614609574172209, 0.4674200148700619, 0.03736480317312019, 0.6864983913610072] | [0.13399613371352603, 0.13832749765473606, 0.13317707965622452, 0.11553586909293324, 0.11795894599168763] | [0.09064817631766275, 0.083736114940137, 0.10468030296739128, 0.13026998080284713, 0.1312961844972902] | [0.002842109888959244, 0.002736141586922694, 0.0033050399365053846, 0.0034733102371176327, 0.0036701657151830607] | [0.16272802666666666, 0.16385128000000002, 0.17043046666666667, 0.18351421333333334, 0.21055879999999996] | [0.163471, 0.165321, 0.172435, 0.185215, 0.211852] | [0.008621269795062737, 0.005410206750291901, 0.004256199160619527, 0.005876834837292773, 0.0005173881689101728] | [-0.5649283592930346, -0.36024860723033786, -0.2857443155555018, -0.38743395908549455, -0.044309322646981814] | [9.398866397719202, 6.140964394385212, 4.946773927326526, 6.55341988777924, 1.0935121700582702] | 233.8413 | 5.117806 | 0.001736157 | 3.79972e-05 | 0.402728 | [0.40271806, 0.40278058, 0.40288215, 0.40307447, 0.40329377] | [0.0, 0.15271631, 0.30543262, 0.45814893, 0.61086524] | [0.0, 0.02314152, 0.09042398, 0.19561929, 0.32898993] | 2024-02-29 16:29:46.500 | 9.65998 | 0.1283483 | 1.8436 | [1.0, 1.0, 1.0] | 12.33338 | 0.7882679 | 0.6109711 | 14.64555 | 13.62379 | 2.644897 | 54.49516
8 | [32.035309580845215, 32.03657662712147, 32.024863510952926, 32.01511315603364, 31.995348787678598] | [0.0028957583805870033, 0.002745237481731848, 0.0024444937547086903, 0.0027412984127177693, 0.0025037207128903623] | [0.1843277156201486, 0.1831493877337511, 0.18102329051948685, 0.19167563302562018, 0.1679645398838432] | [0.010419237281050065, 0.010017224734652417, 0.007521564448411375, 0.008874580448348011, 0.009405904326890167] | [0.28346348187879966, 0.25019135816277494, 0.6761166219202623, 0.544275573403526, 0.18076423526562702] | [0.1473798178732822, 0.14115712643432696, 0.12284359180340489, 0.13149613011849554, 0.14093506649282575] | [0.0829858695381589, 0.08328618769270757, 0.1019526213523243, 0.11914620136990384, 0.14838410481798459] | [0.0028663199601172114, 0.0027511670881736013, 0.0029766692598143223, 0.0036970909858375367, 0.004899364993921848] | [0.15973465333333334, 0.1616090666666667, 0.17125425333333333, 0.18296892, 0.20719373333333338] | [0.160783, 0.163908, 0.171625, 0.187133, 0.206535] | [0.008309421068004507, 0.005237580898493963, 0.00552825613067494, 0.0016966839334489046, 0.005361282537286444] | [-0.5442203481862989, -0.34747925824046, -0.366349114511586, -0.12276850002128425, -0.35198934150386585] | [9.05314798954791, 5.907747328573619, 6.223198934367178, 2.3666926796676195, 5.9722903056647905] | 206.2008 | 13.4084 | 0.001531346 | 9.957718e-05 | 0.4028 | [0.40282485, 0.40280933, 0.4029528, 0.40307231, 0.40331479] | [0.0, 0.15271631, 0.30543262, 0.45814893, 0.61086524] | [0.0, 0.02314152, 0.09042398, 0.19561929, 0.32898993] | 2024-02-29 16:31:42.500 | 9.65998 | 0.1283483 | 1.8436 | [1.0, 1.0, 1.0] | 14.27663 | 0.8845248 | 0.707228 | 15.78616 | 14.7644 | 3.061593 | 59.0576
9 | [32.045821732454066, 32.034251289849706, 32.02893080460505, 32.0134500378713, 31.997082955128004] | [0.0029733023936096884, 0.0033363720607001318, 0.002820554884736947, 0.0023044815439314053, 0.0020515443932942815] | [0.17553615290917168, 0.2021096701879359, 0.16417668128527918, 0.17604101427685026, 0.19438587933923546] | [0.011279208692050558, 0.010798431710039741, 0.009670036034888432, 0.0076479952889528914, 0.006735943800198348] | [0.15875277161730939, 0.5485617988985475, 0.3960543269672929, 0.4779341357241754, 0.5088161186560362] | [0.1612857082127259, 0.15287668039965804, 0.15769554731012145, 0.11995912572898743, 0.0973683058013204] | [0.08438550643101772, 0.08366752821677759, 0.10877578864199533, 0.1256443011423496, 0.13218585918749937] | [0.003172404914371424, 0.002998411418188109, 0.004076826698568318, 0.003575107135003085, 0.0030310421722112846] | [0.1623876533333333, 0.16225823999999997, 0.16862004000000003, 0.1850936, 0.2089046266666667] | [0.162195, 0.163762, 0.169457, 0.187475, 0.208678] | [0.008997090497803095, 0.007841690887552419, 0.003878140483826573, 0.0014429569777693976, 0.0036308432917318808] | [-0.5893615865047221, -0.5142833159665132, -0.26158594765941445, -0.10521461957197993, -0.24354255219991672] | [9.795045779016762, 8.577071946083333, 4.559353374423212, 2.067408294689527, 4.276301021377407] | 227.4266 | 17.28451 | 0.001688439 | 0.000128322 | 0.4027471 | [0.40269617, 0.40283781, 0.40290297, 0.4030927, 0.4032935] | [0.0, 0.15271631, 0.30543262, 0.45814893, 0.61086524] | [0.0, 0.02314152, 0.09042398, 0.19561929, 0.32898993] | 2024-02-29 16:33:39.500 | 9.65998 | 0.1283483 | 1.8436 | [1.0, 1.0, 1.0] | 16.21987 | 0.9807817 | 0.8034849 | 16.87416 | 15.8524 | 3.47829 | 63.4096
10 | [32.034847448755876, 32.03452488652412, 32.026070350718065, 32.01453578010454, 31.997463451819776] | [0.0036086704393515283, 0.0033445068078084787, 0.0029321601986257123, 0.002050909928734375, 0.002526928183942938] | [0.18412709323953225, 0.1972658478710143, 0.16653892207906784, 0.17809672651930386, 0.1917417634145986] | [0.011614685888693367, 0.011851309026808313, 0.010403168293910244, 0.007151843063827786, 0.008181784767550253] | [0.5577245707396665, 0.3216337722898276, 0.314450800966939, 0.3571411957045967, 0.5439221289645839] | [0.17945374576716316, 0.15932786841908528, 0.163246079522348, 0.1067976633399307, 0.12115703897899567] | [0.07600116062612727, 0.08305064614930546, 0.10677355436482272, 0.12906709511285785, 0.13150049177770962] | [0.0032294034733633356, 0.0030890899053248842, 0.004122170322729791, 0.003251265029840528, 0.003760189764721984] | [0.15959061333333335, 0.16124790666666663, 0.16776908000000001, 0.1831589333333333, 0.20606213333333334] | [0.162467, 0.163878, 0.170771, 0.185103, 0.208426] | [0.00395261117108694, 0.005718878919690695, 0.00368640533321993, 0.004898918818760153, -0.0008894379807324609] | [-0.268231800579074, -0.38006397735587993, -0.2492667726376079, -0.32662240276173843, 0.04490802829756327] | [4.685550989083085, 6.4560644776783445, 4.3608173298646475, 5.6082921445367, -0.32440167335774417] | 192.5375 | 7.12204 | 0.001429896 | 5.289242e-05 | 0.4028093 | [0.40283051, 0.40283446, 0.40293801, 0.40307939, 0.40328883] | [0.0, 0.15271631, 0.30543262, 0.45814893, 0.61086524] | [0.0, 0.02314152, 0.09042398, 0.19561929, 0.32898993] | 2024-02-29 16:35:35.500 | 9.65998 | 0.1283483 | 1.8436 | [1.0, 1.0, 1.0] | 18.16311 | 1.077039 | 0.8997422 | 17.93852 | 16.91676 | 3.894988 | 67.66704
11 | [32.03763268572933, 32.03132450641246, 32.02664311629754, 32.0106793698713, 31.997058659317318] | [0.003560822612599036, 0.0034681836262585343, 0.0025719934931678168, 0.002909675356654143, 0.0016245363187221951] | [0.17555538204452237, 0.17196695221099723, 0.17240312345265196, 0.18888094248531506, 0.17305322354773778] | [0.013530365253198267, 0.014071323366474037, 0.00893504290963088, 0.009925103856012852, 0.005226664453237041] | [0.1549386709167021, 1.6051957540952344e-09, 0.3655209044887079, 0.4121893512570531, 0.5557364107599645] | [0.19323554155293965, 0.3020743747047991, 0.137873167928523, 0.14272456053210272, 0.08543603417365758] | [0.07925365137298246, 0.09051385959507985, 0.10889320429831661, 0.12200781026622454, 0.1360144212402037] | [0.0035690785777427424, 0.004107346576648791, 0.0035513474207156826, 0.004100012341036997, 0.002766823934971581] | [0.1600486, 0.15986604, 0.16740714666666665, 0.18232605333333335, 0.20432302666666669] | [0.162669, 0.161049, 0.168753, 0.185088, 0.208115] | [0.007051966078524087, 0.007286533509256936, 0.006254138215762799, 0.00381563588856466, 0.0007330372319408668] | [-0.46496218320560045, -0.48029423190102793, -0.413475396723911, -0.25753554774454324, -0.058900026431022545] | [7.80547929319959, 8.055377007304243, 6.983145138825217, 4.5071986841488165, 1.33307942349045] | 197.6251 | 9.275054 | 0.001467555 | 6.887613e-05 | 0.4028143 | [0.4027964, 0.40287365, 0.402931, 0.40312668, 0.4032938] | [0.0, 0.15271631, 0.30543262, 0.45814893, 0.61086524] | [0.0, 0.02314152, 0.09042398, 0.19561929, 0.32898993] | 2024-02-29 16:37:30.500 | 9.65998 | 0.1283483 | 1.8436 | [1.0, 1.0, 1.0] | 20.06788 | 1.171412 | 0.9941152 | 18.91909 | 17.89733 | 4.303529 | 71.58932
12 | [32.03580194370339, 32.02982934521352, 32.0184122616466, 32.00948369625948, 31.988807487255364] | [0.003383018081875854, 0.004110301548582932, 0.002662951479008773, 0.002374166682371411, 0.002195618279617908] | [0.18437477894390453, 0.18628508553293743, 0.17360731587545164, 0.18074532736134175, 0.17029098392753372] | [0.010557350684755853, 0.01498988649921205, 0.009645880009728611, 0.008051775844716709, 0.008570580043286433] | [0.6392063712859549, 0.25169625123478645, 0.2664139100063242, 0.42518266496085066, 0.0915793744869216] | [0.16748983619776558, 0.20795207803808644, 0.1435171018858838, 0.1211433133992234, 0.12385687471758045] | [0.0778369389946878, 0.08351242274261828, 0.10177328522120344, 0.12507905841588673, 0.14610878089592694] | [0.0030903620594048115, 0.004060547215027248, 0.00343539456309399, 0.0035807741771840085, 0.004204734710915611] | [0.1583477066666667, 0.15856113333333333, 0.16552198666666668, 0.17837257333333334, 0.19984774666666663] | [0.159846, 0.161114, 0.167003, 0.180754, 0.201497] | [0.005875894439480771, 0.005391190148984173, 0.004697726012006401, 0.0013344702284210754, 0.00619070890464026] | [-0.3906634690765569, -0.35929812966059205, -0.31290255529475897, -0.1001567826483191, -0.4062953920664733] | [6.631190819625891, 6.124638319112276, 5.358522836840454, 2.009204955339466, 6.852135570077455] | 222.293 | 15.50703 | 0.00165083 | 0.0001151609 | 0.4028454 | [0.40281882, 0.40289196, 0.40303187, 0.40314135, 0.40339511] | [0.0, 0.15271631, 0.30543262, 0.45814893, 0.61086524] | [0.0, 0.02314152, 0.09042398, 0.19561929, 0.32898993] | 2024-02-29 16:39:27.500 | 9.65998 | 0.1283483 | 1.8436 | [1.0, 1.0, 1.0] | 22.03036 | 1.268567 | 1.0912702 | 19.91693 | 18.89517 | 4.724113 | 75.58068
13 | [32.02095910138965, 32.024093653525306, 32.02109899421349, 32.00215924746371, 31.993658042412573] | [0.00385492033149036, 0.0041001694770409405, 0.0032797175740363624, 0.0023299041104291964, 0.0024334033047814126] | [0.20129839767769675, 0.209252716871547, 0.18027948272068706, 0.1859266630303973, 0.19258689823447583] | [0.013430125855931344, 0.0140803747908183, 0.010770897829526166, 0.0075299829247209215, 0.008233753434403721] | [0.36293277523976886, 0.40014751362913975, 0.5049178464573734, 0.5472752082458096, 0.4328660740666035] | [0.1794586934404331, 0.18394070051876307, 0.1666574493445945, 0.11485208398855594, 0.11709677351879859] | [0.07938485776868753, 0.08331700225811156, 0.10140424629417177, 0.12269851679873045, 0.13137977977904747] | [0.0033268967128577877, 0.0035669960188400383, 0.00400591419846644, 0.003334827340040907, 0.0036180969364976714] | [0.15591933333333333, 0.15954534666666667, 0.16900818666666664, 0.18106490666666666, 0.2018986] | [0.154716, 0.160978, 0.173939, 0.183955, 0.20531] | [0.008967557586575099, 0.0073931211448639905, 0.00246137467152195, 0.0036159474340896197, 0.0012188682276823186] | [-0.5855628479059138, -0.48709094177034756, -0.1735070034992593, -0.24499937780523615, -0.09075323568799949] | [9.698081861672547, 8.16331796358525, 3.1918705077670046, 4.3090092088032135, 1.8511773932275613] | 160.554 | 25.80708 | 0.001192871 | 0.0001917394 | 0.4029581 | [0.40300065, 0.40296224, 0.40299893, 0.4032312, 0.40333555] | [0.0, 0.15271631, 0.30543262, 0.45814893, 0.61086524] | [0.0, 0.02314152, 0.09042398, 0.19561929, 0.32898993] | 2024-02-29 16:41:23.500 | 9.65998 | 0.1283483 | 1.8436 | [1.0, 1.0, 1.0] | 23.95436 | 1.363926 | 1.1866292 | 20.85542 | 19.83366 | 5.136923 | 79.33464
14 | [32.027033787821885, 32.02566608106982, 32.01704996937142, 32.011492508795236, 31.9928064987434] | [0.0034494887215028845, 0.003145023745889276, 0.003072041317137428, 0.0026337091043729336, 0.0018800141222389522] | [0.210141854623628, 0.19285925766169876, 0.1906766727538458, 0.18642483766782258, 0.18170490512027282] | [0.01118065512830121, 0.011156877964864767, 0.010349638610348148, 0.008368582583947284, 0.0058786320342565] | [0.5473241445823812, 0.31811972695773705, 0.44355012101172747, 0.591840985930674, 0.6326057657609173] | [0.15280162237253644, 0.1528934020548158, 0.14916596544066998, 0.12929645110855262, 0.0942393313687026] | [0.0751555510030959, 0.08776972520779225, 0.09603477180539999, 0.11740806871879772, 0.13961611142792352] | [0.0026796618690347056, 0.0031401427289060547, 0.0033704446780605116, 0.0035931925653056875, 0.003125424451694304] | [0.15814058666666667, 0.1569624666666667, 0.16528354666666667, 0.18183325333333333, 0.20032106666666666] | [0.161453, 0.15765, 0.168821, 0.184274, 0.201816] | [0.007953020788965271, 0.007299988548243095, 0.004080301015273219, 0.0019514982718412744, 0.0025327388029499826] | [-0.5231512916270488, -0.4812637324051862, -0.274780388237995, -0.13939200636047092, -0.17244166832114702] | [8.741899451367741, 8.06966199919297, 4.770261308230949, 2.63589112099151, 3.118047163312452] | 172.3322 | 14.16852 | 0.001280144 | 0.0001052487 | 0.4029128 | [0.40292621, 0.40294297, 0.40304857, 0.40311671, 0.403346] | [0.0, 0.15271631, 0.30543262, 0.45814893, 0.61086524] | [0.0, 0.02314152, 0.09042398, 0.19561929, 0.32898993] | 2024-02-29 16:43:19.500 | 9.65998 | 0.1283483 | 1.8436 | [1.0, 1.0, 1.0] | 25.89761 | 1.460183 | 1.2828862 | 21.81409 | 20.79233 | 5.55362 | 83.16932
15 | [32.02400944663105, 32.021489943802955, 32.01098861921671, 32.00225743377156, 31.99151271950239] | [0.0032805353368920453, 0.003255435371007756, 0.0029699531938695398, 0.0025226513980409313, 0.002057055224337482] | [0.18859496025550926, 0.1934586382825323, 0.18549965934371349, 0.18778852611287622, 0.18968337567778293] | [0.013288176707177045, 0.011852131685900208, 0.009932459237308129, 0.008409051668311955, 0.006558082145675657] | [0.00395963527074944, 0.25648426915387973, 0.4604094777509861, 0.46900237211662665, 0.5835580878750873] | [0.16989763170864353, 0.1589774814325247, 0.14749638099099438, 0.1238108630074827, 0.0993963952794227] | [0.07685032507827638, 0.08042118576330792, 0.09669641220797631, 0.12185669640223873, 0.13050250756152648] | [0.0030066547162943907, 0.0029816887209780634, 0.003368894583925836, 0.0035610824174695964, 0.0030667404234753404] | [0.1555775333333333, 0.15572172, 0.16705910666666668, 0.17861394666666666, 0.19767469333333335] | [0.156269, 0.157831, 0.171982, 0.181873, 0.198018] | [0.007607620106805949, 0.006285387355534368, 0.003720186280701822, 0.003353277744467178, 0.0026034995695023034] | [-0.5011867322161827, -0.41765308694630243, -0.2542016842595702, -0.22913185797279711, -0.1770209811890025] | [8.390418616233246, 7.072210639522328, 4.481919780225463, 4.067952376393771, 3.189643975329162] | 158.2479 | 11.37491 | 0.001175629 | 8.450453e-05 | 0.4029848 | [0.40296327, 0.40299414, 0.40312289, 0.40323, 0.40336189] | [0.0, 0.15271631, 0.30543262, 0.45814893, 0.61086524] | [0.0, 0.02314152, 0.09042398, 0.19561929, 0.32898993] | 2024-02-29 16:45:15.500 | 9.65998 | 0.1283483 | 1.8436 | [1.0, 1.0, 1.0] | 27.82161 | 1.555442 | 1.3781452 | 22.72671 | 21.70495 | 5.965997 | 86.8198
16 | [32.02377109209643, 32.01472490493178, 32.00325335757742, 31.9989219886915, 31.991099322786848] | [0.003816488348884201, 0.0038092533759885093, 0.002468604741504759, 0.0021983833611476547, 0.0022796584311465446] | [0.19258412472593123, 0.20446640663114013, 0.1814471188974014, 0.17782065362544897, 0.18689402510632136] | [0.015484939773939147, 0.012430574309699965, 0.007261127868006432, 0.00707074682940746, 0.007180387093462625] | [1.6863732632543815e-12, 0.5273822278613091, 0.8030818961570515, 0.5576098373075782, 0.614670021824009] | [0.04924923164665968, 0.17280504070852065, 0.12365439646085673, 0.11275327925141806, 0.11148605929308758] | [0.08459811779080773, 0.0799483090664157, 0.09657243887049582, 0.12588013620927851, 0.12917996450089042] | [0.0037721630642951324, 0.0032356714982885, 0.002839592300488377, 0.003372832177431131, 0.0034113027326672907] | [0.15484572, 0.15772064, 0.16644032000000003, 0.17745416, 0.19631353333333335] | [0.155336, 0.159297, 0.169998, 0.181066, 0.20121] | [0.012336266593343274, 0.007522295624281153, 0.002488927108704057, 0.0023500867415313193, 0.0012156829665977168] | [-0.802997029236685, -0.49657430663290997, -0.1745898121729053, -0.165145347630753, -0.09230531097179726] | [13.201490816262808, 8.332061109079417, 3.196343585494469, 3.046985785992594, 1.897756657856544] | 130.1282 | 30.55794 | 0.0009667331 | 0.0002270175 | 0.4030701 | [0.40296619, 0.40307707, 0.40321778, 0.40327093, 0.40336696] | [0.0, 0.15271631, 0.30543262, 0.45814893, 0.61086524] | [0.0, 0.02314152, 0.09042398, 0.19561929, 0.32898993] | 2024-02-29 16:47:11.500 | 9.65998 | 0.1283483 | 1.8436 | [1.0, 1.0, 1.0] | 29.76485 | 1.651698 | 1.4744012 | 23.60699 | 22.58523 | 6.382689 | 90.34092
17 | [32.01997884804354, 32.014154612722045, 32.00993234212183, 32.00175695135369, 31.99232088229349] | [0.002555882811377207, 0.0035924528981762702, 0.0028200771477904824, 0.002184091659436834, 0.002426031108371625] | [0.19833007601797759, 0.19396452010011522, 0.2012166328131928, 0.18592552787641536, 0.1836892885992638] | [0.009413243249978614, 0.011481353159957878, 0.008185554411473015, 0.00693490976011529, 0.007737090725092314] | [0.22966030150862837, 0.5785048088836947, 0.8518608197691948, 0.5931747076553016, 0.5810862507309414] | [0.12243738933539457, 0.17024532876971943, 0.1291169984277766, 0.10738778662981455, 0.12066580633905927] | [0.0773608155111678, 0.08206529174991539, 0.09242690069726289, 0.12054253688704386, 0.13589612444236465] | [0.0022011022418672406, 0.0032949691560949595, 0.00280504323470787, 0.0030670950689291113, 0.0038883754811778045] | [0.15585445333333334, 0.15218584000000002, 0.16465816, 0.17701422666666666, 0.19697978666666668] | [0.157479, 0.155228, 0.167879, 0.180989, 0.200486] | [0.00750777886180124, 0.005116054399193053, 0.00408137233828056, 0.0028480998128314543, 0.0010455951470159338] | [-0.4958431069525444, -0.34307363062749824, -0.27622903697902457, -0.19698339678158408, -0.07991740030872976] | [8.321592556601528, 5.880493516225582, 4.814662088042977, 3.555290944087936, 1.6769945103714667] | 132.9739 | 9.661476 | 0.0009879886 | 7.17842e-05 | 0.4030355 | [0.40301266, 0.40308406, 0.40313584, 0.40323614, 0.40335196] | [0.0, 0.15271631, 0.30543262, 0.45814893, 0.61086524] | [0.0, 0.02314152, 0.09042398, 0.19561929, 0.32898993] | 2024-02-29 16:49:07.500 | 9.65998 | 0.1283483 | 1.8436 | [1.0, 1.0, 1.0] | 31.68886 | 1.747058 | 1.5697612 | 24.43032 | 23.40856 | 6.795503 | 93.63424
18 | [32.02009865398935, 32.01469771500147, 31.997595864700685, 32.00169634043971, 31.986021707885897] | [0.0035300849374349263, 0.003279710659715191, 0.0026326724967779607, 0.0018347694427022266, 0.0023687084391469204] | [0.18393075900303124, 0.17706828603284697, 0.1911964633570522, 0.16223298012691645, 0.18846040203406345] | [0.011291725201979765, 0.01237850859144997, 0.008799350656685625, 0.006897506447376084, 0.008270594589310648] | [0.5734500945696471, 0.17052766544141013, 0.46299227079248084, 0.17894763452828472, 0.3553447487037983] | [0.17546916508957494, 0.1759748100009897, 0.12719252609966086, 0.10679161748894411, 0.11705317492791413] | [0.07682203328976467, 0.0882385667354848, 0.09527073304954858, 0.13007797171193736, 0.13004232658538695] | [0.003194984981486365, 0.0036238541621263407, 0.0028549195260152, 0.0032589495773112038, 0.0035767843667478985] | [0.15558402666666665, 0.1549235333333333, 0.16201565333333334, 0.17669946666666667, 0.19554486666666668] | [0.159708, 0.159847, 0.164718, 0.178354, 0.194568] | [0.0051554179604904014, 0.00681668245896984, 0.004283165984082081, 0.004577480561460395, 0.003816909460231342] | [-0.34687001372691706, -0.45102578305357577, -0.288945104684553, -0.30473767054472595, -0.2553604296288565] | [5.964499460392528, 7.595068119251834, 5.012194886278402, 5.231861057849556, 4.450161969940627] | 137.7992 | 42.15607 | 0.001023836 | 0.000313216 | 0.4030773 | [0.4030112, 0.40307741, 0.40328721, 0.40323688, 0.40342932] | [0.0, 0.15271631, 0.30543262, 0.45814893, 0.61086524] | [0.0, 0.02314152, 0.09042398, 0.19561929, 0.32898993] | 2024-02-29 16:51:03.500 | 9.65998 | 0.1283483 | 1.8436 | [1.0, 1.0, 1.0] | 33.63236 | 1.843315 | 1.6660182 | 25.30065 | 24.27889 | 7.2122 | 97.11556
19 | [32.01076021648187, 32.00197339074057, 32.00023041004627, 31.995493874318164, 31.985047871531666] | [0.004119173262952212, 0.0035000913546576686, 0.0034259455366274626, 0.0024049591004329726, 0.002192540497081015] | [0.2046454440481018, 0.18357003485240186, 0.20238066333911897, 0.19276900927672225, 0.18717714602164448] | [0.01363452756023822, 0.01296086465394629, 0.011696469959584545, 0.008045670166926, 0.007512042736734317] | [0.4910272903433132, 0.2154766732760286, 0.41294564460725314, 0.46104373440722657, 0.40101505421777406] | [0.18708823879001532, 0.18031505242153625, 0.15804779710362926, 0.11536056646323269, 0.10853441028773685] | [0.07440862583957375, 0.07449014871961213, 0.09519518300115437, 0.11582463773847973, 0.1368109324124327] | [0.003258018009098125, 0.0031381282205011937, 0.003517455689304999, 0.0031452795071714315, 0.0034976726143981056] | [0.15473520000000002, 0.15494770666666668, 0.16387226666666665, 0.17486581333333334, 0.1924106933333333] | [0.156883, 0.158724, 0.165725, 0.178334, 0.192447] | [0.007428749741135162, 0.00546360274689629, 0.007460198460787205, 0.002110670265391348, 0.0036208321033537635] | [-0.49137935222923335, -0.36628052120093535, -0.49119353744506683, -0.149297752561406, -0.24341521488172393] | [8.258383866322067, 6.269266215466903, 8.22985646369773, 2.783209956575483, 4.265483583565291] | 107.7421 | 14.80543 | 0.0008007423 | 0.0001100343 | 0.4031723 | [0.40312569, 0.40323348, 0.40325487, 0.40331301, 0.40344129] | [0.0, 0.15271631, 0.30543262, 0.45814893, 0.61086524] | [0.0, 0.02314152, 0.09042398, 0.19561929, 0.32898993] | 2024-02-29 16:52:59.500 | 9.65998 | 0.1283483 | 1.8436 | [1.0, 1.0, 1.0] | 35.55636 | 1.938662 | 1.7613652 | 26.09571 | 25.07395 | 7.624958 | 100.2958
20 | [32.00978328978636, 32.00503895663844, 31.998986983961327, 31.986527479715146, 31.97506229074473] | [0.0039183500922690155, 0.0037214071073750805, 0.0029056044295601683, 0.0022905066958110536, 0.002550815325983452] | [0.20226254441916303, 0.1983454947084664, 0.1995170606719363, 0.17470970396036778, 0.17636206346545835] | [0.01406389425392354, 0.011764065249577562, 0.009533498598575187, 0.00838036675951023, 0.008910708115975803] | [0.2912593757710288, 0.6086691246115989, 0.5119088185294137, 0.24296544216599403, 0.35241300492747163] | [0.18296312841025097, 0.1727089783834035, 0.13474291230343619, 0.123098544775127, 0.13400351577139263] | [0.07222007813438669, 0.07558735444093179, 0.09678969278126837, 0.12367351433046303, 0.13881376213185526] | [0.0030756782394627193, 0.003072771414158098, 0.0030629519321522477, 0.003574374317460399, 0.004392628716373718] | [0.15378994666666668, 0.15146430666666666, 0.1607215866666667, 0.1738505333333333, 0.19308402666666666] | [0.155448, 0.154219, 0.165288, 0.175339, 0.195196] | [0.00675033930919295, 0.005159037873193413, 0.0021487398533231086, 0.0042447963779585806, 0.0029945711512061927] | [-0.4487769091102078, -0.34493526276633885, -0.15201870806862075, -0.2855826923486658, -0.2044803913271182] | [7.589134641818272, 5.8956602808644165, 2.8169996094029757, 4.956136035875404, 3.661618150702069] | 170.1389 | 8.879085 | 0.001264514 | 6.599155e-05 | 0.4031595 | [0.40313767, 0.40319587, 0.40327013, 0.40342311, 0.40356399] | [0.0, 0.15271631, 0.30543262, 0.45814893, 0.61086524] | [0.0, 0.02314152, 0.09042398, 0.19561929, 0.32898993] | 2024-02-29 16:54:56.500 | 9.65998 | 0.1283483 | 1.8436 | [1.0, 1.0, 1.0] | 37.50247 | 2.025528 | 1.8482312 | 26.74592 | 25.72416 | 8.001001 | 102.89664
21 | [32.00732192771215, 32.00041019226315, 31.990474023903815, 31.98336641083887, 31.97885444856987] | [0.003825742664542495, 0.003585426361819954, 0.0025910453033422425, 0.0021537909688222876, 0.002344896631707764] | [0.19584743795471882, 0.19648702017297248, 0.18762888992057558, 0.18407136862034656, 0.18595616575954899] | [0.012676236650164534, 0.012094770522876466, 0.00896627995105766, 0.006700519307962262, 0.007316727435689728] | [0.48616344762330793, 0.4411420541479278, 0.37697165339997885, 0.6470403264301319, 0.6394373726403619] | [0.18064445237009757, 0.1693291849963482, 0.12828991751819946, 0.1066749118402907, 0.1150889238633024] | [0.07087220776463932, 0.07936013037536971, 0.1029398224878797, 0.11407761560387675, 0.1294819478733502] | [0.003010909524763358, 0.003155426433579644, 0.0031069204494161024, 0.0028876481075933414, 0.0035328839916618634] | [0.15253413333333335, 0.1522813466666667, 0.16071651999999997, 0.17337270666666663, 0.19246730666666667] | [0.153644, 0.152958, 0.163835, 0.176078, 0.194187] | [0.0054272124443939165, 0.006667433698341937, 0.006628958801174613, 0.002821321591510356, 0.0010943559764842316] | [-0.36300273265837235, -0.4418873957176829, -0.43964328182040185, -0.19434369033681057, -0.08404771833452258] | [6.199655773480142, 7.452792769166928, 7.428758909820951, 3.495010055266698, 1.7542347189368193] | 121.3952 | 27.71304 | 0.0009023069 | 0.0002059856 | 0.4032524 | [0.40316786, 0.40325267, 0.40337464, 0.40346194, 0.40351738] | [0.0, 0.15271631, 0.30543262, 0.45814893, 0.61086524] | [0.0, 0.02314152, 0.09042398, 0.19561929, 0.32898993] | 2024-02-29 16:56:52.500 | 9.65998 | 0.1283483 | 1.8436 | [1.0, 1.0, 1.0] | 39.44571 | 2.025528 | 1.8482312 | 26.16546 | 25.1437 | 8.001001 | 100.5748
22 | [31.999012507930598, 31.989672471042404, 31.983406162700778, 31.968878589201115, 31.960863583604528] | [0.002936233777824925, 0.00319982592226182, 0.003082885319285946, 0.0022995123917880665, 0.002595185878895042] | [0.1716126116746095, 0.19298455450024976, 0.1714375209578911, 0.18278912978713113, 0.17598877882997344] | [0.010932435039650412, 0.011679856999146834, 0.010065291590475658, 0.007159943483085854, 0.008452760645240715] | [0.20185385833117647, 0.25021662332778893, 0.5182669679176563, 0.6447141250786009, 0.5258195986746856] | [0.16143437276395964, 0.1566917092806402, 0.1639924065834839, 0.11468103215000429, 0.1349018370327016] | [0.07846359443526563, 0.08005979750123138, 0.10342287027649322, 0.12545417125518088, 0.13389668153942402] | [0.0029687989585373787, 0.00292596739130379, 0.004035356342338749, 0.003414404456210103, 0.004284131109121405] | [0.15206404, 0.15094389333333333, 0.16264901333333334, 0.17510208, 0.19217979999999998] | [0.153442, 0.153815, 0.164718, 0.176494, 0.195516] | [0.006966964371722606, 0.004820653131902966, 0.00420911440168055, 0.0011570537217738706, 0.0011957788147625781] | [-0.4625406083189704, -0.3253301023466462, -0.28404555749922483, -0.08802160183356426, -0.08991366710636967] | [7.805866273639415, 5.613736105395224, 4.932367916888484, 1.8000888134810349, 1.8385540671633618] | 183.7341 | 25.74296 | 0.001366005 | 0.0001913907 | 0.4033271 | [0.40326982, 0.40338449, 0.40346145, 0.40364001, 0.4037386] | [0.0, 0.15271631, 0.30543262, 0.45814893, 0.61086524] | [0.0, 0.02314152, 0.09042398, 0.19561929, 0.32898993] | 2024-02-29 16:58:48.500 | 9.65998 | 0.1283483 | 1.8436 | [1.0, 1.0, 1.0] | 41.36685 | 1.974139 | 1.7968422 | 25.68468 | 24.66292 | 7.778538 | 98.65168
23 | [31.963346368942936, 31.962577853235487, 31.96210835905739, 31.94927672974309, 31.942048547132025] | [0.0032689658571956825, 0.0027830533326839153, 0.0029673675305232424, 0.0023168372549749196, 0.0017700359290311937] | [0.19633686778988357, 0.15660766953901595, 0.2009453294757948, 0.1614456404306619, 0.1743606991970934] | [0.010527529120643492, 0.008956417471815737, 0.008663154861309337, 0.008391999954644808, 0.005705521376195175] | [0.5598463790658916, 0.5520797499695848, 0.8341468956736469, 0.26562726793368974, 0.5511556965627141] | [0.15355990372817221, 0.16069827445813079, 0.13596309648958452, 0.13383700370962665, 0.09245915317320329] | [0.0768017701920296, 0.08949177504987027, 0.09440667930700108, 0.12849184824092919, 0.14027003195913834] | [0.0027742036186834923, 0.003444665908806179, 0.003018014589689174, 0.004057222631183481, 0.0030862688609696464] | [0.15089613333333332, 0.15512744, 0.16167334666666663, 0.17594655999999997, 0.19440016] | [0.15408, 0.158714, 0.165321, 0.179083, 0.195379] | [0.006750133952664701, 0.0032014838162209677, 0.003234340525585485, 0.004081590468339385, 0.004506155635211148] | [-0.4472208247798675, -0.22146746736427353, -0.22139084183053861, -0.27461896672503144, -0.2975110657062316] | [7.537299497466515, 3.9539271477225193, 3.924565049615736, 4.774881356232329, 5.091999490632962] | 114.8733 | 12.36806 | 0.0008549748 | 9.205254e-05 | 0.4036921 | [0.40370805, 0.40371751, 0.40372328, 0.4038812, 0.40397022] | [0.0, 0.15271631, 0.30543262, 0.45814893, 0.61086524] | [0.0, 0.02314152, 0.09042398, 0.19561929, 0.32898993] | 2024-02-29 17:00:45.500 | 9.65998 | 0.1283483 | 1.8436 | [1.0, 1.0, 1.0] | 43.32934 | 1.876884 | 1.6995872 | 23.03613 | 22.01437 | 7.35752 | 88.05748
24 | [31.949626228522035, 31.94677723777494, 31.936513579811834, 31.927640855640572, 31.92183208767642] | [0.0035155325023338447, 0.003271910231662617, 0.002104974329057821, 0.0016442664292406516, 0.002140376094421014] | [0.18461973784085317, 0.18982708227748235, 0.16438098460318296, 0.1788959099924079, 0.18199673994820054] | [0.012197737832663811, 0.011756035185786145, 0.007249666048725336, 0.005304544577854974, 0.007248390671651968] | [0.37053229320637354, 0.28765896516163925, 0.3857801211539506, 0.55089392931751, 0.430412964644453] | [0.17704437231214104, 0.162179561202748, 0.11790886012124734, 0.08404695927204604, 0.10889148853603546] | [0.07592645837951695, 0.0850985072314463, 0.10806257253241025, 0.13111374526960584, 0.14349892312371537] | [0.003161017410048018, 0.003224492338727843, 0.003021075054398113, 0.0026128792300991652, 0.0036784019604663965] | [0.15354643999999998, 0.15573289333333334, 0.16241968, 0.1753009466666667, 0.19168054666666665] | [0.154998, 0.15849, 0.164209, 0.176863, 0.193099] | [0.006618428404119345, 0.007714436948951874, 0.005067535592859676, 0.006767545205593897, 0.006868966805182954] | [-0.43841308243880717, -0.508270348117364, -0.33952081179189303, -0.4447611841262215, -0.4509492763984981] | [7.393247001901817, 8.507668268926022, 5.8269513920782146, 7.466291615849826, 7.577215954773052] | 132.0416 | 22.3517 | 0.0009831655 | 0.000166428 | 0.4039282 | [0.4038769, 0.40391198, 0.40403841, 0.40414777, 0.4042194] | [0.0, 0.15271631, 0.30543262, 0.45814893, 0.61086524] | [0.0, 0.02314152, 0.09042398, 0.19561929, 0.32898993] | 2024-02-29 17:02:41.500 | 9.65998 | 0.1283483 | 1.8436 | [1.0, 1.0, 1.0] | 45.25334 | 1.7816 | 1.6043032 | 19.9216 | 18.89984 | 6.945035 | 75.59936
25 | [31.942000491784388, 31.930995809861315, 31.921179413858898, 31.91768317901135, 31.911607745525213] | [0.0028645396774232288, 0.002597037192035838, 0.002226333607373463, 0.002005340465413588, 0.0016461108089643134] | [0.15419270063273083, 0.1456041986260932, 0.15866872436396995, 0.1657338427214221, 0.13917088956447454] | [0.011505982719715532, 0.009916611168341534, 0.007841914752115146, 0.006366992739659843, 0.006012062048855297] | [0.024114532247800302, 0.1423013878322536, 0.3316036689038382, 0.5903681825818541, 0.24554577708282238] | [0.18072750906766796, 0.1689565109962028, 0.1298183741427616, 0.1099742189474008, 0.11022456406928219] | [0.08513228587869248, 0.096902430933133, 0.11355531186238732, 0.12026824344606002, 0.16365989653921287] | [0.0035512337594643373, 0.0038402687601078642, 0.0034897770482568485, 0.0031504398909806652, 0.004264973114531456] | [0.15311118666666668, 0.15366393333333334, 0.16179668000000003, 0.17219178666666668, 0.19600562666666668] | [0.156546, 0.155134, 0.163739, 0.175485, 0.19915] | [0.006554831545981834, 0.005063853738047267, 0.005578857493806056, -0.0004631341908292013, 0.0025480202293306446] | [-0.43539101471283653, -0.3387984753267681, -0.37178101752870046, 0.013754497306739218, -0.1761538201341035] | [7.360850336483769, 5.799057264111812, 6.334786152803313, 0.20010258446696574, 3.216272376205724] | 116.4394 | 30.35784 | 0.0008671949 | 0.0002260932 | 0.4040795 | [0.40397081, 0.40410641, 0.40422745, 0.40427058, 0.40434554] | [0.0, 0.15271631, 0.30543262, 0.45814893, 0.61086524] | [0.0, 0.02314152, 0.09042398, 0.19561929, 0.32898993] | 2024-02-29 17:04:38.500 | 9.65998 | 0.1283483 | 1.8436 | [1.0, 1.0, 1.0] | 47.21582293 | 1.684345 | 1.5070482 | 16.93108 | 15.90932 | 6.524018 | 63.63728
26 | [31.919609583095188, 31.917950258290684, 31.915215746774454, 31.905618553453493, 31.902657370104745] | [0.002579266530280148, 0.002830597222446879, 0.002279404574469058, 0.0024829080586062898, 0.0017096021792476707] | [0.16606186204588358, 0.17136616878716326, 0.14728411404332564, 0.1628241842008602, 0.16274296147352807] | [0.010048004461378757, 0.010787883491582103, 0.009236091408416728, 0.008619422759924953, 0.005996005077259742] | [0.09639088015786784, 0.14812106646328427, 0.0031141809490669026, 0.3667563028923724, 0.34286377336119744] | [0.1492377165342492, 0.15770420856843403, 0.15123374209995938, 0.14070990963852517, 0.09739028842539958] | [0.08678000695499688, 0.09356449152071034, 0.11753982678967101, 0.13764613629526412, 0.15280460272248475] | [0.0030072806080091623, 0.0034334421596275166, 0.004091920417179904, 0.0045875993382458215, 0.0035140843862949194] | [0.15264953333333334, 0.15437208, 0.16257613333333332, 0.17354510666666667, 0.19606421333333332] | [0.153877, 0.15697, 0.164406, 0.176186, 0.198224] | [0.009048995996792333, 0.00835213446596573, 0.007221974034657097, 0.0039113507977491715, 0.005325662422986755] | [-0.5925950427046176, -0.5494378890296866, -0.4762278520310538, -0.26409838046576783, -0.3513621009683657] | [9.8356163214243, 9.169934096608268, 7.994103763088719, 4.609804272398273, 5.976908214625824] | 86.52793 | 10.59345 | 0.0006448662 | 7.894973e-05 | 0.4042534 | [0.40424681, 0.40426728, 0.40430102, 0.40441947, 0.40445603] | [0.0, 0.15271631, 0.30543262, 0.45814893, 0.61086524] | [0.0, 0.02314152, 0.09042398, 0.19561929, 0.32898993] | 2024-02-29 17:06:34.500 | 9.65998 | 0.1283483 | 1.8436 | [1.0, 1.0, 1.0] | 49.14008631 | 1.588985 | 1.4116882 | 14.19974 | 13.17798 | 6.111204 | 52.71192
27 | [31.90698735746575, 31.899995354100085, 31.895083322997305, 31.898028768783462, 31.89212680028865] | [0.0025161264159710693, 0.002261869318438821, 0.0019425096358743495, 0.0016285614273898223, 0.0016829814476902979] | [0.1565989989463361, 0.166186331155729, 0.143178166583096, 0.15089672964643253, 0.16658877455096666] | [0.009804997704535755, 0.007303335863773999, 0.006556484181094045, 0.005594273749195781, 0.00557590406626558] | [0.09541332871201336, 0.5478306019775171, 0.4328283387416473, 0.3906682217999843, 0.48313162009866156] | [0.15407455708539528, 0.1242671922264232, 0.12370184583472751, 0.09892667253986796, 0.09274628419589574] | [0.09740314940242545, 0.09067993277426134, 0.1200614295750404, 0.1430568597759938, 0.14801818572591396] | [0.003491757187614299, 0.002675773081392498, 0.003545524164557824, 0.0033686832918030677, 0.0032502890001619043] | [0.15229198666666666, 0.15519797333333338, 0.16029703999999997, 0.1758120933333333, 0.1965076533333333] | [0.154189, 0.157873, 0.162964, 0.176292, 0.199879] | [0.007932126547536427, 0.004861131684936706, 0.002813276729858617, 0.0043295326207345546, 0.002324110938476414] | [-0.5216078633424777, -0.3256159822771799, -0.194682851268623, -0.2902536003179704, -0.1607957759162678] | [8.708161917467491, 5.586611515169439, 3.5006770031757823, 5.020695326936209, 2.9549305585883046] | 48.737 | 21.9452 | 0.0003633619 | 0.0001636139 | 0.4044641 | [0.40440257, 0.40448891, 0.40454959, 0.4045132, 0.40458612] | [0.0, 0.15271631, 0.30543262, 0.45814893, 0.61086524] | [0.0, 0.02314152, 0.09042398, 0.19561929, 0.32898993] | 2024-02-29 17:08:29.500 | 9.65998 | 0.1283483 | 1.8436 | [1.0, 1.0, 1.0] | 51.06409 | 1.493701 | 1.3164042 | 11.6914 | 10.66964 | 5.698719 | 42.67856
28 | [31.89376308841636, 31.894174924971388, 31.88666948755183, 31.888340605488985, 31.8904292595923] | [0.0030318608962860215, 0.0025697389041897077, 0.001989545729919802, 0.001639018164714286, 0.002038328550162186] | [0.15525309181621516, 0.15199684844304961, 0.13564220688429995, 0.14311351104135972, 0.15418276536654507] | [0.009970129833362713, 0.008415288744414362, 0.006549600983401524, 0.0059870099590595294, 0.006927908386693256] | [0.4992578241730724, 0.5092107586131805, 0.49338755324129563, 0.2451644458255013, 0.416970788821786] | [0.1780034978498358, 0.1537641468632578, 0.13275654140986376, 0.10673986265728613, 0.12108080855210988] | [0.09052537488062362, 0.09406228202528144, 0.12038590057026322, 0.15049216943059518, 0.15845701679317337] | [0.0038377771265139487, 0.003450685813667202, 0.0038317369971497565, 0.0037973883987890583, 0.004564620486631365] | [0.15501250666666666, 0.15315066666666668, 0.16242293333333332, 0.17790053333333336, 0.19610524000000001] | [0.157428, 0.155991, 0.165959, 0.180424, 0.19875] | [0.006190374924840337, 0.002915805427307688, 0.0028708297932894186, 0.005489955842870175, 0.0015372787089260255] | [-0.41053360767244484, -0.20108269655651062, -0.198864600407405, -0.36314247809422806, -0.11124921728960475] | [6.941490696285149, 3.5933098081496837, 3.577424129146918, 6.1664728074395, 2.1748544109672596] | 11.51292 | 21.66803 | 8.587002e-05 | 0.0001616126 | 0.4046022 | [0.4045659, 0.40456081, 0.40465356, 0.40463291, 0.40460709] | [0.0, 0.15271631, 0.30543262, 0.45814893, 0.61086524] | [0.0, 0.02314152, 0.09042398, 0.19561929, 0.32898993] | 2024-02-29 17:10:26.500 | 9.65998 | 0.1283483 | 1.8436 | [1.0, 1.0, 1.0] | 53.00759 | 1.397432 | 1.2201352 | 9.29363 | 8.27187 | 5.281971 | 33.08748
29 | [31.881532421860452, 31.883518047198606, 31.878787713743705, 31.88286560167749, 31.88069661808468] | [0.002778537146209857, 0.0018597315030120323, 0.002265803322964359, 0.0021106072564651876, 0.001756825477316472] | [0.15819073439132803, 0.1536818036166847, 0.1556501470962921, 0.15482267842192798, 0.14620933677335457] | [0.008843298554421342, 0.00691572335752968, 0.007529435802153798, 0.007198937659916004, 0.006286433235221725] | [0.5843018404506015, 0.2046638346539691, 0.47405875763839256, 0.40960596286363243, 0.29400959577141234] | [0.15980262832133135, 0.11408470352832524, 0.1332262130822691, 0.12534551099378402, 0.11156097440802062] | [0.09055723660144133, 0.10023614275932391, 0.11124372024503826, 0.14169740781900386, 0.16334977484126356] | [0.00344416738009962, 0.0026817007141558898, 0.003520051464573627, 0.004211917637047912, 0.004309537233007548] | [0.15185909333333336, 0.15358189333333333, 0.16305141333333334, 0.1751943333333333, 0.19843217333333332] | [0.154844, 0.153195, 0.164817, 0.176696, 0.199635] | [0.0052858820626991675, 0.009402247351149709, 0.0034330205051562876, 0.0038151471612564675, 0.005213328936313471] | [-0.3527861158215325, -0.614704828237073, -0.23378207351544109, -0.2567193560310864, -0.3431352909096995] | [6.017388968796868, 10.182216255412817, 4.1196559429108515, 4.474776782202126, 5.831582991003384] | 6.578608 | 11.84376 | 4.908539e-05 | 8.837064e-05 | 0.404709 | [0.40471707, 0.40469252, 0.40475101, 0.40470059, 0.40472741] | [0.0, 0.15271631, 0.30543262, 0.45814893, 0.61086524] | [0.0, 0.02314152, 0.09042398, 0.19561929, 0.32898993] | 2024-02-29 17:12:21.500 | 9.65998 | 0.1283483 | 1.8436 | [1.0, 1.0, 1.0] | 54.9316 | 1.302059 | 1.1247622 | 7.1133 | 6.09154 | 4.8691 | 24.36616