## Sheet1
| peak_positions | std_peak_positions | fwhm | std_fwhm | nu | std_nu | max_intensity | std_max_intensity | median_background | mean_background | background_m | background_n | background_c | stress | stress_stdev | k | k_stdev | d | lattice_spacing | psi_values | sin2_psi | time | energy[KeV] | wave_length[nm] | x_ray_constant | hkl | duration | position | displacement | force | rel_force | elongation | stress_anton
0 | [31.924649127894295, 31.922774348380734, 31.9254652543859, 31.923900430540595, 31.926363588618845, 31.921478856945544, 31.923296545867913, 31.928088039592122, 31.928447172845473, 31.933181281761048, 31.931094926079883] | [0.0023113355659227903, 0.0027874550307156842, 0.002742617554339905, 0.0022040479022384716, 0.002498715334330098, 0.0022640577329026725, 0.0019814128724142295, 0.0019110671633667765, 0.001560512564892464, 0.0018009467262742047, 0.0018093894278531028] | [0.13764778932956157, 0.15538393272448348, 0.14439958310971157, 0.136647763507326, 0.16141083585887617, 0.12783819760989368, 0.1391709291448242, 0.14260909457604898, 0.15030432997726373, 0.1383774138142091, 0.15041008031083036] | [0.008416713722158742, 0.010230527299510071, 0.009260784096605676, 0.008942099140902967, 0.008389692749884494, 0.008540240610422745, 0.008038715848942798, 0.0061038459231568185, 0.005255717309255819, 0.007247445793580438, 0.0063124911050311955] | [0.2502940840383533, 0.2328702604374322, 0.42794746732843497, 1.0588807608513662e-11, 0.44256671488426286, 0.16937596551603656, 3.7090377047466205e-08, 0.5653822470524621, 0.4346158212645105, 0.019119950670963004, 0.35063983826071254] | [0.15494505359315355, 0.16641545104376154, 0.17134714039621715, 0.7550933962112927, 0.13986828935390974, 0.16556140497460337, 4.563886810965219, 0.11950301551854581, 0.09371436865126488, 0.12519601496115196, 0.10964060303745173] | [0.09681207207366382, 0.09690076188530417, 0.09434633842508666, 0.10362012329493386, 0.09708967168408633, 0.12224946490913058, 0.12395877517468579, 0.14032761807507277, 0.15530944247260625, 0.16834724752086538, 0.15368765140088936] | [0.0035784070686163652, 0.0038325465114728064, 0.0038981678649899648, 0.0037606322088657744, 0.0032676857278975107, 0.0047981147494808975, 0.003971080198481104, 0.004066508377258937, 0.0035068930007402343, 0.004921020533114828, 0.004041000703453153] | [0.16074801666666666, 0.1585367, 0.16109781666666664, 0.16216440000000004, 0.16495624999999997, 0.16817145, 0.1723532, 0.18024868333333333, 0.18616068333333333, 0.19764984999999996, 0.24014831666666667] | [0.16220800000000002, 0.158516, 0.162798, 0.167053, 0.1696955, 0.170187, 0.1741645, 0.1823505, 0.18952799999999997, 0.198948, 0.24173050000000001] | [0.005394753121290741, 0.009283119562905045, 0.006170567665170048, 0.008853117718250552, 0.007227324308904125, 0.005298172535340245, 0.006456969760374859, 0.004466886643768805, 0.007631148417308876, 0.007158468062135726, 0.0027090295067601204] | [-0.3568176212003443, -0.6040124606165924, -0.4074884318274829, -0.5785844292251376, -0.4755776434770587, -0.353219498724744, -0.4259508869861134, -0.2976559676848246, -0.5004758997915422, -0.46794380579212336, -0.18237245749076683] | [6.0449433322340616, 9.96783740191375, 6.871491840676618, 9.59778679054514, 7.970487911685893, 6.0356566053799945, 7.179587695205995, 5.122290284856073, 8.374840528093461, 7.830931133237226, 3.2959848889380363] | -45.32678 | 9.904146 | -0.0003377547 | 7.380122e-05 | 0.4042068 | [0.40418466, 0.40420778, 0.40417459, 0.40419389, 0.40416352, 0.40422375, 0.40420134, 0.40414226, 0.40413783, 0.40407947, 0.40410519] | [0.0, 0.06108652, 0.12217305, 0.18325957, 0.2443461, 0.30543262, 0.36651914, 0.42760567, 0.48869219, 0.54977871, 0.61086524] | [0.0, 0.00372692, 0.01485214, 0.03320979, 0.0585262, 0.09042398, 0.12842759, 0.17197049, 0.22040355, 0.27300475, 0.32898993] | 2024-02-29 17:26:55.500 | 9.65998 | 0.1283483 | 1.8436 | [1.0, 1.0, 1.0] | 0 | 0.2185244 | 0 | 1.024521 | 0 | 0 | 0
1 | [31.925967960502806, 31.932328894137182, 31.946941058807678, 31.951879198262205, 31.957450916657947] | [0.0032919486206272313, 0.0026576137864844935, 0.002329884550176387, 0.001639060358722175, 0.002125949738597994] | [0.164373634087571, 0.16375713637440326, 0.14817503519593922, 0.1441754830927806, 0.1440547211583354] | [0.013355534996264764, 0.008461044512906916, 0.008821655740849404, 0.00579341858981743, 0.007607916176115528] | [2.1629975588410844e-10, 0.5753678662831574, 0.16086584495892914, 0.3199080131400731, 0.2910541496629405] | [0.15339715408004279, 0.14520598695077613, 0.14754184476440907, 0.10402072945765065, 0.13558986138608184] | [0.10115403838574633, 0.09117715959350559, 0.11703093615483517, 0.14045284023215077, 0.1616758466739363] | [0.004558155557750351, 0.0031999534111134226, 0.004081115408679823, 0.0034971755393615237, 0.0052365212046441515] | [0.16137753333333332, 0.1642621, 0.16777626666666665, 0.17898245, 0.23073406666666665] | [0.166734, 0.16786299999999998, 0.17006500000000002, 0.183444, 0.231314] | [0.008890715552897456, 0.006069607652781258, 0.007424758523399765, 0.0031455911359883643, 0.0025511202728495928] | [-0.5802266845773235, -0.4023026591158996, -0.4883399401329969, -0.21478892466817442, -0.17190110047946308] | [9.611286644405308, 6.811404742457231, 8.179278457799636, 3.8227337204575114, 3.113270903699722] | -136.8523 | 35.23898 | -0.00101972 | 0.0002625744 | 0.4040749 | [0.40416839, 0.40408998, 0.40390996, 0.40384916, 0.40378059] | [0.0, 0.15271631, 0.30543262, 0.45814893, 0.61086524] | [0.0, 0.02314152, 0.09042398, 0.19561929, 0.32898993] | 2024-02-29 17:31:18.500 | 9.65998 | 0.1283483 | 1.8436 | [1.0, 1.0, 1.0] | 0.71188125 | 0.2537614 | 0.035237 | 2.392964 | 1.368443 | 0.1538734 | 5.473772
2 | [31.959913941875115, 31.961974879217017, 31.970417392362734, 31.976537951280726, 31.981825031984084] | [0.0025532923657219852, 0.0027167317839335813, 0.0019362161118238006, 0.0015639339933153043, 0.002076192424904702] | [0.1487603044123007, 0.1594719848923256, 0.1353992034110416, 0.15171280077288873, 0.15454549304710552] | [0.008913222575028714, 0.01022517614262973, 0.007780272486438353, 0.005469547935975948, 0.006841244442785066] | [0.3493117291528551, 0.17487976058182048, 0.02270802183783205, 0.34541547077350365, 0.48884228529297163] | [0.1565148460958088, 0.15973562212599654, 0.13767028710014192, 0.09419525097742468, 0.12091384555747145] | [0.09347507726367121, 0.09499428614812833, 0.12131357550950117, 0.14181768839744202, 0.15438528951424746] | [0.0035071570634124106, 0.0035849639411998273, 0.0038952636156964417, 0.00319686377124089, 0.004499661889120468] | [0.16294766666666666, 0.16253710000000002, 0.16882401666666666, 0.18066325, 0.2276933666666667] | [0.1676105, 0.16521750000000002, 0.173487, 0.183673, 0.2303575] | [0.007063500647764988, 0.008557483185829938, 0.008120678008306634, 0.006818285762813626, 0.0007750171061022259] | [-0.46490859135457513, -0.5596975286066312, -0.5326095396009318, -0.44799134883474867, -0.05891195565545063] | [7.7950612422811645, 9.296803310242884, 8.88407661592676, 7.522885254044852, 1.315117326705251] | -107.489 | 16.40756 | -0.0008000984 | 0.0001221304 | 0.4037193 | [0.40375028, 0.40372493, 0.40362109, 0.40354585, 0.40348088] | [0.0, 0.15271631, 0.30543262, 0.45814893, 0.61086524] | [0.0, 0.02314152, 0.09042398, 0.19561929, 0.32898993] | 2024-02-29 17:33:14.500 | 9.65998 | 0.1283483 | 1.8436 | [1.0, 1.0, 1.0] | 2.635885 | 0.3490325 | 0.1305081 | 5.602479 | 4.577958 | 0.5699044 | 18.311832
3 | [31.989837926170562, 31.99111582976994, 31.99368840509306, 31.99462608013642, 31.989799734620473] | [0.0028227138394120448, 0.002082301429466149, 0.0019163460872894562, 0.002187879005875565, 0.0024080370890238456] | [0.13915214009110377, 0.13254171944726467, 0.15330136411078055, 0.15258471701244747, 0.17208253692151354] | [0.011451700309639238, 0.008447708395406053, 0.0068688586236689475, 0.00848422695769105, 0.009636103155969406] | [1.436822882894262e-11, 6.8051498325338855e-09, 0.28786950900773145, 0.10612117079570621, 0.032800411643752136] | [0.01414395836414938, 0.14489948494074395, 0.11513523977388469, 0.13614868467921684, 0.1351842543977695] | [0.09210326520491208, 0.10835472435747096, 0.109608819073725, 0.1394110164379725, 0.15245777083696743] | [0.004203785813698751, 0.0038301718174705156, 0.00300822156365703, 0.004455261857767742, 0.004786353936473227] | [0.1607802333333333, 0.15917748333333331, 0.16804938333333333, 0.17917476666666668, 0.21904948333333335] | [0.162833, 0.1643935, 0.170018, 0.1808255, 0.217937] | [0.007535271066404694, 0.007055268375150806, 0.00630516250197316, 0.0070974887687436684, 0.008107637532063025] | [-0.49543661295800917, -0.46625122130326174, -0.4169816103987778, -0.46539693238080443, -0.5266709439501809] | [8.286087812101359, 7.842023707183739, 7.043607825322226, 7.793002647888567, 8.759360689145227] | 0.007374197 | 16.35528 | 5.484012e-08 | 0.0001216302 | 0.403354 | [0.40338245, 0.40336676, 0.40333517, 0.40332366, 0.40338292] | [0.0, 0.15271631, 0.30543262, 0.45814893, 0.61086524] | [0.0, 0.02314152, 0.09042398, 0.19561929, 0.32898993] | 2024-02-29 17:35:10.500 | 9.65998 | 0.1283483 | 1.8436 | [1.0, 1.0, 1.0] | 4.579128 | 0.4453652 | 0.2268408 | 8.174584 | 7.150063 | 0.9905712 | 28.600252
4 | [32.00769813491488, 32.0035752476134, 32.009974121689574, 32.00907825339639, 31.996581089889055] | [0.0037209784874724728, 0.0022178220583979184, 0.002390797863458596, 0.0016597026715892032, 0.002316220053531333] | [0.1668299192566316, 0.1357369312386909, 0.16910502716224873, 0.153629092048174, 0.16398166492412858] | [0.012256155150116873, 0.008640585953192632, 0.008368698553763125, 0.005963701281803196, 0.006984890014185468] | [0.4914538732579134, 0.09514137632380582, 0.3453465248597105, 0.28220434882855705, 0.7211386073097033] | [0.20153199699398364, 0.15526842351489104, 0.13011405278873991, 0.09964329544371918, 0.12616910904387219] | [0.08605416894684303, 0.09589620563548085, 0.11098902207049766, 0.14155728121474143, 0.14844510502520647] | [0.004165026577364255, 0.0034954304948733323, 0.003432867157147488, 0.0033590360426815217, 0.004523343947268108] | [0.16097836666666662, 0.1602816, 0.16790163333333333, 0.18271071666666666, 0.2191469166666666] | [0.163686, 0.16307549999999998, 0.1707925, 0.1829375, 0.221707] | [0.009820213536898534, 0.0060707977505962555, 0.006722997122773098, 0.005764315155376021, -0.0005916909997781902] | [-0.6402087388001784, -0.4004682698723349, -0.44325290273445656, -0.3806490925231452, 0.025274236715279227] | [10.577365095855804, 6.748188508931519, 7.455290674232083, 6.450633553658355, 0.012121254850632734] | 35.00971 | 37.09814 | 0.0002602173 | 0.00027574 | 0.4031481 | [0.40316325, 0.40321383, 0.40313533, 0.40314632, 0.40329966] | [0.0, 0.15271631, 0.30543262, 0.45814893, 0.61086524] | [0.0, 0.02314152, 0.09042398, 0.19561929, 0.32898993] | 2024-02-29 17:37:06.500 | 9.65998 | 0.1283483 | 1.8436 | [1.0, 1.0, 1.0] | 6.503131 | 0.5406363 | 0.3221119 | 10.1287 | 9.104179 | 1.406602 | 36.416716
5 | [32.02722370065115, 32.02963891252924, 32.01849907616885, 32.02209074818898, 32.00112116709726] | [0.0031238512298031426, 0.0032640193741819, 0.0026993033900949252, 0.002114421681949349, 0.0018596259525148827] | [0.17657929938014028, 0.15968364837437665, 0.1806600365107387, 0.1625020948343252, 0.16542063925385797] | [0.010277294623482725, 0.010101951566566538, 0.009646466355367686, 0.007137094646137752, 0.006260456870278318] | [0.49598648187966193, 0.6508592502604049, 0.297219096813189, 0.4313018729463392, 0.4379265941971928] | [0.1604753345765356, 0.18288455729349778, 0.13869282375038158, 0.11817636981858896, 0.1021045751377785] | [0.08062140151617392, 0.08299523577616719, 0.10080267093229489, 0.13357252201915348, 0.14651368838011591] | [0.0030953368938469216, 0.0036631034150600658, 0.003306386542816344, 0.0037822330611803406, 0.0035832505767557934] | [0.15905151666666667, 0.16029328333333337, 0.16710653333333336, 0.18286229999999998, 0.21295516666666667] | [0.1646125, 0.166129, 0.165994, 0.187387, 0.2134195] | [0.005532756824152526, 0.004472573360766552, 0.008715374174002203, 0.0036968673146736478, 0.0033441942340797165] | [-0.3690720846219617, -0.3017419824694344, -0.5692042259206611, -0.2501994064454654, -0.2242462669068029] | [6.292704278562957, 5.225924510661481, 9.443600334593544, 4.394939402049096, 3.956993499891758] | 132.247 | 35.89219 | 0.0009823707 | 0.0002666181 | 0.4028857 | [0.40292388, 0.4028943, 0.4030308, 0.40298678, 0.40324394] | [0.0, 0.15271631, 0.30543262, 0.45814893, 0.61086524] | [0.0, 0.02314152, 0.09042398, 0.19561929, 0.32898993] | 2024-02-29 17:39:02.500 | 9.65998 | 0.1283483 | 1.8436 | [1.0, 1.0, 1.0] | 8.446374835 | 0.6368932 | 0.4183688 | 11.74149 | 10.716969 | 1.826938 | 42.867876
6 | [32.0377750263944, 32.03868138792259, 32.03322531629217, 32.02479931534778, 32.00796962230864] | [0.0041266346107416575, 0.0031609507891714383, 0.0030808990338674555, 0.002250266330025185, 0.0023106654937569073] | [0.18776774257088547, 0.15653244825842005, 0.17431707626905557, 0.17667658298145072, 0.18156159420357487] | [0.01474980611212164, 0.012824296141662325, 0.010550414051974839, 0.006965249067565977, 0.008058217048271699] | [0.29715406445005665, 1.0175649212129656e-10, 0.39932554259722564, 0.654288680136883, 0.3547691694645511] | [0.2043901045452902, 0.14129629434619595, 0.16238429758157033, 0.11476790930920266, 0.11720984090303516] | [0.0753090383599826, 0.08168053203878989, 0.09531380075075213, 0.12617341324395204, 0.1371922378182291] | [0.003633525150415655, 0.003711222960952161, 0.003674676788215278, 0.0034720339667260952, 0.003817997490550081] | [0.15816090000000002, 0.15835921666666666, 0.16668595000000003, 0.18008345, 0.21257808333333333] | [0.1606745, 0.161835, 0.1731795, 0.185824, 0.2152435] | [0.007372373428023757, 0.008099839707919049, 0.006097708797844317, 0.0014186261831118112, -0.00014641653500186173] | [-0.48584487292297496, -0.5326863628821067, -0.40376054682866946, -0.10495637458089932, -0.006038883099356556] | [8.143210369385184, 8.89655392444659, 6.8310734468274, 2.079161518383841, 0.5500770928003612] | 159.169 | 15.18067 | 0.001181977 | 0.0001127305 | 0.4027516 | [0.40279466, 0.40278356, 0.40285037, 0.40295359, 0.40315992] | [0.0, 0.15271631, 0.30543262, 0.45814893, 0.61086524] | [0.0, 0.02314152, 0.09042398, 0.19561929, 0.32898993] | 2024-02-29 17:40:59.500 | 9.65998 | 0.1283483 | 1.8436 | [1.0, 1.0, 1.0] | 10.38962 | 0.7331501 | 0.5146257 | 13.10742 | 12.082899 | 2.247274 | 48.331596
7 | [32.05052969302837, 32.0612979781821, 32.04357077549993, 32.024393419214675, 32.010189067521516] | [0.002945530091347525, 0.003813126506058243, 0.003249115389472181, 0.00197204506730179, 0.002525521238011559] | [0.17117252620781342, 0.18594568922286792, 0.20523504365711798, 0.17674963797255772, 0.1861522008862777] | [0.010658385945386052, 0.014130450682902636, 0.01020427409459972, 0.006133068112311052, 0.008778636707130229] | [0.2674834042036771, 0.21313385822726788, 0.6206363279066311, 0.6389401215434365, 0.3625666612871893] | [0.16008725187334558, 0.19337184036303937, 0.1441676997077353, 0.10006015392507688, 0.12482554171234157] | [0.07977639307305817, 0.08063866226281236, 0.09820344997529307, 0.11896025357726558, 0.14012866965671256] | [0.0030197389009827625, 0.0036536689397891585, 0.0033642878149399494, 0.0028670724634384304, 0.00415517232375394] | [0.15707405000000002, 0.15745075, 0.16517448333333332, 0.18019616666666669, 0.20872685000000002] | [0.16272150000000002, 0.162039, 0.1696875, 0.184833, 0.2072345] | [0.004056900045562094, 0.007887431279682465, 0.007958801062946537, 0.00016075847118668613, 0.006813753495920588] | [-0.2749392023487886, -0.5187290612129656, -0.5219991559787367, -0.025152879104613383, -0.4438325505106849] | [4.7911689372471855, 8.66686871230879, 8.706907291521265, 0.8155772265581013, 7.424232234404535] | 232.9806 | 32.98235 | 0.001729425 | 0.0002448294 | 0.402588 | [0.40263856, 0.40250688, 0.40272371, 0.40295856, 0.40313269] | [0.0, 0.15271631, 0.30543262, 0.45814893, 0.61086524] | [0.0, 0.02314152, 0.09042398, 0.19561929, 0.32898993] | 2024-02-29 17:42:55.500 | 9.65998 | 0.1283483 | 1.8436 | [1.0, 1.0, 1.0] | 12.33286 | 0.8294071 | 0.6108827 | 14.34399 | 13.319469 | 2.66761 | 53.277876
8 | [32.050477569891044, 32.05751762301796, 32.04451323371939, 32.032004625150826, 32.005761772675434] | [0.003839047352817809, 0.0031097387495369706, 0.00289239077658977, 0.00292213954798154, 0.0029408469383909474] | [0.21095968119064157, 0.18736299890696295, 0.1845070970838225, 0.19316377176876132, 0.18205821808653622] | [0.013816589515294833, 0.010110734114175653, 0.010293730473646725, 0.00930496130649203, 0.010588452538888498] | [0.2839436828605624, 0.5291825202258438, 0.30811503367621057, 0.5836552599413868, 0.2795579866054429] | [0.17134909117774003, 0.1513656770272203, 0.14590507254582605, 0.13779910053710748, 0.15020635609953178] | [0.0713874989247072, 0.07528267731520333, 0.09210475171685473, 0.10926034209220914, 0.1348973624989478] | [0.002856751160342271, 0.0027101593641192133, 0.003168091762308598, 0.0035795207099826383, 0.004789585051167629] | [0.15705955000000002, 0.15854438333333334, 0.16650403333333333, 0.17820588333333334, 0.20567708333333334] | [0.1592845, 0.16284700000000002, 0.169263, 0.184193, 0.20791700000000002] | [0.007437883768429506, 0.006540433011463126, 0.005082966982794435, 0.0003272504657575488, 0.0019796198907339932] | [-0.4902545958274345, -0.43318840377166795, -0.33999582519582755, -0.03670207897064288, -0.13840775237436315] | [8.215991763811699, 7.311147031280537, 5.830503512087539, 1.0112615117752608, 2.6010786985082843] | 248.8331 | 29.10423 | 0.001847102 | 0.0002160423 | 0.4025488 | [0.4026392, 0.4025531, 0.40271218, 0.40286532, 0.403187] | [0.0, 0.15271631, 0.30543262, 0.45814893, 0.61086524] | [0.0, 0.02314152, 0.09042398, 0.19561929, 0.32898993] | 2024-02-29 17:44:50.500 | 9.65998 | 0.1283483 | 1.8436 | [1.0, 1.0, 1.0] | 14.23763 | 0.9237682 | 0.7052438 | 15.48093 | 14.456409 | 3.079667 | 57.825636
9 | [32.06903681271955, 32.060998864272754, 32.0438159971819, 32.036380450901625, 32.00591190629375] | [0.003663865922962296, 0.0036175952279393904, 0.003385811917201706, 0.002535405316610183, 0.0028880356533358916] | [0.19260347884198592, 0.21338272157711757, 0.19363711372429981, 0.1918341791583149, 0.2020232324705078] | [0.01218884629871303, 0.012306536239188705, 0.010454584181132041, 0.008365759564287865, 0.009930419505405923] | [0.4732237972023286, 0.42138308701747673, 0.6633485186706737, 0.49148016169873876, 0.3902848140616251] | [0.17489670640933125, 0.157921972383031, 0.1581953336841267, 0.12071406088502823, 0.13177980157606764] | [0.06652590881908682, 0.07390812901111743, 0.0875622741091091, 0.11545913558727539, 0.128777917507354] | [0.0027520581642107877, 0.0027335302075478375, 0.0033089879584047664, 0.0033143226614162353, 0.0040185955012840505] | [0.1546861333333333, 0.15660263333333335, 0.1625768833333333, 0.1745531333333333, 0.20567516666666666] | [0.16026649999999998, 0.15911399999999998, 0.16981649999999998, 0.1801845, 0.208185] | [0.005660733881576733, 0.0060481384335587494, 0.001135971132359165, 0.0015218630654863002, 0.005310656852909447] | [-0.37689695462595707, -0.40181670048912116, -0.08976073713774105, -0.11340186220318137, -0.3499872860244554] | [6.407684379103594, 6.809883145027486, 1.8647508712119678, 2.23771049889821, 5.958020583472873] | 291.7046 | 32.06705 | 0.00216412 | 0.0002379014 | 0.4024456 | [0.40241229, 0.40251053, 0.40272071, 0.40281173, 0.40318516] | [0.0, 0.15271631, 0.30543262, 0.45814893, 0.61086524] | [0.0, 0.02314152, 0.09042398, 0.19561929, 0.32898993] | 2024-02-29 17:46:46.500 | 9.65998 | 0.1283483 | 1.8436 | [1.0, 1.0, 1.0] | 16.18086842 | 1.020038 | 0.8015136 | 16.54643 | 15.521909 | 3.500059 | 62.087636
10 | [32.0708342272918, 32.06475725617532, 32.05602983717212, 32.025230219735484, 32.00798657556666] | [0.004042692485107203, 0.003618351153284464, 0.003186152926197587, 0.002415958274802482, 0.002265438859890986] | [0.20826708108876368, 0.18080667553966312, 0.17995583060739606, 0.1736710627789615, 0.20321455685111034] | [0.01248880499162766, 0.014586614277949357, 0.011685358929011945, 0.009710341265896377, 0.007123297001021669] | [0.6714843947511544, 0.015509038645716344, 0.23748009365674283, 0.022398457147721096, 0.6191045000137694] | [0.17846085761117064, 0.1957380678157289, 0.1663578627084712, 0.13495079575442825, 0.10183356780509446] | [0.06748011979450297, 0.07757288508380555, 0.09035981044734975, 0.12495123900565619, 0.1292812544756785] | [0.0028353747114351845, 0.0034883606208151383, 0.003528468165186023, 0.0039031796936524117, 0.0031197906522005747] | [0.15540871666666664, 0.15591653333333333, 0.16227475000000002, 0.17664791666666668, 0.20257433333333333] | [0.1593135, 0.1614855, 0.16646450000000002, 0.181093, 0.202344] | [0.0060737881461563805, 0.0065038961094422455, 0.003972536100788177, 0.006950581234194238, 0.004903572423943645] | [-0.4039873241088368, -0.4306870883880215, -0.2700508217859318, -0.4589267287846448, -0.3243267596894183] | [6.851667672326589, 7.26598720489564, 4.725859956244084, 7.732258297149411, 5.5503509164266935] | 319.7944 | 30.98689 | 0.002372384 | 0.0002298753 | 0.4024104 | [0.40239033, 0.40246459, 0.40257129, 0.40294831, 0.40315971] | [0.0, 0.15271631, 0.30543262, 0.45814893, 0.61086524] | [0.0, 0.02314152, 0.09042398, 0.19561929, 0.32898993] | 2024-02-29 17:48:42.500 | 9.65998 | 0.1283483 | 1.8436 | [1.0, 1.0, 1.0] | 18.10487 | 1.115385 | 0.8968606 | 17.62028 | 16.595759 | 3.916422 | 66.383036
11 | [32.07428201084543, 32.07114372728993, 32.05244181936857, 32.02899617104331, 32.00367268780072] | [0.00446830801911934, 0.003590355203587148, 0.0028922910937227687, 0.0029706504426439914, 0.0026460024118169024] | [0.17457999264928525, 0.20580708208391174, 0.20485722207619994, 0.19287388129359573, 0.19941728919273127] | [0.01782778864463903, 0.013225131737379874, 0.009508944871063244, 0.011190295508325381, 0.00870099554134781] | [0.04018076913471058, 0.22907954471561948, 0.501581864561092, 0.1742993225810957, 0.49888961968543555] | [0.24858681582425182, 0.16557875191361415, 0.12915967747017845, 0.14554877771200792, 0.12080265473737599] | [0.06522675329550642, 0.07562605539434841, 0.09209779407917873, 0.11180343733781872, 0.1278850956229225] | [0.0037433190862925627, 0.0029126676065853977, 0.002823602391074546, 0.0038162525502898523, 0.0036835083498586592] | [0.15400785000000003, 0.15309713333333333, 0.16301443333333332, 0.17505885000000002, 0.19877965] | [0.1593295, 0.15751199999999999, 0.1669705, 0.1774795, 0.20346] | [0.005310558416095161, 0.00883161632013045, 0.006137831807505468, 0.0061676452259499465, 0.0042642718722164154] | [-0.3558182811803212, -0.5785956043614642, -0.40717569785630225, -0.4066422293931623, -0.28521215808715916] | [6.090954308587016, 9.61061977994544, 6.896720687136373, 6.861912246707089, 4.950425035061088] | 356.7811 | 13.95642 | 0.002646493 | 0.0001035244 | 0.4023576 | [0.40234821, 0.40238655, 0.40261517, 0.40290217, 0.40321263] | [0.0, 0.15271631, 0.30543262, 0.45814893, 0.61086524] | [0.0, 0.02314152, 0.09042398, 0.19561929, 0.32898993] | 2024-02-29 17:50:39.500 | 9.65998 | 0.1283483 | 1.8436 | [1.0, 1.0, 1.0] | 20.06762 | 1.212552 | 0.9940276 | 18.65641 | 17.631889 | 4.340732 | 70.527556
12 | [32.06813891439156, 32.065878170441614, 32.04586484381143, 32.02379013152475, 32.00951347153457] | [0.003777581247292099, 0.0037182026940664747, 0.0030199970515851003, 0.002921099564557761, 0.0025219077027634207] | [0.1997053180482662, 0.20787920264612136, 0.18663744680996608, 0.20446639090389995, 0.19799384461516611] | [0.013240137671220694, 0.0103377357455376, 0.0106972787988101, 0.009812729188199556, 0.008277450512560295] | [0.34658280053151236, 0.9836058942412089, 0.31897731243040467, 0.4495261820773805, 0.5044673277264115] | [0.17646944727199543, 0.16479749582424547, 0.1501977832041122, 0.13176001646328153, 0.11614543315895814] | [0.0669756432094315, 0.06717688947068168, 0.09176139074758938, 0.11451716968474601, 0.13254926532621125] | [0.0027741020297140477, 0.0026083729874317005, 0.0032553753445029483, 0.003562005374132064, 0.003664854238975924] | [0.1549934666666667, 0.15825630000000002, 0.16348368333333332, 0.18133744999999998, 0.20159285000000002] | [0.1590185, 0.166952, 0.168997, 0.185249, 0.2069315] | [0.005378120437539464, 0.00320804952582394, 0.0037182051180740926, 0.00546736334986549, 0.002483681606294991] | [-0.36075003764792485, -0.22270545315221618, -0.25515047340405606, -0.3644979127920586, -0.17223818121077178] | [6.180284681425327, 3.990225626222701, 4.510838072467453, 6.235414630456661, 3.1625862754037692] | 295.1332 | 32.59691 | 0.002189616 | 0.000241839 | 0.4024602 | [0.40242326, 0.40245089, 0.40269564, 0.40296595, 0.40314098] | [0.0, 0.15271631, 0.30543262, 0.45814893, 0.61086524] | [0.0, 0.02314152, 0.09042398, 0.19561929, 0.32898993] | 2024-02-29 17:52:35.500 | 9.65998 | 0.1283483 | 1.8436 | [1.0, 1.0, 1.0] | 21.99162 | 1.307899 | 1.0893746 | 19.63412 | 18.609599 | 4.757094 | 74.438396
13 | [32.063417466613934, 32.05634453608721, 32.04352119984336, 32.02719861207823, 31.998026317497047] | [0.0034791124901365424, 0.004733725798273196, 0.0033966051134161515, 0.002016255873961535, 0.0026191408530206704] | [0.2184062536379916, 0.22554391387413575, 0.19684606676014416, 0.17817728836332303, 0.19588879532861103] | [0.010560413098817, 0.016388320710013848, 0.011909182108360646, 0.007944765769037675, 0.008389125003651592] | [0.7234686485995971, 0.3801858365170154, 0.3440443944924341, 0.06934366342015114, 0.5680294325058932] | [0.14705477061515365, 0.19729873360636124, 0.16021314207251075, 0.10893742808655282, 0.12177766907273202] | [0.060194520236392934, 0.07271419284362945, 0.08815569402722079, 0.12168212637698783, 0.1264255972273547] | [0.0020758181346953, 0.003337888719654632, 0.003330059239451501, 0.003079207872589817, 0.0036621374096369036] | [0.15306713333333336, 0.15346671666666667, 0.16091658333333334, 0.17196243333333333, 0.19788485000000003] | [0.159673, 0.159068, 0.16643049999999998, 0.178143, 0.2006475] | [0.005756037497544033, 0.007540779542742539, 0.005789469774697418, 0.004331493223055396, 0.0017131686172905457] | [-0.3851305554471216, -0.4990062446292252, -0.38713651552287964, -0.29258453837914294, -0.12186662764635588] | [6.57108600211244, 8.386203315375697, 6.608904721336057, 5.088842776148029, 2.336632456940209] | 318.4863 | 14.76984 | 0.002363212 | 0.0001095943 | 0.4024855 | [0.40248097, 0.40256744, 0.40272432, 0.40292419, 0.40328192] | [0.0, 0.15271631, 0.30543262, 0.45814893, 0.61086524] | [0.0, 0.02314152, 0.09042398, 0.19561929, 0.32898993] | 2024-02-29 17:54:32.500 | 9.65998 | 0.1283483 | 1.8436 | [1.0, 1.0, 1.0] | 23.93512 | 1.404155 | 1.1856306 | 20.58017 | 19.555649 | 5.177426 | 78.222596
14 | [32.06066538446688, 32.05682181628766, 32.03950678330466, 32.02306328492935, 32.00124352798308] | [0.004229275260910573, 0.004020469350188425, 0.0037562306186442237, 0.002170375863198861, 0.002299693598848493] | [0.2132454936505741, 0.23209915464874564, 0.1916789283697231, 0.17703508476982321, 0.20723506660291569] | [0.01603466308693803, 0.015553215936279315, 0.010340116036164151, 0.008392930049211116, 0.0075397826972323] | [0.16154184427772822, 0.11498872690543688, 0.9999999997757312, 0.11323320881877513, 0.5108256669509403] | [0.19037559732404893, 0.1687035390099787, 0.017148585107483422, 0.11702445820607471, 0.10198723351763403] | [0.06394040832639525, 0.06963749643585371, 0.08244314574873068, 0.11911948557881358, 0.12623278939859617] | [0.0028148072844556733, 0.002688317486458579, 0.003501584546033273, 0.0032531400097940396, 0.003042125532227341] | [0.15431950000000003, 0.15278698333333335, 0.16076711666666668, 0.17268138333333333, 0.19296164999999998] | [0.16022750000000002, 0.1562055, 0.1677125, 0.1779535, 0.19572250000000002] | [0.008680831901154236, 0.010506601049767927, -0.0018988988411789273, 0.005587492226488004, 0.004165004937468565] | [-0.5722022577728616, -0.6870791812111267, 0.1037832492541702, -0.37119754992794424, -0.278265090501883] | [9.560647816164353, 11.36440028791608, -1.2198834550191562, 6.318382508429941, 4.823366484010368] | 292.6767 | 13.17789 | 0.002171883 | 9.778993e-05 | 0.4025388 | [0.40251461, 0.40256161, 0.40277346, 0.40297486, 0.40324244] | [0.0, 0.15271631, 0.30543262, 0.45814893, 0.61086524] | [0.0, 0.02314152, 0.09042398, 0.19561929, 0.32898993] | 2024-02-29 17:56:29.500 | 9.65998 | 0.1283483 | 1.8436 | [1.0, 1.0, 1.0] | 25.89761 | 1.501398 | 1.2828736 | 21.60478 | 20.580259 | 5.602068 | 82.321036
15 | [32.05578394541955, 32.046497601031206, 32.03881090127068, 32.016326825232625, 31.998174240245483] | [0.0045106470575621335, 0.005042099461545307, 0.003773027094970648, 0.0030020403083925815, 0.0026171118230335117] | [0.24366771348637584, 0.22466838617664608, 0.20896293812097566, 0.19466504527973516, 0.19969529947321374] | [0.01830268600425674, 0.014530686298667123, 0.014501329533237343, 0.010206362867288672, 0.008910206530302113] | [1.5457360946768972e-09, 0.8758582345228951, 0.1290420566056757, 0.4190698370681303, 0.41545714116605514] | [0.5155077115749889, 0.2074957665946559, 0.17381839768153617, 0.1422572644900291, 0.12087296763549922] | [0.06159624643072803, 0.05937030162385004, 0.08802059205645407, 0.11615046125328976, 0.12846809200753007] | [0.0025652778222264435, 0.0028871215566922555, 0.0035367620921953006, 0.003905022793357161, 0.003671070650328158] | [0.15062135000000001, 0.1486404, 0.15987844999999998, 0.17380265, 0.19418021666666668] | [0.1551205, 0.1539165, 0.163567, 0.179837, 0.199636] | [0.007363833655128798, 0.004265846468237193, 0.0073088346509555, 0.004509702143943266, 0.003305956485112312] | [-0.4878978641359372, -0.28873345703448167, -0.4822836802181902, -0.30352526267862806, -0.22640418452858663] | [8.209188628604515, 5.009822247314272, 8.095520320042118, 5.257920230035554, 4.04437754097078] | 280.1148 | 17.59315 | 0.002078973 | 0.0001305739 | 0.4026119 | [0.4025743, 0.4026879, 0.40278198, 0.40305743, 0.40328011] | [0.0, 0.15271631, 0.30543262, 0.45814893, 0.61086524] | [0.0, 0.02314152, 0.09042398, 0.19561929, 0.32898993] | 2024-02-29 17:58:24.500 | 9.65998 | 0.1283483 | 1.8436 | [1.0, 1.0, 1.0] | 27.80237 | 1.595759 | 1.3772346 | 22.52716 | 21.502639 | 6.014125 | 86.010556
16 | [32.04334788803406, 32.03221658210671, 32.026806562846915, 32.018216262203445, 31.99819289105604] | [0.0036590538019805555, 0.004338406361850051, 0.0030459871482002975, 0.0025857898105991917, 0.002358887445980441] | [0.18689343385861656, 0.21116593709721032, 0.21982955816059047, 0.20192190028595758, 0.19278922201707815] | [0.013115095526548572, 0.013980747249933005, 0.0092963289178941, 0.009661261563038582, 0.008907510212715653] | [0.2909771304082098, 0.5552989018287509, 0.700989205268752, 0.19352681818731438, 0.1685289938987235] | [0.18234045563179033, 0.1884227179709161, 0.12651170441136417, 0.1208251172009675, 0.11566652212865981] | [0.06796803199080048, 0.06136837098553505, 0.08125425303022626, 0.11166645868742897, 0.13513144780766906] | [0.0029230768890100667, 0.002734119393953679, 0.0024346560770111166, 0.0031642568096803257, 0.003665922470554107] | [0.14979849999999997, 0.15223398333333332, 0.16015370000000004, 0.17144208333333338, 0.19101635] | [0.153955, 0.1582035, 0.16649799999999998, 0.17607299999999998, 0.194102] | [0.006443387266779527, 0.006646563979496578, 0.005217155437483821, 0.0064218559199958, 0.006704062669658185] | [-0.42798389115834, -0.4423050234475987, -0.3506948687174508, -0.4262025090218536, -0.44167540482203377] | [7.2349717162293965, 7.486947299025286, 6.028995067564571, 7.222608037004888, 7.448533482899638] | 205.9586 | 19.59578 | 0.001529174 | 0.0001454921 | 0.4027665 | [0.40272644, 0.40286272, 0.40292899, 0.40303427, 0.40327988] | [0.0, 0.15271631, 0.30543262, 0.45814893, 0.61086524] | [0.0, 0.02314152, 0.09042398, 0.19561929, 0.32898993] | 2024-02-29 18:00:20.500 | 9.65998 | 0.1283483 | 1.8436 | [1.0, 1.0, 1.0] | 29.74561 | 1.692016 | 1.4734916 | 23.4317 | 22.407179 | 6.434461 | 89.628716
17 | [32.04179609049566, 32.026105965894935, 32.026539286559995, 32.010358408422704, 31.996939997029173] | [0.00495216575061246, 0.005090601003106462, 0.003279380325118046, 0.0027857737373297464, 0.00219388478256651] | [0.23378263403421307, 0.23888346280075545, 0.2211890685282576, 0.19209185355512415, 0.19886092355403862] | [0.01804615576283893, 0.016158690627633046, 0.011024184394284157, 0.010053503452736359, 0.006872003301077262] | [0.2567407197449566, 0.6026935669973227, 0.44983396828799516, 0.2748795129562168, 0.6272291060486659] | [0.20197237572952623, 0.19792688551565757, 0.13744074419526608, 0.1353908037981917, 0.10034377335320742] | [0.06238480911836852, 0.06291904440042018, 0.07989912338080529, 0.11627163042591349, 0.12948334921562443] | [0.002913119832111908, 0.0029082363411513054, 0.002580221331285157, 0.0037082004323674383, 0.003090610057435336] | [0.1480518, 0.15116093333333333, 0.1583847833333333, 0.17238540000000002, 0.19304981666666665] | [0.15284199999999998, 0.15583550000000002, 0.164241, 0.1772735, 0.19701000000000002] | [0.006110075928270567, 0.005666811736241573, 0.007425201137704222, 0.007016479634919657, 0.00048067804030924255] | [-0.40807621867858346, -0.37903170828856164, -0.49060501334479983, -0.46213661384743737, -0.04458418347800695] | [6.937326025749911, 6.465615692378121, 8.24111411722069, 7.763543961617227, 1.12151043886374] | 198.2378 | 22.47649 | 0.001471918 | 0.0001668883 | 0.4028186 | [0.40274543, 0.40293758, 0.40293227, 0.40313062, 0.40329526] | [0.0, 0.15271631, 0.30543262, 0.45814893, 0.61086524] | [0.0, 0.02314152, 0.09042398, 0.19561929, 0.32898993] | 2024-02-29 18:02:16.500 | 9.65998 | 0.1283483 | 1.8436 | [1.0, 1.0, 1.0] | 31.66962 | 1.787287 | 1.5687626 | 24.34184 | 23.317319 | 6.850492 | 93.269276
18 | [32.02833203096178, 32.02640981533741, 32.0217834890557, 32.00106364811667, 31.99659998703662] | [0.0047507525891211525, 0.00393382129811662, 0.004056092284537519, 0.003003723442284011, 0.0023432114402289427] | [0.23904474557118527, 0.22433195948106155, 0.23268767219252595, 0.20147046215417652, 0.20043110186386803] | [0.018893283879424932, 0.013373992371364244, 0.013761828675182322, 0.01066441101666784, 0.008415382639720387] | [0.048476229647239466, 0.42258921939501337, 0.4305132985332205, 0.3135006711569819, 0.28724215006819864] | [0.19494004221277225, 0.16317100283632202, 0.1633359529470295, 0.13853878337381845, 0.10935363773668808] | [0.06214589031874196, 0.06573256205650502, 0.0801749432472234, 0.11059463373255785, 0.13205223226569096] | [0.0027673443846582186, 0.0025143718146696283, 0.0030491660159093588, 0.003616382447624809, 0.0033927563368586415] | [0.14867628333333335, 0.15038221666666665, 0.1586972, 0.17138403333333332, 0.19158844999999997] | [0.1538385, 0.1564175, 0.16061999999999999, 0.17660700000000001, 0.1954025] | [0.009088903541521436, 0.007374134290526083, 0.009041491385850179, 0.005958203764029212, 0.006231629706186149] | [-0.597120818882491, -0.4889153901616519, -0.5922555420493172, -0.39480142692847414, -0.41054769913018285] | [9.934538787567272, 8.230823396254532, 9.837720980522677, 6.692813578098411, 6.936597250475567] | 163.7956 | 28.52275 | 0.001216682 | 0.0002118685 | 0.4029244 | [0.40291031, 0.40293386, 0.40299055, 0.40324465, 0.40329943] | [0.0, 0.15271631, 0.30543262, 0.45814893, 0.61086524] | [0.0, 0.02314152, 0.09042398, 0.19561929, 0.32898993] | 2024-02-29 18:04:13.500 | 9.65998 | 0.1283483 | 1.8436 | [1.0, 1.0, 1.0] | 33.6321 | 1.88453 | 1.6660056 | 25.23331 | 24.208789 | 7.275134 | 96.835156
19 | [32.023468251003194, 32.0215378002786, 32.006470018493864, 32.0002310842857, 31.99410746371323] | [0.004445811231142747, 0.0037936681076642088, 0.002859313893828887, 0.0028591691989646043, 0.002820558714227068] | [0.2317015291774751, 0.21364653888047203, 0.19759262831171487, 0.20515679385004404, 0.18475152076070867] | [0.012867037767851044, 0.01304432999223987, 0.009561363070248607, 0.00951488479007682, 0.01000566563795926] | [0.8619383421897628, 0.39256116854721496, 0.4587354685280465, 0.4728330980907769, 0.31431421500847456] | [0.17720094784189602, 0.1647057770506617, 0.13264720976384314, 0.12827120695565175, 0.14126889595099099] | [0.05491013264751432, 0.06342333215890528, 0.0783769072290641, 0.10646697022716656, 0.12738319363071682] | [0.0022821544775816034, 0.0024592673960783357, 0.002467193423125118, 0.003227048256946137, 0.004263874912970886] | [0.14891355, 0.14721208333333333, 0.15761856666666665, 0.17066915000000002, 0.18876408333333333] | [0.1580315, 0.1533795, 0.164239, 0.1755785, 0.191158] | [0.0037809880081908155, 0.00484528258958953, 0.0030272589790769143, 0.003408482378139342, 0.004024707935212507] | [-0.2608182949034154, -0.32715314657419764, -0.21100656833487014, -0.2345115105619997, -0.2685039433089412] | [4.612692209626441, 5.643401123325469, 3.800196941535393, 4.1745891436273475, 4.651218777197115] | 136.0691 | 30.23157 | 0.001010878 | 0.0002245949 | 0.4030279 | [0.4029699, 0.40299356, 0.40317831, 0.40325486, 0.40333003] | [0.0, 0.15271631, 0.30543262, 0.45814893, 0.61086524] | [0.0, 0.02314152, 0.09042398, 0.19561929, 0.32898993] | 2024-02-29 18:06:09.500 | 9.65998 | 0.1283483 | 1.8436 | [1.0, 1.0, 1.0] | 35.55636245 | 1.97989 | 1.7613656 | 26.06823 | 25.043709 | 7.691553 | 100.174836
20 | [32.02490910180753, 32.01298836374752, 32.00368220617946, 31.999329769101607, 31.98157366756855] | [0.004503555876495757, 0.0042826416281118275, 0.0030474923576377737, 0.002698305002321637, 0.002712753193448525] | [0.2248142504577244, 0.21827821021296367, 0.22318673172327408, 0.19624646106966304, 0.19385836424569058] | [0.014163743775379692, 0.014247954841785627, 0.010330988240131747, 0.009081787375680384, 0.009636331873344025] | [0.6225338759854881, 0.4742886436171094, 0.42792731327596545, 0.4413695184106066, 0.311669912159355] | [0.18432005569215995, 0.18090467065466784, 0.12647081771850258, 0.125798432038522, 0.12976346039287026] | [0.06537324728893545, 0.060915786164559504, 0.08507495860483894, 0.10966304445950859, 0.13149850498101068] | [0.0028367173625314184, 0.0025995952858794227, 0.002532293245244196, 0.0032817630825436365, 0.004035850550542753] | [0.14986266666666664, 0.14970866666666668, 0.15678738333333336, 0.16819255, 0.18977061666666667] | [0.15585100000000002, 0.1573525, 0.16016950000000002, 0.17257050000000002, 0.192471] | [0.008905133204404553, 0.00419916380795418, 0.007667164910078282, 0.0039656487654360405, 0.006271909168709343] | [-0.5863348272215735, -0.2869353743521232, -0.506058343601404, -0.2674818344388493, -0.41438717829473065] | [9.778595584565014, 5.0208192031294665, 8.486012743900805, 4.657767250748791, 7.016208126513827] | 180.7437 | 27.94239 | 0.001342714 | 0.0002075792 | 0.4030357 | [0.40295224, 0.40309836, 0.40321251, 0.40326592, 0.40348397] | [0.0, 0.15271631, 0.30543262, 0.45814893, 0.61086524] | [0.0, 0.02314152, 0.09042398, 0.19561929, 0.32898993] | 2024-02-29 18:08:04.500 | 9.65998 | 0.1283483 | 1.8436 | [1.0, 1.0, 1.0] | 37.48323 | 2.051501 | 1.8329766 | 26.64195 | 25.617429 | 8.004265 | 102.469716
21 | [32.013771280882594, 32.00262358384938, 31.99491588053279, 31.987073407938958, 31.979946104349775] | [0.004631238795837678, 0.0051047283825262245, 0.0033462920695336955, 0.002919983291355602, 0.0021219100082684123] | [0.23382184003526607, 0.19966278279371852, 0.20453683569617742, 0.21019638398239793, 0.18858704262377346] | [0.017272623566254693, 0.0182690344514045, 0.011092984119526925, 0.011408292504544405, 0.007441626314416686] | [0.20036126161995105, 0.294530646956472, 0.48205967216128764, 0.08983650352750122, 0.34139286109389766] | [0.189266914295322, 0.2380409034586047, 0.15031297600919685, 0.1339216187002587, 0.10377272724128381] | [0.06118945902489914, 0.06381659196125278, 0.08365360218846929, 0.11297836542659079, 0.1313143317578378] | [0.002681917653408361, 0.003583078354959106, 0.0029751088087078955, 0.003503859632157675, 0.003233634392986723] | [0.14754083333333332, 0.14880454999999998, 0.15561801666666666, 0.16759205, 0.1872384166666667] | [0.15463100000000002, 0.155367, 0.1656375, 0.172494, 0.190553] | [0.007366290206702868, 0.003872982071634351, 0.0015250286777272136, 0.007687203268550211, 0.003681650479310305] | [-0.4882359260619201, -0.2676544265225259, -0.11705063807889096, -0.5050315423499883, -0.24924015532545546] | [8.21434323195136, 4.736702098473006, 2.3302323413832604, 8.443872901611863, 4.383885546223732] | 135.0866 | 24.62348 | 0.001003875 | 0.0001829856 | 0.4031884 | [0.40308876, 0.4032255, 0.4033201, 0.40341641, 0.40350397] | [0.0, 0.15271631, 0.30543262, 0.45814893, 0.61086524] | [0.0, 0.02314152, 0.09042398, 0.19561929, 0.32898993] | 2024-02-29 18:10:00.500 | 9.65998 | 0.1283483 | 1.8436 | [1.0, 1.0, 1.0] | 39.40723 | 2.051501 | 1.8329766 | 26.55141 | 25.526889 | 8.004265 | 102.107556
22 | [32.0149843253474, 31.997335368241178, 31.994623266309087, 31.985682866574315, 31.971717003209218] | [0.004365575611513395, 0.005017843195049659, 0.003761164027734555, 0.0031187593469856356, 0.002281645539575348] | [0.2060318012458544, 0.2268129870450848, 0.21130593120778984, 0.211124147062959, 0.20560711426678524] | [0.013930030136058952, 0.015504082940868549, 0.014159851385352905, 0.011472627699652812, 0.007673453044350502] | [0.5786149899726503, 0.6683065672413766, 0.17625251933863512, 0.23039662726963533, 0.44359469875924135] | [0.19313503636269402, 0.2025496254166528, 0.168780222732204, 0.13902335856641224, 0.1015999327589885] | [0.0630513131025141, 0.05921100165028692, 0.09167002473755459, 0.1119809916579988, 0.13459283280812961] | [0.002893954500663202, 0.0028342256152310646, 0.0036160178233289797, 0.0036501744971699024, 0.003250675304732222] | [0.1473877833333333, 0.14840956666666663, 0.15940383333333333, 0.16944538333333334, 0.18819231666666666] | [0.1549655, 0.15560249999999998, 0.1663975, 0.17467, 0.19172499999999998] | [0.004831071446654391, 0.005430636539227069, 0.00929727173726539, 0.006900620769495986, 0.005100084724821776] | [-0.32719829246182747, -0.36579448437745377, -0.6105372957258259, -0.4561991996002839, -0.33848910470976756] | [5.659246370187799, 6.280688834884324, 10.16141900125249, 7.689202021150249, 5.787731486122684] | 180.1122 | 26.89409 | 0.001338426 | 0.0001998519 | 0.40317 | [0.40307389, 0.4032904, 0.4033237, 0.40343349, 0.40360511] | [0.0, 0.15271631, 0.30543262, 0.45814893, 0.61086524] | [0.0, 0.02314152, 0.09042398, 0.19561929, 0.32898993] | 2024-02-29 18:11:57.500 | 9.65998 | 0.1283483 | 1.8436 | [1.0, 1.0, 1.0] | 41.36685 | 1.984857 | 1.7663326 | 26.45497 | 25.430449 | 7.713243 | 101.721796
23 | [31.99596528741884, 31.984504884622574, 31.971330201762004, 31.96274398629145, 31.949412539890965] | [0.004600202083553699, 0.004251638198111963, 0.0027915042500616222, 0.002567444684494424, 0.0026515052939525777] | [0.21294083270594877, 0.21516160500549963, 0.17595834434604773, 0.1796260502045297, 0.20408909152540589] | [0.015520234349350778, 0.013653371541324592, 0.011325338575162162, 0.008891897936961733, 0.008153471320541455] | [0.4377780383762272, 0.561927518465088, 5.585198969981775e-12, 0.3706118655160089, 0.6746225043446361] | [0.19888032537668265, 0.18030264404768181, 0.00214543805825001, 0.13108213084224918, 0.11755445333033872] | [0.06457596523492048, 0.06332008244181075, 0.09199612823477588, 0.11234228501419863, 0.12992015712566296] | [0.0030383996319839246, 0.0027114791775087544, 0.0032838414561287867, 0.003507402656295031, 0.003647393488429331] | [0.1460219166666667, 0.14932138333333336, 0.15458848333333336, 0.16962495000000002, 0.18958329999999998] | [0.1514995, 0.154821, 0.1591435, 0.175382, 0.19168249999999998] | [0.005313212869505599, 0.006833843863180112, 0.008268505556706144, 0.001103653194619158, 0.0032097210623587722] | [-0.35622707319410696, -0.4551500685471549, -0.5449542316849049, -0.08746941758819547, -0.21857614970003628] | [6.09324319464289, 7.702799231574277, 9.111938119737976, 1.8306199057843957, 3.8885962244033663] | 195.1145 | 30.77601 | 0.001450749 | 0.0002288311 | 0.4034221 | [0.40330722, 0.40344796, 0.40360987, 0.40371546, 0.40387953] | [0.0, 0.15271631, 0.30543262, 0.45814893, 0.61086524] | [0.0, 0.02314152, 0.09042398, 0.19561929, 0.32898993] | 2024-02-29 18:13:53.500 | 9.65998 | 0.1283483 | 1.8436 | [1.0, 1.0, 1.0] | 43.29086 | 1.889497 | 1.6709726 | 23.60797 | 22.583449 | 7.296824 | 90.333796
24 | [31.972826787596414, 31.967163763006795, 31.955859181800907, 31.943130564470348, 31.932035460587308] | [0.003917347573893762, 0.004412646315241327, 0.003527480392454586, 0.0021534217187169262, 0.002047369547864306] | [0.20182061331682566, 0.2166515398896005, 0.19984175792910785, 0.18050155719634664, 0.18935621866679253] | [0.015632762144527777, 0.017903245759140984, 0.010569558267050392, 0.0075939663285161645, 0.00691006957185494] | [0.039573450522813025, 3.375966173280176e-12, 0.7426492744246703, 0.32697801518015773, 0.4326433959084215] | [0.18821864231265484, 1.3676683976436326, 0.15860534079843752, 0.1096948584077686, 0.09848758037762984] | [0.06982696550624268, 0.07274757442131241, 0.08526982981256337, 0.12665757874441153, 0.14074356533598897] | [0.003039061451381903, 0.0033339017103411815, 0.0032486413893661574, 0.0033092434316403887, 0.0033122165775890267] | [0.14817588333333334, 0.14838678333333336, 0.15595795, 0.1697721666666667, 0.1912030833333333] | [0.1522285, 0.15522999999999998, 0.1604565, 0.175329, 0.1911155] | [0.008435665395703376, 0.011262982627392174, 0.0036691225126594955, 0.007481460320390901, 0.005549638189911787] | [-0.5557163031518142, -0.7368761742417725, -0.25174491031046586, -0.49370961160329035, -0.36566823808629567] | [9.278543692646101, 12.17768620446245, 4.445130114282275, 8.294358557970238, 6.199943979159311] | 191.0667 | 19.72385 | 0.001421653 | 0.0001467575 | 0.4036458 | [0.40359147, 0.4036611, 0.40380018, 0.40395689, 0.4040936] | [0.0, 0.15271631, 0.30543262, 0.45814893, 0.61086524] | [0.0, 0.02314152, 0.09042398, 0.19561929, 0.32898993] | 2024-02-29 18:15:49.500 | 9.65998 | 0.1283483 | 1.8436 | [1.0, 1.0, 1.0] | 45.21564 | 1.794137 | 1.5756126 | 20.08511 | 19.060589 | 6.880404 | 76.242356
25 | [31.9600607706654, 31.944264568139246, 31.94354425737249, 31.93017980973783, 31.920550766236264] | [0.0037722671008996018, 0.003663673885380228, 0.0029290882455264506, 0.00203062612660253, 0.0019897958256050305] | [0.1831268969862352, 0.21322710327254946, 0.20402078451703187, 0.17713731093276897, 0.1718306540353367] | [0.015304379381270673, 0.013053090104364467, 0.010141627953862246, 0.007024230773254915, 0.006547881685699537] | [3.79835607411394e-11, 0.3049691059362087, 0.3718264697941249, 0.37202864199440455, 0.49271001919456076] | [0.03855389445184892, 0.1597432723050133, 0.13188240711151009, 0.10465101197395317, 0.1043637363778651] | [0.07302120879500795, 0.07204954533154861, 0.08858538956530082, 0.12670507723755065, 0.14496368082403244] | [0.0033844396617166692, 0.0027165384069258738, 0.0027781589164733523, 0.0031713239678435715, 0.0036417014183475387] | [0.14797695, 0.14894871666666668, 0.15505036666666666, 0.16938126666666664, 0.18971411666666668] | [0.15262799999999999, 0.152036, 0.1594305, 0.171659, 0.19350250000000002] | [0.009413541091743418, 0.008202476805054428, 0.008620346923990864, 0.006189219093931362, 0.002943369979733962] | [-0.6183418908081078, -0.5406882832253214, -0.5658312890103979, -0.4112137961171105, -0.2020747316036712] | [10.279988636172522, 9.0374843739683, 9.42120139918896, 6.979012226498032, 3.6341297210805603] | 165.466 | 27.07755 | 0.001231647 | 0.0002015519 | 0.4038469 | [0.40374848, 0.40394292, 0.40395179, 0.40411647, 0.4042352] | [0.0, 0.15271631, 0.30543262, 0.45814893, 0.61086524] | [0.0, 0.02314152, 0.09042398, 0.19561929, 0.32898993] | 2024-02-29 18:17:46.500 | 9.65998 | 0.1283483 | 1.8436 | [1.0, 1.0, 1.0] | 47.17812 | 1.696958 | 1.4784336 | 16.84317 | 15.818649 | 6.456042 | 63.274596
26 | [31.938804467187463, 31.943840870072194, 31.934776795947236, 31.92254771191793, 31.904290726065508] | [0.0036698618329740187, 0.003379878607250404, 0.0025385569233970337, 0.0022017074700721117, 0.0021381779102280403] | [0.19905265971663977, 0.20214077432689526, 0.18330430654759922, 0.1744544294164665, 0.1799641689099678] | [0.013053130695035765, 0.00929654771350787, 0.0074320117223173636, 0.007978428660074144, 0.00738228921199957] | [0.30783556375455645, 0.9999999998931803, 0.8051222031436719, 0.26303671011066865, 0.37685852093840533] | [0.17063584471409393, 0.4332368293603646, 0.12373499150596888, 0.11692637592231747, 0.10850514796577654] | [0.06886607150656565, 0.06775577179220682, 0.09261883636310353, 0.12593171376830115, 0.14348870511042633] | [0.0027848557967932643, 0.002454505412281082, 0.002767124300717667, 0.0034963825271063904, 0.003721385517576316] | [0.14818493333333332, 0.15073915000000004, 0.15793208333333333, 0.17241026666666665, 0.1914053] | [0.154159, 0.157023, 0.1641055, 0.175989, 0.1918425] | [0.00638293235400599, 0.0021626750034500794, 0.002158481846687475, 0.005892168085094438, 0.004869577831836049] | [-0.4237042323000467, -0.15616691043476866, -0.15555772939036747, -0.3898781683846169, -0.32329279685020945] | [7.158524779429553, 2.9248930882911286, 2.9170125017248325, 6.603891987603846, 5.540795522057673] | 196.6442 | 17.49818 | 0.001464671 | 0.0001303322 | 0.403941 | [0.40401018, 0.40394814, 0.40405981, 0.40421057, 0.40443587] | [0.0, 0.15271631, 0.30543262, 0.45814893, 0.61086524] | [0.0, 0.02314152, 0.09042398, 0.19561929, 0.32898993] | 2024-02-29 18:19:42.500 | 9.65998 | 0.1283483 | 1.8436 | [1.0, 1.0, 1.0] | 49.10213 | 1.601598 | 1.3830736 | 14.04704 | 13.022519 | 6.039623 | 52.090076
27 | [31.938024187344453, 31.92256979322711, 31.914836931000444, 31.911346364758167, 31.901218699971707] | [0.003809929187104528, 0.0034000524404297064, 0.002381650040093955, 0.0022224354033175053, 0.0019013585209317735] | [0.18528082509507748, 0.17295437135850933, 0.18507991964425652, 0.16784433873767246, 0.16285077382475333] | [0.015457120702935633, 0.013721606966903594, 0.008441513183702775, 0.007308214128335632, 0.007033504963044732] | [1.3289397915450252e-09, 0.012596053933668083, 0.31512911088625795, 0.49409149695865345, 0.21477781521751516] | [0.18063113012242882, 0.19035270820022746, 0.11857354829773317, 0.11919943756539213, 0.10872076122000318] | [0.078080531269763, 0.07802597260461086, 0.09826800554896331, 0.1278709173175374, 0.15017715087232575] | [0.003612531818635171, 0.003447400874812217, 0.002771590655723334, 0.003672587710686912, 0.0038713995775724913] | [0.14745289999999997, 0.1484078333333333, 0.15838444999999995, 0.1722067333333333, 0.19248191666666664] | [0.151665, 0.15361950000000002, 0.16377350000000002, 0.177706, 0.196021] | [0.00927501019079997, 0.005106366558838456, 0.009000577820047467, 0.003906904213625976, 0.004753690773891149] | [-0.6086980216205569, -0.34255611612830666, -0.5901753087736865, -0.26535764986652594, -0.3157295642120109] | [10.113138996910902, 5.870338960770501, 9.812575707551282, 4.653436899039096, 5.418694485914597] | 132.7396 | 31.8595 | 0.0009887119 | 0.0002373058 | 0.4041582 | [0.40401979, 0.4042103, 0.40430569, 0.40434877, 0.4044738] | [0.0, 0.15271631, 0.30543262, 0.45814893, 0.61086524] | [0.0, 0.02314152, 0.09042398, 0.19561929, 0.32898993] | 2024-02-29 18:21:38.500 | 9.65998 | 0.1283483 | 1.8436 | [1.0, 1.0, 1.0] | 51.04537 | 1.505316 | 1.2867916 | 11.46886 | 10.444339 | 5.619177 | 41.777356
28 | [31.91419286859009, 31.916229438572046, 31.903499848863195, 31.89757464787496, 31.895724911436723] | [0.0035419981723710447, 0.0035946668129554923, 0.0023805103879599326, 0.002011799420107113, 0.0020505074614564573] | [0.1747448237204734, 0.19271485111273834, 0.16570527152230508, 0.156458502826323, 0.16688107837200095] | [0.01052048645284806, 0.012548395149102616, 0.0068539335270735345, 0.007093635030474602, 0.007456406808315616] | [0.7622681211516963, 0.3515811326376205, 0.8495731178589372, 0.325688854168414, 0.2545790827629061] | [0.180561288579474, 0.17132127433019273, 0.12765541818440737, 0.11761520250555775, 0.1137775541804933] | [0.07314355212814205, 0.07475912381103278, 0.10143199655781676, 0.1374014784168136, 0.14918120181616512] | [0.003197254264295858, 0.003049431890283832, 0.0031426022146917323, 0.003868043486884267, 0.004034765191053482] | [0.14989593333333331, 0.15086410000000003, 0.1576197166666667, 0.17201578333333337, 0.19600984999999999] | [0.1540015, 0.156269, 0.163081, 0.1758765, 0.19729750000000001] | [0.005242212681171999, 0.0079784611720294, 0.0033670506548373123, 0.005345872911018143, 0.005626968482085103] | [-0.3516100104394632, -0.5262941288162957, -0.2315480846795826, -0.3565150766403292, -0.37095317700494473] | [6.022175292155614, 8.8084319002464, 4.110416873541504, 6.09562118277098, 6.294474095742285] | 90.25545 | 26.65261 | 0.0006727574 | 0.0001986666 | 0.4043493 | [0.40431364, 0.40428851, 0.40444563, 0.40451881, 0.40454166] | [0.0, 0.15271631, 0.30543262, 0.45814893, 0.61086524] | [0.0, 0.02314152, 0.09042398, 0.19561929, 0.32898993] | 2024-02-29 18:23:34.500 | 9.65998 | 0.1283483 | 1.8436 | [1.0, 1.0, 1.0] | 52.96937 | 1.410045 | 1.1915206 | 9.097122 | 8.072601 | 5.203147 | 32.290404
29 | [31.900581213464772, 31.90335131302363, 31.897053008788227, 31.89114265529503, 31.888077933101037] | [0.0027598715059302032, 0.003174612275928735, 0.001977416766663276, 0.0021487845939795604, 0.0021195442169500258] | [0.17643177477593186, 0.19319776454062154, 0.14966558763898186, 0.15096332323431416, 0.1587229436851385] | [0.009524499304501794, 0.012879696153328164, 0.00802216813995834, 0.008717376917826408, 0.007952602248409487] | [0.3774283789320091, 4.838607292612096e-11, 2.074143018448993e-08, 1.0946509254594616e-09, 0.18196061114259643] | [0.14266184642859558, 0.03923151006998215, 0.13159229610169668, 0.03226984281862499, 0.12494647258762634] | [0.07861904598981662, 0.08401308617774772, 0.11415797135388717, 0.13587553968955124, 0.15395886693381788] | [0.002684102013513244, 0.0031061616254820464, 0.0033935778647326133, 0.004351520823366056, 0.004551606782243667] | [0.15076516666666664, 0.15133428333333335, 0.15958959999999997, 0.17335516666666667, 0.19516561666666668] | [0.15355000000000002, 0.1536205, 0.162381, 0.1759905, 0.1973395] | [0.008187417449955919, 0.01231821057823216, 0.009650543879524761, 0.0060732702432215475, 0.0056811097688335725] | [-0.5382736274723712, -0.8014842473296063, -0.6319346299388319, -0.40127982439956134, -0.37420688573937305] | [8.977988147882503, 13.16749164945308, 10.484616998136561, 6.7841220240364395, 6.342330806480545] | 71.12353 | 11.44988 | 0.0005303699 | 8.538202e-05 | 0.4044737 | [0.40448167, 0.40444747, 0.40452525, 0.40459828, 0.40463615] | [0.0, 0.15271631, 0.30543262, 0.45814893, 0.61086524] | [0.0, 0.02314152, 0.09042398, 0.19561929, 0.32898993] | 2024-02-29 18:25:29.500 | 9.65998 | 0.1283483 | 1.8436 | [1.0, 1.0, 1.0] | 54.89338 | 1.314673 | 1.0961486 | 6.928387 | 5.903866 | 4.786675 | 23.615464
30 | [31.891568272358743, 31.892759760238757, 31.889028178900357, 31.886574476975724, 31.88389799643198] | [0.002884728517686766, 0.0025250861737569153, 0.0024367371362459976, 0.0018836268123587747, 0.0017516012630174305] | [0.17620643192215724, 0.16114328520149157, 0.14911648585598125, 0.15986697482465906, 0.15531660436805428] | [0.009016292700814273, 0.008644999683911763, 0.009050284360920799, 0.007372394989806872, 0.006362716441168211] | [0.6239702522312991, 0.3956347181726272, 0.20527980120961636, 0.08451347414942628, 0.2564388052951127] | [0.14637767097231455, 0.1422130826703981, 0.15214759351236834, 0.11230623976168917, 0.10417688265213713] | [0.07913104470916177, 0.08491758321832621, 0.1029542747610992, 0.13473075420545655, 0.1623573676541321] | [0.0027983153027044474, 0.0029005256402545665, 0.0037174103685548563, 0.003544784689421882, 0.004029020779208442] | [0.15301826666666665, 0.15121353333333334, 0.16028816666666665, 0.17010255, 0.1977131666666667] | [0.158453, 0.15468500000000002, 0.164661, 0.17489149999999998, 0.1991115] | [0.007833770509559862, 0.004434822095743701, 0.002751801634831071, 0.006413449685731158, 0.0052164288375376525] | [-0.5168897902192863, -0.30010148806134695, -0.1926976735469886, -0.4226378024817388, -0.34345081201498073] | [8.65801235158501, 5.202767512668238, 3.4995974204168783, 7.115779180014972, 5.837391170788621] | 42.42487 | 5.092488 | 0.0003164504 | 3.798526e-05 | 0.4045872 | [0.40459302, 0.40457829, 0.40462441, 0.40465474, 0.40468782] | [0.0, 0.15271631, 0.30543262, 0.45814893, 0.61086524] | [0.0, 0.02314152, 0.09042398, 0.19561929, 0.32898993] | 2024-02-29 18:27:25.500 | 9.65998 | 0.1283483 | 1.8436 | [1.0, 1.0, 1.0] | 56.81738 | 1.219389 | 1.0008646 | 4.936628 | 3.912107 | 4.370588 | 15.648428
31 | [31.880619260934893, 31.877940532302343, 31.877032874782707, 31.874194876013345, 31.876889610416146] | [0.002653728522677783, 0.0030732545659115174, 0.0022740293550751094, 0.002369646075934561, 0.0017767385797014448] | [0.14768637754851754, 0.17774878734460686, 0.15715748517135886, 0.1577750484124345, 0.1626894032558417] | [0.009343759843389636, 0.012468154108878348, 0.008875303319401968, 0.008225893225505404, 0.005716101097625856] | [0.3287542282034732, 4.515521290215929e-11, 0.09102753108254846, 0.3625479234933581, 0.5481799384404479] | [0.1640883715232444, 0.10600801547313093, 0.13766116779863485, 0.13674652690862135, 0.09776403613563378] | [0.08430506173742836, 0.08738237869278787, 0.11057054374558084, 0.13972140420153645, 0.15491130113299345] | [0.0033156754888358617, 0.003399353272234423, 0.003570498379821997, 0.004583345135467139, 0.0036614273623779966] | [0.15192011666666666, 0.1512477833333333, 0.15752586666666665, 0.17386770000000001, 0.19822365] | [0.15749950000000001, 0.156958, 0.15957, 0.17534850000000002, 0.200262] | [0.006295007347467993, 0.010167499982441467, 0.006853614671646113, 0.005051017966744722, 0.0011841909539876804] | [-0.41952164017231197, -0.6633177904591082, -0.45150492900885075, -0.3360921166549616, -0.08778939666370697] | [7.118025860860145, 10.950825948800391, 7.576553453232547, 5.746732213496563, 1.7895993469324531] | 12.73083 | 11.87547 | 9.499201e-05 | 8.860967e-05 | 0.4047559 | [0.40472836, 0.40476149, 0.40477272, 0.40480782, 0.40477449] | [0.0, 0.15271631, 0.30543262, 0.45814893, 0.61086524] | [0.0, 0.02314152, 0.09042398, 0.19561929, 0.32898993] | 2024-02-29 18:29:21.500 | 9.65998 | 0.1283483 | 1.8436 | [1.0, 1.0, 1.0] | 58.76062 | 1.12312 | 0.9045956 | 3.049584 | 2.025063 | 3.950199 | 8.100252
32 | [31.878213624870547, 31.873220041278472, 31.88026413379908, 31.878248741761084, 31.88078006187224, 31.878726151947752, 31.876455350795236, 31.882446481172735, 31.880850378620806, 31.888626583079603, 31.887668667069214] | [0.0031988672797068646, 0.0028713763616163342, 0.0028643005080789996, 0.0025111346766772996, 0.0024238453455001302, 0.0021839684073737733, 0.0019065562225930178, 0.002231437542722412, 0.0020411080510115347, 0.0014564486773129706, 0.002080983089727644] | [0.18040301989610263, 0.15128593984265404, 0.15882310954527967, 0.15822954894065466, 0.15804417974391538, 0.14730540250212787, 0.15804609880834075, 0.16867261628746077, 0.15898517106619026, 0.1542346419610472, 0.1714558633512948] | [0.011380702775941366, 0.011648997884354235, 0.009181627760289676, 0.008376988392772169, 0.009248960890225106, 0.008765993047888259, 0.0063335321199308155, 0.006815322929878288, 0.007269026036152789, 0.005212400339425318, 0.007069308003773246] | [0.30578355327802187, 2.9269698886835727e-09, 0.5571534970041796, 0.45804142524756236, 0.14311994563717656, 0.02538368499125132, 0.4683751594678977, 0.684431684697433, 0.30256075328400356, 0.29098958493347193, 0.4148727946957365] | [0.16325987940373196, 0.11357359151218412, 0.16128504501808785, 0.14303931802473582, 0.14447228155832487, 0.14280629060061556, 0.10864840618991514, 0.11783947212034673, 0.11785798038889587, 0.08678276301843275, 0.11014124362877772] | [0.091535372942807, 0.08364859106208633, 0.08516947203326497, 0.08813694865763422, 0.09688347802766684, 0.11299262098204466, 0.11996793767293235, 0.11978402575632963, 0.14492223138852767, 0.16257533777475341, 0.159175325069012] | [0.0035593533625853644, 0.003572184338775148, 0.003323035874511472, 0.0030385847259946797, 0.00330052016496334, 0.003760664778134238, 0.0031423420464363892, 0.0034187065832687654, 0.004080213638016671, 0.0033694282073384804, 0.004207040604799737] | [0.15411470000000005, 0.15145288333333334, 0.15316136666666666, 0.15449153333333335, 0.15700381666666663, 0.16046931666666664, 0.16658919999999997, 0.17150908333333334, 0.17677061666666666, 0.18470135000000001, 0.20195056666666664] | [0.1556345, 0.1571505, 0.1583775, 0.160653, 0.1623125, 0.1643225, 0.1716135, 0.177173, 0.1810745, 0.187576, 0.204681] | [0.011774095758034668, 0.006873467700425777, 0.006066240477166268, 0.0035297365717213256, 0.0077366229329807416, 0.007547827102686198, 0.004501270736856897, 0.001418278116247125, 0.004894740566222859, 0.004792192751349158, 0.005952404303585649] | [-0.7650526554744795, -0.45437715260772665, -0.4030497829761067, -0.24167124641464457, -0.5095817746739447, -0.49574167775621103, -0.30370688648843186, -0.10743832138607644, -0.3270611004070813, -0.319283588523838, -0.3921619956159644] | [12.562775946676304, 7.640767143061791, 6.8269329302278425, 4.263838615310954, 8.5277094341136, 8.282482367347088, 5.26487421990703, 2.1494188021561262, 5.620137011336715, 5.484763782343194, 6.645363914184606] | -61.47413 | 13.14108 | -0.0004587274 | 9.806032e-05 | 0.4047862 | [0.40475811, 0.40481988, 0.40473276, 0.40475768, 0.40472638, 0.40475178, 0.40477986, 0.40470577, 0.40472551, 0.40462937, 0.40464121] | [0.0, 0.06108652, 0.12217305, 0.18325957, 0.2443461, 0.30543262, 0.36651914, 0.42760567, 0.48869219, 0.54977871, 0.61086524] | [0.0, 0.00372692, 0.01485214, 0.03320979, 0.0585262, 0.09042398, 0.12842759, 0.17197049, 0.22040355, 0.27300475, 0.32898993] | 2024-02-29 18:31:20.500 | 9.65998 | 0.1283483 | 1.8436 | [1.0, 1.0, 1.0] | 58.81834 | 1.120238 | 0.9017136 | 2.984298 | 1.959777 | 3.937614 | 7.839108