## Sheet1
| peak_positions | std_peak_positions | fwhm | std_fwhm | nu | std_nu | max_intensity | std_max_intensity | median_background | mean_background | background_m | background_n | background_c | stress | stress_stdev | k | k_stdev | d | lattice_spacing | psi_values | sin2_psi | time | energy[KeV] | wave_length[nm] | x_ray_constant | hkl | duration | position | displacement | force | rel_force | elongation | stress_anton
0 | [31.877053216883652, 31.87700049306367, 31.87334491233467, 31.869181200102975, 31.878965847089816, 31.877982991483133, 31.878046106501138, 31.868825745578956, 31.87471912913847, 31.88933305846009, 31.8944206553522] | [0.0022994846224153763, 0.002505168738659635, 0.00247076126288305, 0.0024091105318537857, 0.0031126999505859307, 0.0032971806904541472, 0.004090886759086654, 0.003215197554101661, 0.004286587678566403, 0.004861125330586024, 0.008333013815880388] | [0.18708122010861716, 0.1906677990722514, 0.19075430662119985, 0.18740088036494384, 0.20154070409619984, 0.2244788008859182, 0.21829698802231334, 0.21086085056831205, 0.24646506331425444, 0.2329053125659286, 0.28969544079782517] | [0.008646488987107718, 0.009837373972965718, 0.009869633005327701, 0.009773853702165727, 0.010696919251141747, 0.012893438463236406, 0.016068973502890115, 0.010960102890452291, 0.016562622610840357, 0.0182968717529328, 0.028562619495711972] | [0.17735212332572275, 0.07702336507312929, 0.03688868403641993, 1.3236911566849585e-11, 0.3881119642599339, 0.087277886137827, 0.0766993498319688, 0.40865972744907814, 0.1156998915009182, 0.17666930675956255, 0.4045781945607581] | [0.11532294255982772, 0.12564831735167345, 0.12485682955518644, 0.4508309939560933, 0.1409481106491914, 0.14095163226681545, 0.18000725134187057, 0.1392654386893604, 0.1667194114709218, 0.1976718390484068, 0.2696919291006089] | [0.11755260810672552, 0.10703387922776497, 0.11240741025463996, 0.10746234705776203, 0.09412932058972201, 0.09602543102628869, 0.0846282394493374, 0.08019179248607111, 0.07888393410001626, 0.06765407763194475, 0.0576708515034694] | [0.0032004524266713813, 0.0031425364396628383, 0.003265237961610042, 0.0031083989708436135, 0.0031713527306761915, 0.003149273938255262, 0.0035443359543188267, 0.002664963885056532, 0.003056016734811871, 0.0031292292225379255, 0.0036236801993950758] | [0.16009705454545456, 0.1564964727272727, 0.15418832727272724, 0.15729245454545454, 0.15817498181818182, 0.1626586363636364, 0.16361449090909094, 0.1678141818181818, 0.17676065454545456, 0.19020903636363637, 0.23166239999999996] | [0.162561, 0.161473, 0.159183, 0.161551, 0.161068, 0.164342, 0.166768, 0.170402, 0.181048, 0.193659, 0.23301] | [0.008027362357933067, 0.005681624706866091, 0.005707558286749242, 0.006623727055121273, 0.0038466518115086125, 0.009109339827802827, 0.006056424743617944, 0.004343115851357421, 0.0069749202740924665, 0.003388308393518928, 0.0027427789748554667] | [-0.5252304071654553, -0.37592705034502727, -0.3791092900864921, -0.43487580819705557, -0.2577126781649996, -0.5944792104652113, -0.40094372433730563, -0.2895940121761702, -0.4587702859543663, -0.22981060906576317, -0.1846021413453742] | [8.733518532523831, 6.356474961418396, 6.428742560326362, 7.278470628382575, 4.45667586276846, 9.84328682751206, 6.780200443720042, 4.9781540927994525, 7.702294619517056, 4.066007153465394, 3.3237525453845116] | -32.95429 | 31.97418 | -0.0002459176 | 0.0002386037 | 0.4048079 | [0.40477247, 0.40477312, 0.40481834, 0.40486986, 0.40474881, 0.40476097, 0.40476019, 0.40487426, 0.40480134, 0.40462064, 0.40455777] | [0.0, 0.06108652, 0.12217305, 0.18325957, 0.2443461, 0.30543262, 0.36651914, 0.42760567, 0.48869219, 0.54977871, 0.61086524] | [0.0, 0.00372692, 0.01485214, 0.03320979, 0.0585262, 0.09042398, 0.12842759, 0.17197049, 0.22040355, 0.27300475, 0.32898993] | 2024-02-29 19:26:23.500 | 9.65998 | 0.1283483 | 1.8436 | [1.0, 1.0, 1.0] | 0 | 0.1472797 | 0 | 1.013442 | 0 | 0 | 0
1 | [31.87548207068961, 31.878150809009217, 31.888332117367028, 31.889912480976335, 31.90802338692892] | [0.0025299623902909677, 0.0023987306781223087, 0.0031820940133142797, 0.003995136043996295, 0.00681754283942955] | [0.1977190305310721, 0.19665112033102483, 0.24690783467907318, 0.24218484590107092, 0.2485106322402808] | [0.009109565481831873, 0.009731718538924832, 0.011158450221103056, 0.01415373501891192, 0.02766076522238336] | [0.27790797794034383, 1.9931617467605633e-10, 0.34352975291835497, 0.318906223830866, 9.969380876384548e-11] | [0.11833697029744399, 0.1000068210894589, 0.11955474802021138, 0.1533530614608488, 0.22383629410818634] | [0.11352968563475452, 0.11547481481740185, 0.09229458866634466, 0.07725089687633746, 0.06078400814717866] | [0.003192230274646757, 0.0031692706577907473, 0.002604097689993365, 0.0027942070359734793, 0.0037520836477623752] | [0.1604138727272727, 0.15953132727272726, 0.1619107454545454, 0.17209507272727279, 0.23005801818181817] | [0.162266, 0.160899, 0.166061, 0.17546, 0.231564] | [0.007251491036216109, 0.009329724754272016, 0.008373262784402436, 0.006414078179674621, 0.0023033806400835966] | [-0.4765064295201426, -0.6083073838510868, -0.5488373162722313, -0.4232204452851834, -0.156375840100039] | [7.969606895218812, 10.056478604732153, 9.135521195420221, 7.1351615685981145, 2.8693632288311406] | -148.6598 | 26.2308 | -0.00110941 | 0.0001957537 | 0.4047813 | [0.4047919, 0.40475889, 0.40463301, 0.40461348, 0.40438978] | [0.0, 0.15271631, 0.30543262, 0.45814893, 0.61086524] | [0.0, 0.02314152, 0.09042398, 0.19561929, 0.32898993] | 2024-02-29 19:33:21.500 | 9.65998 | 0.1283483 | 1.8436 | [1.0, 1.0, 1.0] | 0.71188125 | 0.1825292 | 0.0352495 | 2.328022 | 1.31458 | 0.1539279 | 5.25832
2 | [31.90540104934248, 31.901346533594474, 31.916393065805998, 31.92323241614656, 31.95167917797346] | [0.002642346742843561, 0.0026753137990111423, 0.0036505099565643847, 0.004633791158553256, 0.008710503635412505] | [0.20133083768648952, 0.21859908363113356, 0.22627129961907522, 0.2488061806733457, 0.3109706501502274] | [0.008503053577814992, 0.01058503638349352, 0.0133332254293618, 0.0171996917904426, 0.029933755296457268] | [0.5498778692213193, 0.05956122280526932, 0.24593937791671527, 0.20943513397672786, 0.4016709764577484] | [0.1180897191554502, 0.11781947100564977, 0.15072962082006316, 0.17587474781132567, 0.2651034586977168] | [0.10608285142534113, 0.10371295232906119, 0.08222839313834229, 0.07486338593550612, 0.05714217105500574] | [0.003014442500175566, 0.0028408467233749612, 0.0029231202469962568, 0.003081695147404327, 0.0034994749327381964] | [0.15892998181818185, 0.15938852727272726, 0.16183601818181814, 0.17370914545454544, 0.2234026363636364] | [0.163706, 0.161349, 0.167103, 0.177625, 0.225324] | [0.007066549534708803, 0.01188985832020656, 0.0046132456164718295, 0.005447408985588111, 0.0023586599896114682] | [-0.4658908100750762, -0.7714606641365304, -0.30980120030292035, -0.3630829627665602, -0.161591682815795] | [7.817469470671953, 12.65314130063313, 5.340366535224149, 6.202209365828967, 2.972276817813682] | -211.2093 | 43.97238 | -0.001574761 | 0.0003278549 | 0.4044604 | [0.40442216, 0.40447222, 0.40428649, 0.40420213, 0.40385163] | [0.0, 0.15271631, 0.30543262, 0.45814893, 0.61086524] | [0.0, 0.02314152, 0.09042398, 0.19561929, 0.32898993] | 2024-02-29 19:35:32.500 | 9.65998 | 0.1283483 | 1.8436 | [1.0, 1.0, 1.0] | 2.886005 | 0.2902242 | 0.1429445 | 5.894883 | 4.881441 | 0.6242118 | 19.525764
3 | [31.93465802320904, 31.942147866103408, 31.946471405727905, 31.95957180693764, 31.959732515237107] | [0.0027134209036442885, 0.0027946515871228677, 0.003910311739802274, 0.0048836718315392064, 0.0055961122533606765] | [0.206155618770006, 0.19041718003169517, 0.23299912816254276, 0.2638589990305811, 0.2507766238072293] | [0.010314895582604396, 0.011330457263713277, 0.015129722598951312, 0.0167158452707034, 0.018975729284819835] | [0.15247253261335209, 0.0016138047089917507, 0.11222846547646514, 0.40397972190720155, 0.42503333378694064] | [0.12435146916659841, 0.14345685468720457, 0.16061348218319374, 0.17167188437611303, 0.20553158225011695] | [0.11611573500322736, 0.1059802408712478, 0.08313273263123966, 0.06636605718600919, 0.06057057028773083] | [0.003392607996684216, 0.0034992441069684158, 0.0031084862725718368, 0.002680862223543161, 0.0029454956806822846] | [0.15964254545454545, 0.15642543636363632, 0.16355836363636364, 0.1738497818181819, 0.2214194909090909] | [0.163559, 0.159441, 0.166129, 0.176898, 0.222984] | [0.009535065022461844, 0.0068446853088240936, 0.007228466156645543, 0.004486527488827353, 0.002308289192941071] | [-0.6223824527540647, -0.450085983521339, -0.4752362547644529, -0.3003986668620346, -0.159176584777624] | [10.296085169744387, 7.5373525178577925, 7.955236361842464, 5.181940503414924, 2.9445850265775224] | -137.8714 | 32.53716 | -0.001027042 | 0.0002423782 | 0.4040222 | [0.40406127, 0.40396899, 0.40391575, 0.40375449, 0.40375251] | [0.0, 0.15271631, 0.30543262, 0.45814893, 0.61086524] | [0.0, 0.02314152, 0.09042398, 0.19561929, 0.32898993] | 2024-02-29 19:37:28.500 | 9.65998 | 0.1283483 | 1.8436 | [1.0, 1.0, 1.0] | 4.829248 | 0.3864811 | 0.2392014 | 8.365105 | 7.351663 | 1.044548 | 29.406652
4 | [31.968305015146502, 31.97098255361176, 31.975347967230835, 31.98962775865291, 31.98919987379917] | [0.002583636357745271, 0.0027680142740506095, 0.00348781202499049, 0.005073460639265403, 0.006360449501730793] | [0.22073710499463495, 0.2219319892743492, 0.20760245234255192, 0.2659253206056702, 0.2823804369339069] | [0.010482249565256757, 0.009968035353137552, 0.012252913855067092, 0.016609520918563502, 0.02580749211053685] | [1.2052187026156957e-10, 0.27899901529110227, 0.3365660510151157, 0.517429473838058, 6.098554724554006e-07] | [0.48697598058697494, 0.11598680448984756, 0.1546070179330107, 0.1764178158405025, 0.49507694711187433] | [0.10984093251609428, 0.10016936031567258, 0.08513932854962092, 0.06410425086158478, 0.06520143498582676] | [0.0028927684976389856, 0.0027460618465464494, 0.0031310189458988768, 0.0026568907955221263, 0.00330441010600018] | [0.16015512727272724, 0.15807645454545452, 0.1650875818181818, 0.1756924, 0.21659809090909085] | [0.160711, 0.162669, 0.171037, 0.179927, 0.21769] | [0.013250647692721083, 0.009848374729880182, 0.003247647471880841, 0.003759836636813226, 0.009210274018505459] | [-0.8594197044041586, -0.6428302837440392, -0.22308497276731187, -0.2547046374919759, -0.5983121227522902] | [14.073262097753576, 10.627499680791104, 3.9679091570562393, 4.465457845638717, 9.917847213768193] | -126.6497 | 23.25286 | -0.000942481 | 0.0001730394 | 0.4036394 | [0.40364707, 0.40361414, 0.40356048, 0.40338503, 0.40339029] | [0.0, 0.15271631, 0.30543262, 0.45814893, 0.61086524] | [0.0, 0.02314152, 0.09042398, 0.19561929, 0.32898993] | 2024-02-29 19:39:25.500 | 9.65998 | 0.1283483 | 1.8436 | [1.0, 1.0, 1.0] | 6.772751895 | 0.4828265 | 0.3355468 | 10.21578 | 9.202338 | 1.46527 | 36.809352
5 | [31.992194007661492, 31.9986610899692, 31.999467985242187, 32.00976914036196, 32.02688060923139] | [0.0024863817009855775, 0.0027362150963072, 0.004065963066990661, 0.005119572726299174, 0.005835604248791958] | [0.19636791711494994, 0.2229623164027661, 0.2205058134754596, 0.24198108193279588, 0.2201703579746983] | [0.008859747039959164, 0.011101241352021387, 0.016496254052985715, 0.018369623014141436, 0.023676174894467706] | [0.3025868935709415, 1.704135166313847e-10, 1.7133527929757975e-10, 0.28920941986306326, 6.795619622579352e-12] | [0.1168126802772583, 0.032321045191777864, 0.045603324706804296, 0.19771192520488945, 0.046562383592902976] | [0.11084192927543679, 0.10246772190418674, 0.08462590415481919, 0.06720194865367524, 0.07208431476898225] | [0.0030788055285615227, 0.0028293502952824313, 0.0035110645429905166, 0.0031240900319908986, 0.004299007969728599] | [0.15837794545454542, 0.15740605454545453, 0.16477905454545452, 0.17554098181818184, 0.21300410909090906] | [0.163261, 0.160541, 0.169628, 0.18248, 0.216085] | [0.00793488513024848, 0.010464487150683807, 0.008633254942490365, 0.004795548823921717, 0.005453661656860789] | [-0.5221487775919798, -0.682467147137004, -0.5665853991713791, -0.3220469416155996, -0.36065177163197826] | [8.726735332292641, 11.263538231497261, 9.439750025674105, 5.558814984286202, 6.158810411983717] | -155.8538 | 23.37693 | -0.001158964 | 0.0001738361 | 0.4033371 | [0.40335352, 0.40327413, 0.40326423, 0.40313784, 0.40292809] | [0.0, 0.15271631, 0.30543262, 0.45814893, 0.61086524] | [0.0, 0.02314152, 0.09042398, 0.19561929, 0.32898993] | 2024-02-29 19:41:21.500 | 9.65998 | 0.1283483 | 1.8436 | [1.0, 1.0, 1.0] | 8.715995 | 0.5790834 | 0.4318037 | 11.70777 | 10.694328 | 1.885606 | 42.777312
6 | [32.0215250285265, 32.022618922618165, 32.01596265056874, 32.02916298727808, 32.00999505575731] | [0.0025013346800401297, 0.0033387956729428038, 0.0033110226049877984, 0.005773021866767409, 0.006215836239255372] | [0.18858115395227992, 0.21748702441558776, 0.20963652940776822, 0.28045979519363584, 0.28318861249797056] | [0.009867823436326579, 0.012801282432789215, 0.01186552214918824, 0.016204541008870067, 0.022256632276731893] | [0.0663174138909165, 0.13330296731634733, 0.28997913775092876, 0.961835062465068, 0.29698624727813555] | [0.12726223254425797, 0.14617959767033203, 0.14637487535284288, 0.19161205755851551, 0.20716050265930638] | [0.10812086501605433, 0.09705555507487418, 0.08519848857144896, 0.05746077399610772, 0.057509487230609224] | [0.003207789881679235, 0.0033135141671015184, 0.0029550799662537664, 0.002569117643424489, 0.0027738849660316625] | [0.1586092727272727, 0.15624123636363638, 0.16547294545454544, 0.1764879818181818, 0.2090024545454545] | [0.164381, 0.159798, 0.170638, 0.182479, 0.210174] | [0.005936380656670385, 0.006805640932411341, 0.006501959364010394, 3.4633808004796194e-05, 0.007666916340160016] | [-0.39618408417292417, -0.449835049750968, -0.4303787612436464, -0.017706285265175953, -0.5023292270346896] | [6.743918450024127, 7.5681719021871805, 7.266514159113694, 0.7010666290521101, 8.420771505504153] | 34.53978 | 41.70115 | 0.0002566165 | 0.0003098226 | 0.4029925 | [0.40299371, 0.40298031, 0.4030619, 0.40290013, 0.40313507] | [0.0, 0.15271631, 0.30543262, 0.45814893, 0.61086524] | [0.0, 0.02314152, 0.09042398, 0.19561929, 0.32898993] | 2024-02-29 19:43:17.500 | 9.65998 | 0.1283483 | 1.8436 | [1.0, 1.0, 1.0] | 10.64026 | 0.6743546 | 0.5270749 | 12.92432 | 11.910878 | 2.301637 | 47.643512
7 | [32.0428180426654, 32.02797710880008, 32.03963597508352, 32.02829421376013, 32.00982303971673] | [0.002862152179025126, 0.0035508669044862565, 0.0041083337589803955, 0.005804991128175444, 0.006756607248205046] | [0.20976334087752946, 0.25932689135801246, 0.24038292605503275, 0.22895665425845535, 0.28617488902496535] | [0.010083224959908104, 0.012204467735710874, 0.015524186651124665, 0.021828288297057304, 0.02682649455059573] | [0.3308334202499883, 0.39545135008604754, 0.16781349446085175, 0.17892785187063615, 0.05252508291870156] | [0.12607506636412025, 0.12763946208010224, 0.16248276129530884, 0.23995681730988536, 0.23159466782586574] | [0.10073072505473224, 0.08843639790870306, 0.07792252958096424, 0.0629822880691513, 0.05997956313570052] | [0.003010272598991625, 0.0026450071965285677, 0.0029534859873372545, 0.0035381290031136063, 0.0031722258175808466] | [0.15705881818181816, 0.1568826727272727, 0.16237212727272726, 0.1741188909090909, 0.20681552727272726] | [0.161863, 0.161258, 0.166532, 0.179041, 0.207711] | [0.005251055679226562, 0.007232149255698832, 0.007476303756318232, 0.002646330224003635, 0.00824887366085371] | [-0.3510928492442382, -0.47786488496289653, -0.49201491625488725, -0.1835183912384838, -0.5379862653217196] | [6.002521132521907, 8.028228879117158, 8.23767903302908, 3.328355672527962, 8.962321917052103] | 123.0697 | 64.98951 | 0.0009137661 | 0.0004825331 | 0.4027726 | [0.40273293, 0.40291465, 0.40277188, 0.40291077, 0.40313718] | [0.0, 0.15271631, 0.30543262, 0.45814893, 0.61086524] | [0.0, 0.02314152, 0.09042398, 0.19561929, 0.32898993] | 2024-02-29 19:45:14.500 | 9.65998 | 0.1283483 | 1.8436 | [1.0, 1.0, 1.0] | 12.5835 | 0.7706115 | 0.6233318 | 14.03422 | 13.020778 | 2.721973 | 52.083112
8 | [32.038939153489764, 32.031331606561146, 32.02929962117436, 32.01859662207453, 32.0202037388396] | [0.003074784825165549, 0.0034226168929741355, 0.004400355402410627, 0.005677138433475338, 0.007806649200228584] | [0.2414152400380991, 0.2266627299810846, 0.25967509469530947, 0.28110138127180284, 0.2843722834172784] | [0.011317354341240001, 0.013095882402018914, 0.01588172646966006, 0.015748877372240188, 0.026370217468623995] | [0.22990500979461986, 0.13832855754770468, 0.2780385655183455, 0.9992471531987064, 0.4408358925483013] | [0.12031604583772938, 0.14398416840640035, 0.16027770552150483, 0.18073060341593827, 0.2566066560153826] | [0.09664784770263712, 0.08864495763749436, 0.07643162734165188, 0.056606621611383634, 0.054896625204198246] | [0.002716913050604763, 0.002975623091294917, 0.002849736073458027, 0.002485664220290583, 0.0032860226595139885] | [0.15567983636363641, 0.1554847090909091, 0.16517981818181818, 0.1781964727272727, 0.2064068909090909] | [0.161753, 0.159045, 0.170307, 0.182739, 0.209082] | [0.008498715427281145, 0.006187462886704765, 0.0062994711103000565, 0.001393765111545567, 0.001594010741021586] | [-0.559153248415163, -0.4112627471040057, -0.4168419265516354, -0.10312846128668275, -0.11502947760636728] | [9.329789622835824, 6.96636218655136, 7.04008445761618, 2.0437132799874553, 2.2481583157491922] | 110.7793 | 34.25948 | 0.0008226092 | 0.0002543992 | 0.4028171 | [0.40278041, 0.40287356, 0.40289845, 0.40302961, 0.40300991] | [0.0, 0.15271631, 0.30543262, 0.45814893, 0.61086524] | [0.0, 0.02314152, 0.09042398, 0.19561929, 0.32898993] | 2024-02-29 19:47:09.500 | 9.65998 | 0.1283483 | 1.8436 | [1.0, 1.0, 1.0] | 14.50776548 | 0.8659584 | 0.7186787 | 15.04112 | 14.027678 | 3.138335 | 56.110712
9 | [32.02981912814577, 32.02843263524794, 32.022370578226386, 32.01100497820674, 32.007637487852215] | [0.00364964321816277, 0.0039349789312383265, 0.004200148493931772, 0.007266701291124417, 0.008137957595745416] | [0.23299925196308102, 0.25228266050021286, 0.2767589921458222, 0.3324813952450818, 0.2852004503724863] | [0.012771516230210962, 0.014219497636363418, 0.016787324468199877, 0.022309618935585966, 0.03301962192738625] | [0.34859272038963784, 0.2739245537684521, 0.03638478768579145, 0.712535416369518, 2.4071272752834716e-10] | [0.1452928297666346, 0.1468976938909236, 0.14889877514662805, 0.20842473763320415, 0.37700843505940546] | [0.09674091952979635, 0.08770010124576855, 0.07620826566989947, 0.055431190192108515, 0.055275501860236664] | [0.003316414121878404, 0.0030098754550248155, 0.00259413264735367, 0.002632351609846482, 0.003548748630525457] | [0.15995696363636366, 0.15641696363636362, 0.1629687818181818, 0.17675794545454543, 0.2011643818181818] | [0.165186, 0.160081, 0.167507, 0.182607, 0.203024] | [0.007942120010772647, 0.008523178701223117, 0.0078045477371346, 0.0022973089597800125, 0.0053188387900668255] | [-0.5232512531568938, -0.5596794575721664, -0.5133238190117732, -0.16214194093539797, -0.3520605654150193] | [8.755895118362973, 9.322746315799373, 8.583161320621361, 3.004334810479949, 6.011176170127918] | 125.6921 | 14.64627 | 0.0009336057 | 0.0001087884 | 0.4028941 | [0.40289209, 0.40290907, 0.40298335, 0.40312269, 0.40316399] | [0.0, 0.15271631, 0.30543262, 0.45814893, 0.61086524] | [0.0, 0.02314152, 0.09042398, 0.19561929, 0.32898993] | 2024-02-29 19:49:05.500 | 9.65998 | 0.1283483 | 1.8436 | [1.0, 1.0, 1.0] | 16.45101 | 0.9622154 | 0.8149357 | 16.00253 | 14.989088 | 3.558671 | 59.956352
10 | [32.027331124751, 32.02374517762516, 32.020244211106224, 32.014262912125915, 32.006069720789185] | [0.003696575823502631, 0.003428668842395815, 0.005009721952632245, 0.005831728088615927, 0.006062205159956011] | [0.2555137108790675, 0.266809759009522, 0.3048416218571577, 0.32061674361991654, 0.2716056911241218] | [0.01293968614746929, 0.010698267048209581, 0.020028826748610222, 0.018467595519893076, 0.021230244886096584] | [0.3503849068795578, 0.6454009662506104, 0.03624999984684696, 0.6196317912083985, 0.34944378159276834] | [0.13522391865897912, 0.11847680565161639, 0.16271094313893605, 0.1721306739059758, 0.2087685203156861] | [0.08858061725014132, 0.08259734169839472, 0.06999478783520718, 0.058364068962460935, 0.060762129806232634] | [0.002806000886880415, 0.0022989274051919044, 0.00258034317712646, 0.002306248191093847, 0.0029698464915883867] | [0.15650556363636364, 0.15775214545454547, 0.1627648181818182, 0.17346583636363636, 0.2013222181818182] | [0.158682, 0.16025, 0.171423, 0.177899, 0.203472] | [0.009141484255015193, 0.007754608225770115, 0.00742251298803061, 0.006682106655899219, 0.006559461186575597] | [-0.5985072238812631, -0.5119152143630151, -0.4922887210637125, -0.44320095289250394, -0.4310745245607311] | [9.931823193644645, 8.582863269560532, 8.300015952830352, 7.500026990453208, 7.267600723048631] | 101.9618 | 7.80455 | 0.0007574009 | 5.797438e-05 | 0.4029369 | [0.40292257, 0.40296651, 0.40300941, 0.40308274, 0.40318322] | [0.0, 0.15271631, 0.30543262, 0.45814893, 0.61086524] | [0.0, 0.02314152, 0.09042398, 0.19561929, 0.32898993] | 2024-02-29 19:51:01.500 | 9.65998 | 0.1283483 | 1.8436 | [1.0, 1.0, 1.0] | 18.37501 | 1.057575 | 0.9102953 | 16.96418 | 15.950738 | 3.975089 | 63.802952
11 | [32.02297051407122, 32.01905127584322, 32.01628907794913, 32.00420437454733, 31.98979437361262] | [0.003801622052103462, 0.00402936656047431, 0.0054876736770120725, 0.004762922475549803, 0.008037163322343483] | [0.26745417298651364, 0.2627814676181617, 0.27562676536046804, 0.2983033005566911, 0.3222114390258226] | [0.012064952883503937, 0.013619657379374928, 0.015640390055508383, 0.017242292457374804, 0.03261388486786701] | [0.5997941183768627, 0.4367950425056087, 0.9117459544007256, 0.2742015640931935, 5.699944405357371e-10] | [0.13125338941798262, 0.14250358130610932, 0.18462653133012824, 0.15288494675357894, 0.21877667472472961] | [0.08745461567102186, 0.08087308792170567, 0.061373083838570874, 0.06523509508228686, 0.060395426986180833] | [0.0026947238919625637, 0.0027030361233344406, 0.0026502457188312695, 0.002294258436784149, 0.003389455358876908] | [0.1560016909090909, 0.15543476363636366, 0.1645372909090909, 0.17334883636363632, 0.19779883636363635] | [0.164913, 0.162899, 0.171717, 0.178795, 0.202177] | [0.007068329965129601, 0.0055177717233229825, 0.002689040644483569, 0.006052641310608257, 0.009995147854868065] | [-0.46943528992317635, -0.37017066332917015, -0.1890980235182391, -0.40137075179426185, -0.6499255680716639] | [7.924626849381478, 6.337089804183164, 3.4516294921774358, 6.806445804233003, 10.745572585129887] | 158.0048 | 11.74267 | 0.00117386 | 8.723939e-05 | 0.4029797 | [0.402976, 0.40302403, 0.40305789, 0.40320611, 0.40338299] | [0.0, 0.15271631, 0.30543262, 0.45814893, 0.61086524] | [0.0, 0.02314152, 0.09042398, 0.19561929, 0.32898993] | 2024-02-29 19:52:57.500 | 9.65998 | 0.1283483 | 1.8436 | [1.0, 1.0, 1.0] | 20.29928 | 1.152846 | 1.0055663 | 17.83511 | 16.821668 | 4.391119 | 67.286672
12 | [32.01310316300086, 32.01207820849521, 32.010418238967674, 32.0120992064794, 31.998966145914352] | [0.003282260985464894, 0.004292569513071634, 0.005754852571826344, 0.0060835185675125625, 0.007482370919288435] | [0.24803270827089396, 0.26123507313978767, 0.3213214606951835, 0.29451896806881606, 0.2968838773954714] | [0.011937878387425062, 0.014584727977216494, 0.02164788243093094, 0.02269574379164816, 0.0244238768783384] | [0.2579839049671124, 0.4233587820159708, 0.18378698604175864, 0.200568152788902, 0.5302081690634438] | [0.12455951470300139, 0.15266787220434808, 0.17481175919436986, 0.198227730984847, 0.23541139141225464] | [0.08597170014599254, 0.07876898439329083, 0.06548511493518894, 0.06255647092977501, 0.05126222212463771] | [0.0025058211218736593, 0.0028227543608543297, 0.0026008305902926556, 0.0028600813030643896, 0.00280839781324758] | [0.15473596363636363, 0.15433585454545454, 0.1617151454545454, 0.1685257818181818, 0.19536434545454545] | [0.159854, 0.160024, 0.166095, 0.173622, 0.198304] | [0.007926193112793361, 0.005811470354159669, 0.007096834724608152, 0.006141917997003927, 0.002621886897062795] | [-0.5228075822636957, -0.38736796823427616, -0.4702207562567221, -0.40735697833874773, -0.18016566503249995] | [8.752549584135851, 6.585937877407249, 7.927155676088045, 6.903079769112663, 3.268087014381144] | 51.21827 | 19.88454 | 0.0003806283 | 0.0001477719 | 0.403094 | [0.40309696, 0.40310953, 0.40312988, 0.40310927, 0.40327039] | [0.0, 0.15271631, 0.30543262, 0.45814893, 0.61086524] | [0.0, 0.02314152, 0.09042398, 0.19561929, 0.32898993] | 2024-02-29 19:54:53.500 | 9.65998 | 0.1283483 | 1.8436 | [1.0, 1.0, 1.0] | 22.24252 | 1.249103 | 1.1018233 | 18.73732 | 17.723878 | 4.811455 | 70.895512
13 | [32.008392810137344, 32.00427205392775, 32.003572876926185, 31.99349774475134, 32.00419029963024] | [0.00420686760102844, 0.005106592258148024, 0.005701244463521965, 0.0057592242109656905, 0.006581204415268322] | [0.29303005516870106, 0.2868532629464635, 0.3076532925196205, 0.2986660153098486, 0.268485185893667] | [0.01283903743714292, 0.017317791729596035, 0.02017849126899145, 0.018116119125669714, 0.02573491715178695] | [0.7148365194191937, 0.43247450491032435, 0.33048417795087504, 0.6299373196495887, 0.08867841147670785] | [0.13395117875749102, 0.16711100200498125, 0.17727141440460126, 0.17991743424690407, 0.23817667573049656] | [0.07850218942456122, 0.07639595597671667, 0.06842817438123072, 0.058974149175808455, 0.058211746514925666] | [0.002442671916327372, 0.0029675752096806176, 0.0027841019489013444, 0.0024665718187165107, 0.0031866802899276152] | [0.15584599999999998, 0.1532256, 0.16470278181818185, 0.17366845454545457, 0.19436227272727272] | [0.161264, 0.15945, 0.172992, 0.17868, 0.201257] | [0.007171612846171546, 0.007193675358299773, 0.006513851182046895, 0.005525208508111199, 0.002405997581134457] | [-0.4748114325435746, -0.4771417976082664, -0.43437733927517297, -0.36834962504383156, -0.16966273566170076] | [7.991175978760708, 8.04010595039197, 7.379683544029534, 6.290829511253985, 3.1502563918887256] | 39.87476 | 34.98784 | 0.0002963716 | 0.0002600492 | 0.4031847 | [0.40315473, 0.40320528, 0.40321386, 0.40333751, 0.40320628] | [0.0, 0.15271631, 0.30543262, 0.45814893, 0.61086524] | [0.0, 0.02314152, 0.09042398, 0.19561929, 0.32898993] | 2024-02-29 19:56:50.500 | 9.65998 | 0.1283483 | 1.8436 | [1.0, 1.0, 1.0] | 24.18576248 | 1.34536 | 1.1980803 | 19.60794 | 18.594498 | 5.231792 | 74.377992
14 | [32.00924061309666, 31.99561965347295, 31.996894520205068, 31.995732331017663, 31.996743013011905] | [0.0036938834230065996, 0.00447467697368202, 0.004978597191401354, 0.005661113738389195, 0.0059995424160498925] | [0.2788954868904987, 0.27578934577470404, 0.28909474537353774, 0.29454632030237016, 0.245918428302057] | [0.013637800150594553, 0.017402271161200883, 0.014776886696290849, 0.017169216667053407, 0.024341678026680254] | [0.22507801258723326, 0.10171531453973515, 0.7926537563853877, 0.7305878393408415, 1.9487966795850298e-10] | [0.12653738957751168, 0.15752288292366567, 0.16010066497687048, 0.17873707436640224, 0.15604594823457346] | [0.08417843650095236, 0.0819088139608275, 0.064004269140433, 0.05679893931076019, 0.06276780297505113] | [0.0024630825481131422, 0.00296470448577413, 0.002388077372306876, 0.0023651120303007376, 0.0034454363546454533] | [0.15457187272727274, 0.15487889090909096, 0.1603471090909091, 0.1741242727272727, 0.19557579999999997] | [0.158843, 0.162222, 0.16734, 0.177634, 0.202379] | [0.010515755443751676, 0.010168421126612986, 0.003572840039233116, 0.0037631551566924258, 0.0020255551759607296] | [-0.6891251497680926, -0.6656369320986018, -0.24551438910235807, -0.2577518975591834, -0.1440951389812575] | [11.419715864093297, 11.025009130760953, 4.346840448956233, 4.557502661890788, 2.724161981876476] | 49.2786 | 44.39156 | 0.0003662567 | 0.0003299345 | 0.4032186 | [0.40314433, 0.40331146, 0.40329582, 0.40331008, 0.40329767] | [0.0, 0.15271631, 0.30543262, 0.45814893, 0.61086524] | [0.0, 0.02314152, 0.09042398, 0.19561929, 0.32898993] | 2024-02-29 19:58:45.500 | 9.65998 | 0.1283483 | 1.8436 | [1.0, 1.0, 1.0] | 26.10977 | 1.440707 | 1.2934273 | 20.46504 | 19.451598 | 5.648154 | 77.806392
15 | [31.99713302385049, 32.00055315264309, 32.00068432973173, 32.000737496326344, 31.989997181885705] | [0.004107031496510802, 0.0044529337779884775, 0.004599081568341409, 0.005430923737091332, 0.005796795517503386] | [0.27585016198881784, 0.2795794147544757, 0.2954217897069462, 0.2844972802937866, 0.31017540764665275] | [0.011955907574542053, 0.016997337365600863, 0.014641683886869546, 0.017435581517547018, 0.023522469977214865] | [0.8446402643228133, 0.1459719244297788, 0.5982360222426586, 0.5714435400089652, 4.3371161106975364e-09] | [0.13749028777247652, 0.153731643638389, 0.14555322561842615, 0.177162335176018, 0.041802492814936365] | [0.07940739601480784, 0.07558702657201355, 0.06733656709459002, 0.05952848775730302, 0.058862251447919345] | [0.0025603889702983298, 0.002675863653549745, 0.0022754444334306743, 0.0024661586819382363, 0.0024751198737841757] | [0.15170398181818184, 0.1531958, 0.15996581818181815, 0.17126930909090912, 0.1918187272727273] | [0.160743, 0.15848, 0.165927, 0.176649, 0.194214] | [0.0032717627076112956, 0.00849257737243976, 0.006141249062191703, 0.003679584639716194, 0.00736721403848936] | [-0.22782016608796146, -0.5597012689049757, -0.4090612305003133, -0.2519514889992209, -0.4836778023724504] | [4.07992378604093, 9.350719560441673, 6.94743539003943, 4.454891956133721, 8.111971008536916] | 30.78244 | 24.96495 | 0.0002288708 | 0.0001856171 | 0.4032563 | [0.40329289, 0.40325091, 0.4032493, 0.40324865, 0.4033805] | [0.0, 0.15271631, 0.30543262, 0.45814893, 0.61086524] | [0.0, 0.02314152, 0.09042398, 0.19561929, 0.32898993] | 2024-02-29 20:00:42.500 | 9.65998 | 0.1283483 | 1.8436 | [1.0, 1.0, 1.0] | 28.05301 | 1.536964 | 1.3896843 | 21.28848 | 20.275038 | 6.06849 | 81.100152
16 | [31.99583084539699, 31.989761388248365, 31.99650298030985, 31.99865966665503, 31.989186380914397] | [0.0036994558999416034, 0.004040653761614692, 0.005276053169389697, 0.0067373244991732195, 0.00830029458979822] | [0.26206577483638904, 0.275129283127757, 0.3078456971497556, 0.26916154906364476, 0.3366636690908451] | [0.01353461382924291, 0.013157417970004845, 0.015932455765733926, 0.025274260524833326, 0.030585180157718637] | [0.24496171386282162, 0.5323717680197372, 0.7487976484389227, 0.18613490085519446, 0.23618817999771696] | [0.1335660458410931, 0.1360164585412693, 0.16074542157869673, 0.23890999358781942, 0.2413808640458462] | [0.08522079393643844, 0.07402475211519155, 0.06426694980437353, 0.06050677677689942, 0.05259035304345705] | [0.0026528169709979805, 0.002361079356212086, 0.002388559766907509, 0.0033550659707939994, 0.002866408757353415] | [0.1534804, 0.15247316363636362, 0.15772241818181815, 0.17182760000000005, 0.19044461818181815] | [0.160299, 0.160105, 0.163302, 0.176864, 0.193366] | [0.007706351880943952, 0.0063869746850055064, 0.005249064207036346, 0.004814570538822919, 0.006285732637040244] | [-0.5088213707560858, -0.4266240050614172, -0.35114885061262857, -0.3241462799953426, -0.4151365443150774] | [8.529058752262118, 7.249247268637684, 6.007332006359587, 5.602809688956923, 7.025611786579289] | 0.511483 | 34.45181 | 3.803082e-06 | 0.0002561631 | 0.4033313 | [0.40330887, 0.40338339, 0.40330062, 0.40327415, 0.40339046] | [0.0, 0.15271631, 0.30543262, 0.45814893, 0.61086524] | [0.0, 0.02314152, 0.09042398, 0.19561929, 0.32898993] | 2024-02-29 20:02:38.500 | 9.65998 | 0.1283483 | 1.8436 | [1.0, 1.0, 1.0] | 29.99625 | 1.633221 | 1.4859413 | 22.09954 | 21.086098 | 6.488827 | 84.344392
17 | [31.9895199863897, 31.992120683545064, 31.982269361151914, 31.987312701721383, 31.99074947011801] | [0.003816324770686724, 0.004069735789087437, 0.00482131537489838, 0.005616013614482843, 0.007903643353395091] | [0.25214969482005767, 0.2773178834462853, 0.3118862116592722, 0.2647218214430911, 0.3242530961045842] | [0.012139861452203719, 0.012386300335932304, 0.015693293436020033, 0.020041157880407064, 0.02208507152667751] | [0.5882870383643269, 0.7153890609516635, 0.5420646250324729, 0.30322145538023576, 0.999999989817394] | [0.13838564750962534, 0.13539404155180096, 0.14559110289206234, 0.1988150683930057, 1.1872639080427319] | [0.07853297212022303, 0.07757551983480182, 0.06794220271484464, 0.0580721869640366, 0.045358329261735886] | [0.002574760174906755, 0.002464464666972461, 0.0022842670194176164, 0.0027050165623600598, 0.002411694403392885] | [0.15416852727272728, 0.1521488, 0.15817369090909095, 0.16839743636363638, 0.1914529090909091] | [0.159652, 0.158682, 0.165388, 0.175106, 0.196973] | [0.005726956966285283, 0.00663937937200007, 0.00623333024202035, 0.0020630573212750774, 0.0008477274231424141] | [-0.3858714354841352, -0.44209147675554894, -0.4162306607002224, -0.15050061988671928, -0.06956621004380771] | [6.622791624514899, 7.485443315813931, 7.080562825226202, 2.8626348881503896, 1.5421316868706216] | 12.98491 | 33.47025 | 9.656661e-05 | 0.0002489126 | 0.4033904 | [0.40338636, 0.40335442, 0.40347542, 0.40341347, 0.40337126] | [0.0, 0.15271631, 0.30543262, 0.45814893, 0.61086524] | [0.0, 0.02314152, 0.09042398, 0.19561929, 0.32898993] | 2024-02-29 20:04:34.500 | 9.65998 | 0.1283483 | 1.8436 | [1.0, 1.0, 1.0] | 31.92026 | 1.728492 | 1.5812123 | 22.89482 | 21.881378 | 6.904857 | 87.525512
18 | [31.984313391109698, 31.991766815427965, 31.99054965382686, 31.983905115087648, 31.9882476027699] | [0.004169303883096693, 0.0040500306973258095, 0.006252722202565509, 0.00656849231566841, 0.007047463236915727] | [0.26787178229363273, 0.2732948720075963, 0.30443795280040153, 0.31207701659575116, 0.31456880194394254] | [0.016259070350763755, 0.01283449650736159, 0.02018541420649519, 0.01917438269468891, 0.025710676911532233] | [0.09486015533198144, 0.6034511689453167, 0.563201968379625, 0.8495667945160935, 0.25618885206971964] | [0.15079076464783525, 0.13674245807299518, 0.19302029020796282, 0.1977172918898271, 0.21551071986610737] | [0.08453436883982501, 0.07349249231639265, 0.05979858185168774, 0.055660360245368024, 0.05451218719713968] | [0.0029366242707484927, 0.0023606618020503406, 0.0026692441128391984, 0.0025424275515656966, 0.002693665604091602] | [0.14991674545454545, 0.1529864727272727, 0.15841518181818182, 0.16929283636363635, 0.1895834] | [0.15495, 0.16214, 0.164775, 0.175889, 0.194771] | [0.008553169453051464, 0.003452888428505187, 0.003765974967189733, 0.003806619834432417, 0.004116424752866874] | [-0.564454031478737, -0.2409998875883158, -0.25960828832146426, -0.2602120653537122, -0.2788905290091151] | [9.437029917267857, 4.316584438776752, 4.597165479412621, 4.5873711679337745, 4.888261059225135] | 4.002562 | 30.60025 | 2.97711e-05 | 0.000227605 | 0.4034031 | [0.40345031, 0.40335877, 0.40337371, 0.40345532, 0.40340198] | [0.0, 0.15271631, 0.30543262, 0.45814893, 0.61086524] | [0.0, 0.02314152, 0.09042398, 0.19561929, 0.32898993] | 2024-02-29 20:06:31.500 | 9.65998 | 0.1283483 | 1.8436 | [1.0, 1.0, 1.0] | 33.88274 | 1.825734 | 1.6784543 | 23.733 | 22.719558 | 7.329495 | 90.878232
19 | [31.98500915746325, 31.984101202778064, 31.988756290522673, 31.977567214372556, 31.98788267180152] | [0.004286409847400584, 0.004847515570845732, 0.00456837883869592, 0.006097854875196604, 0.006515138069303577] | [0.2712978581804826, 0.30370311041240106, 0.298549151872638, 0.3013445051481085, 0.2694555908951486] | [0.012609866934410333, 0.016899697255622372, 0.015206110498748494, 0.02117642850030769, 0.022922874219425564] | [0.81068718893926, 0.36618814968848185, 0.4800172741685262, 0.3745664218978798, 0.3377733922402091] | [0.1452556540092007, 0.15156172633596826, 0.1433377390548336, 0.1913700840829137, 0.22622391856567822] | [0.07646776952882917, 0.07222138803727685, 0.0631915161367278, 0.05866525009431389, 0.05192431622855653] | [0.0026145695803643, 0.0025250376430900985, 0.0021057536769330276, 0.002598514840994544, 0.002750832881162922] | [0.15042258181818183, 0.1496026909090909, 0.1548379090909091, 0.16739234545454545, 0.18927452727272726] | [0.159708, 0.15606, 0.161492, 0.172379, 0.193607] | [0.003286281804591267, 0.0071090103736884585, 0.007048210571453667, 0.006242052312050021, 0.004331660157141046] | [-0.2311417897852344, -0.4719441601656606, -0.46811154060450516, -0.4138015053463234, -0.29273207590146383] | [4.168995909146895, 7.956851745665697, 7.902661877558239, 7.004365034228793, 5.110223366945559] | 1.681593 | 30.90395 | 1.250744e-05 | 0.000229859 | 0.40344 | [0.40344176, 0.40345292, 0.40339574, 0.4035332, 0.40340647] | [0.0, 0.15271631, 0.30543262, 0.45814893, 0.61086524] | [0.0, 0.02314152, 0.09042398, 0.19561929, 0.32898993] | 2024-02-29 20:08:27.500 | 9.65998 | 0.1283483 | 1.8436 | [1.0, 1.0, 1.0] | 35.807 | 1.921081 | 1.7738013 | 24.49101 | 23.477568 | 7.745857 | 93.910272
20 | [31.98733358286719, 31.98438880783589, 31.988454068449435, 31.99054596287161, 31.976930361635482] | [0.003453400748726809, 0.0038326947111823324, 0.004218727337068977, 0.006034878646806154, 0.0064353627320605615] | [0.2606846615791574, 0.25155324273024804, 0.2641053353850311, 0.24455410445781967, 0.29375919096572023] | [0.012409336729087176, 0.01377769706120818, 0.014081139725548713, 0.02063286396510999, 0.02198569063346005] | [0.28708809353239684, 0.2854490681299198, 0.46725871542311637, 0.405239321503852, 0.4148809689379289] | [0.12452208047094368, 0.14280568089176582, 0.14778566090736497, 0.22785160097642576, 0.2064341186497929] | [0.08519208583840965, 0.07524953178010474, 0.06649195572696187, 0.0605626400637469, 0.05700890646562584] | [0.002480857815141194, 0.0025202330475712358, 0.002311440520153669, 0.003260532492036968, 0.002727753180533507] | [0.14940214545454547, 0.15066907272727276, 0.15701140000000005, 0.1689420909090909, 0.18654349090909092] | [0.156787, 0.158438, 0.16357, 0.17698, 0.192837] | [0.008948699581932378, 0.005441066233980002, 0.003497589458608466, 0.0012544357992323042, 0.004082017895015631] | [-0.5910282317345884, -0.36641911211787764, -0.24251458248752467, -0.09864009062523699, -0.275745667286255] | [9.880874098608773, 6.290395266439524, 4.323849888768299, 2.031402993270703, 4.819152180749933] | 25.92756 | 29.80413 | 0.0001928317 | 0.000221663 | 0.4034126 | [0.40341321, 0.40344938, 0.40339945, 0.40337376, 0.40354103] | [0.0, 0.15271631, 0.30543262, 0.45814893, 0.61086524] | [0.0, 0.02314152, 0.09042398, 0.19561929, 0.32898993] | 2024-02-29 20:10:23.500 | 9.65998 | 0.1283483 | 1.8436 | [1.0, 1.0, 1.0] | 37.73387 | 1.980319 | 1.8330393 | 24.82977 | 23.816328 | 8.004538 | 95.265312
21 | [31.982927399913674, 31.97619194456855, 31.979107176730448, 31.978740060758653, 31.989809562121554] | [0.003709604148866749, 0.004391411649330456, 0.00480773458660804, 0.005401344597980366, 0.006349099057084447] | [0.27593031277204383, 0.2636624081091381, 0.27979935882044304, 0.27852224237898326, 0.2517929819478584] | [0.014940491225471746, 0.014198351322870813, 0.017900301178057954, 0.021013981024381338, 0.0257601961813117] | [0.017968241939237906, 0.5478531061622761, 0.2049182087148269, 0.1005516901709202, 7.858086403800257e-11] | [0.1322259181631109, 0.15317110330770836, 0.1644993979276675, 0.18810528137083007, 0.2036571122016743] | [0.08266642554352899, 0.06700861267521385, 0.06724995303765224, 0.06139270178822831, 0.059162896751399074] | [0.002496751628091838, 0.002421319955867881, 0.002556574340470971, 0.0026559359711187678, 0.0033565748538017335] | [0.14821085454545455, 0.14807521818181815, 0.1545673272727273, 0.16878445454545454, 0.1865337090909091] | [0.155058, 0.157258, 0.162293, 0.175922, 0.192215] | [0.0083125057885475, 0.0027238445683618272, 0.005357142130357212, 0.005008762765450399, 0.0046978899254468435] | [-0.5508508309886089, -0.19420044798601405, -0.3618910346775605, -0.3379644650787018, -0.31492962142237285] | [9.245933846605006, 3.5614997163977407, 6.234577051404353, 5.841465537275254, 5.4421611440919175] | -30.27006 | 31.3647 | -0.0002251585 | 0.0002333008 | 0.4035135 | [0.40346734, 0.4035501, 0.40351428, 0.40351879, 0.4033828] | [0.0, 0.15271631, 0.30543262, 0.45814893, 0.61086524] | [0.0, 0.02314152, 0.09042398, 0.19561929, 0.32898993] | 2024-02-29 20:12:20.500 | 9.65998 | 0.1283483 | 1.8436 | [1.0, 1.0, 1.0] | 39.69635 | 1.980319 | 1.8330393 | 24.54297 | 23.529528 | 8.004538 | 94.118112
22 | [31.977376752885032, 31.973837010283507, 31.979490013492384, 31.979666984839955, 31.982566486734108] | [0.003950454662769585, 0.004305326123029771, 0.004756280431986822, 0.006104855553047243, 0.006986516324857286] | [0.29463125761026254, 0.2796228951711537, 0.26947319321918717, 0.2988523905097813, 0.27761333475130234] | [0.013758119524060865, 0.013959027459109558, 0.016371856430115697, 0.01973348920864595, 0.027303174662145258] | [0.3667877705033712, 0.5440863366514955, 0.3922384729274344, 0.5585496784167411, 0.08984966338089795] | [0.12665295603336393, 0.14263297410388967, 0.16481002403763134, 0.19159704722734577, 0.24442676067787786] | [0.0796187377907347, 0.06895008542098702, 0.06617311524342573, 0.05439700545357007, 0.06005694419238505] | [0.0023372786557334436, 0.0023050671543482595, 0.0025518393380056306, 0.0024146890399832956, 0.0033745680824706155] | [0.1515589090909091, 0.15165670909090911, 0.1577753272727273, 0.16761390909090912, 0.1853118] | [0.157449, 0.161003, 0.16411, 0.175283, 0.190428] | [0.009641021689426677, 0.005223132998586432, 0.005391675926868008, 0.004213775366446951, 0.005768193178913042] | [-0.6357631696506674, -0.3525895459974042, -0.36228511738673685, -0.28564265079221524, -0.38201356186700247] | [10.60465796885331, 6.072189163792357, 6.215831353892896, 4.981183430519746, 6.491076079481849] | -33.7129 | 15.93017 | -0.0002508098 | 0.0001185138 | 0.4035521 | [0.40353554, 0.40357905, 0.40350957, 0.4035074, 0.40347177] | [0.0, 0.15271631, 0.30543262, 0.45814893, 0.61086524] | [0.0, 0.02314152, 0.09042398, 0.19561929, 0.32898993] | 2024-02-29 20:14:17.500 | 9.65998 | 0.1283483 | 1.8436 | [1.0, 1.0, 1.0] | 41.63647313 | 1.900303 | 1.7530233 | 23.66783 | 22.654388 | 7.655124 | 90.617552
23 | [31.963767720694953, 31.964790472477084, 31.966840354870392, 31.97772381042028, 31.97581646261196] | [0.004079100659012296, 0.004513451658776086, 0.00517279788372799, 0.005522228564065328, 0.007050383640563468] | [0.2722294103711509, 0.26222573850148323, 0.2883323361812822, 0.27584928958250843, 0.305056322170286] | [0.015479018264691601, 0.014068429066140977, 0.01920802966196023, 0.017151321290582083, 0.025312891305428197] | [0.1591489869089715, 0.6438953285760054, 0.21174538469118365, 0.656890865856199, 0.29409295099795024] | [0.14370468229030722, 0.15748009856363127, 0.17198444364951238, 0.18419038412822056, 0.22085747842209394] | [0.08514050355941394, 0.07301456247310711, 0.07103402780712309, 0.05238215387240275, 0.053578732341126756] | [0.0028321330418616722, 0.00271992392623025, 0.002818365694938075, 0.0022704078956255346, 0.0027238497415865547] | [0.14882527272727272, 0.15191307272727272, 0.1575930545454545, 0.16681956363636358, 0.18422067272727274] | [0.156641, 0.160476, 0.163938, 0.17459, 0.187677] | [0.006835615772183362, 0.0047634734336300215, 0.009934598838419004, 0.0007065848090301393, 0.004249504802359976] | [-0.45610372742345157, -0.32427751036797836, -0.6521161183583557, -0.06319467678336003, -0.28677361618335445] | [7.728708175422574, 5.637172035699209, 10.833607865478143, 1.457172568035807, 4.9982594501586455] | -77.91159 | 20.46429 | -0.00057987 | 0.0001523089 | 0.4037006 | [0.40370287, 0.40369029, 0.40366508, 0.40353128, 0.40355472] | [0.0, 0.15271631, 0.30543262, 0.45814893, 0.61086524] | [0.0, 0.02314152, 0.09042398, 0.19561929, 0.32898993] | 2024-02-29 20:16:13.500 | 9.65998 | 0.1283483 | 1.8436 | [1.0, 1.0, 1.0] | 43.57972 | 1.804034 | 1.6567543 | 20.56983 | 19.556388 | 7.234735 | 78.225552
24 | [31.963404316616504, 31.965702123806025, 31.95803927149708, 31.966804196756073, 31.944688821623444] | [0.004153437130349004, 0.00393974838759635, 0.004254183684831392, 0.006125860805902843, 0.00464076939648596] | [0.2766363724761536, 0.26893100222719624, 0.25932333938606966, 0.2812311817266284, 0.20833727682025227] | [0.0128167529046042, 0.01286522579949153, 0.01670065449603459, 0.021831824192844445, 0.01882806555799513] | [0.675133306056303, 0.5229534930777131, 0.07882162490554273, 0.3091781377941477, 6.280816200465722e-09] | [0.13818872736196075, 0.13512033779092297, 0.1588642834956239, 0.2058541776713822, 0.040706624705971035] | [0.07976314099338411, 0.07100375007471116, 0.07426987496065074, 0.06559902121798822, 0.06378708416008094] | [0.0025924674124317253, 0.002258858827549953, 0.0027228852493609342, 0.0031382277108421104, 0.003197026351669123] | [0.14946314545454542, 0.15017476363636365, 0.1558024, 0.16979583636363635, 0.18757532727272722] | [0.156269, 0.15782, 0.162682, 0.174395, 0.19237] | [0.0043794246688361165, 0.00439643208843631, 0.006218515517926771, 0.00749475074574058, 0.0031782827283200832] | [-0.29832696038867074, -0.30002513611862264, -0.4159762134360029, -0.49425997005146316, -0.21733579957300564] | [5.198599541117251, 5.235949566338771, 7.084476624074953, 8.296344930836481, 3.8781070314274886] | 87.37353 | 35.22962 | 0.0006502992 | 0.0002622052 | 0.4036828 | [0.40370734, 0.40367908, 0.40377335, 0.40366552, 0.4039377] | [0.0, 0.15271631, 0.30543262, 0.45814893, 0.61086524] | [0.0, 0.02314152, 0.09042398, 0.19561929, 0.32898993] | 2024-02-29 20:18:09.500 | 9.65998 | 0.1283483 | 1.8436 | [1.0, 1.0, 1.0] | 45.50372 | 1.70875 | 1.5614703 | 17.61092 | 16.597478 | 6.818648 | 66.389912
25 | [31.952818651215924, 31.94911135101129, 31.94877647043425, 31.95692362773749, 31.93413787976209] | [0.004027776409042025, 0.003755491967143947, 0.0035958392696047803, 0.005770171316206782, 0.0076710287289569684] | [0.2757098486444136, 0.24643924503541337, 0.267642520636147, 0.22916455179292194, 0.2980513934513207] | [0.013801828378102217, 0.01157346757868312, 0.014589711263912326, 0.020482696408645716, 0.031127756316694743] | [0.4030782743949804, 0.6705987403936664, 3.2832947471916896e-10, 0.31330372384482086, 3.8514264000255594e-10] | [0.13620209869607003, 0.13833700598016466, 1.5809055505269243, 0.23346003894157416, 272.55773466853515] | [0.08454817357911648, 0.07408921573124805, 0.07671039888901676, 0.052805668188584454, 0.05733487969843587] | [0.0026969180696240777, 0.002440764735597479, 0.0023188788813674737, 0.0029158282993367343, 0.0033204265661647492] | [0.14974218181818183, 0.15127001818181818, 0.15754374545454547, 0.16805270909090908, 0.18570594545454547] | [0.156383, 0.159265, 0.163537, 0.174965, 0.191343] | [0.00965846358458312, 0.003392914312166246, 0.010505692423409181, -0.0013397870422034541, 0.006030285778498503] | [-0.635646787015335, -0.23516480643048526, -0.6883921531264525, 0.06744914272347605, -0.39927175268958] | [10.581780715515153, 4.190505543168624, 11.409076679520242, -0.6249647396816906, 6.774090655799225] | 43.11088 | 46.51598 | 0.000320967 | 0.0003463184 | 0.4038493 | [0.4038376, 0.40388324, 0.40388736, 0.40378708, 0.40406768] | [0.0, 0.15271631, 0.30543262, 0.45814893, 0.61086524] | [0.0, 0.02314152, 0.09042398, 0.19561929, 0.32898993] | 2024-02-29 20:20:05.500 | 9.65998 | 0.1283483 | 1.8436 | [1.0, 1.0, 1.0] | 47.44696 | 1.61248 | 1.4652003 | 14.80514 | 13.791698 | 6.398255 | 55.166792
26 | [31.94798916698833, 31.942074776000318, 31.933126374312195, 31.930259127849524, 31.93517828648894] | [0.0037409647562318365, 0.003963639002493993, 0.004628034854856299, 0.005624077363620971, 0.0060497630875654875] | [0.2595357397478948, 0.27808071182521776, 0.2760428350684063, 0.26478868502300723, 0.2884564088624144] | [0.013771633646117078, 0.014670031246882091, 0.015206927977147242, 0.020628328255661254, 0.02454734257627336] | [0.22960036442974296, 0.2181123411850729, 0.5076346696299653, 0.23851937100071235, 2.1262558380641394e-10] | [0.13624109837883563, 0.1356965663130522, 0.15495360171645875, 0.20071758029310613, 0.8209851607185078] | [0.09065165090463068, 0.07711406129569709, 0.06955856992376375, 0.06003434593588253, 0.06322396178564427] | [0.002884160878478424, 0.0024288812274228435, 0.0025342121565127213, 0.0028129379462466524, 0.00298359236685611] | [0.15008892727272724, 0.1498158, 0.1565887090909091, 0.17004329090909087, 0.18936985454545452] | [0.155029, 0.155089, 0.163677, 0.177289, 0.195363] | [0.011541602809182589, 0.01021310739601373, 0.006694006294103386, 0.0037351812854210156, 0.008047835091969553] | [-0.7538123077968873, -0.6710110338699157, -0.4453506175656988, -0.2547907013880945, -0.5271305547216629] | [12.43404698247474, 11.145000644811173, 7.538735945366984, 4.487831909720649, 8.802349260119096] | 74.30177 | 40.83535 | 0.0005532693 | 0.0003040701 | 0.4039504 | [0.40389706, 0.40396989, 0.40408015, 0.40411549, 0.40405486] | [0.0, 0.15271631, 0.30543262, 0.45814893, 0.61086524] | [0.0, 0.02314152, 0.09042398, 0.19561929, 0.32898993] | 2024-02-29 20:22:01.500 | 9.65998 | 0.1283483 | 1.8436 | [1.0, 1.0, 1.0] | 49.37097 | 1.517121 | 1.3698413 | 12.21597 | 11.202528 | 5.98184 | 44.810112
27 | [31.937985260409974, 31.934970868968758, 31.932980105792335, 31.936980649279594, 31.910007865276242] | [0.0036770017250293157, 0.0037493613742209326, 0.004638697049326876, 0.005863854539800138, 0.0067038729848161015] | [0.2290308087861861, 0.2494559490450845, 0.25579052260835233, 0.25052503182013797, 0.31426190181763447] | [0.012491082123799667, 0.012265464178890021, 0.01867943566097128, 0.01934001853376078, 0.020702289679230865] | [0.41832461935037074, 0.5144802113941933, 0.018114935373210017, 0.49395249775405276, 0.6845552492596315] | [0.1470536842767044, 0.1374821672159567, 0.1771375613186845, 0.21441226669020189, 0.20000122037824397] | [0.08968000908026408, 0.08021104351620179, 0.07324313032095375, 0.061640979528782, 0.05067380426668633] | [0.003137145307727374, 0.002616855238164064, 0.0029838848713146866, 0.0031343582685714457, 0.002344599168119899] | [0.15105358181818182, 0.15004698181818182, 0.15538629090909095, 0.1684165818181818, 0.18725476363636365] | [0.157714, 0.156218, 0.161845, 0.172588, 0.191507] | [0.005477381950401198, 0.005655189248934287, 0.005881544536430995, 0.0025112934401635184, 0.002306858826714295] | [-0.36641054330828693, -0.3791227030823774, -0.3937756516446701, -0.17623130602260453, -0.15955889684485267] | [6.25430669129727, 6.477230522323284, 6.719801449657801, 3.2269941996681966, 2.923389209236554] | 101.0434 | 43.19002 | 0.0007526235 | 0.0003217017 | 0.4040176 | [0.40402027, 0.40405742, 0.40408195, 0.40403265, 0.40436529] | [0.0, 0.15271631, 0.30543262, 0.45814893, 0.61086524] | [0.0, 0.02314152, 0.09042398, 0.19561929, 0.32898993] | 2024-02-29 20:23:57.500 | 9.65998 | 0.1283483 | 1.8436 | [1.0, 1.0, 1.0] | 51.31421 | 1.420851 | 1.2735713 | 9.8241 | 8.810658 | 5.561447 | 35.242632
28 | [31.93334975302559, 31.93173669861742, 31.932514658015993, 31.918487299051357, 31.92152063416664] | [0.003195701638404603, 0.00374001642603453, 0.0037935969172524886, 0.005620083417098578, 0.006169584873916772] | [0.23515346377909263, 0.2489787916871984, 0.24600828066733604, 0.2625231939050461, 0.27286666143134264] | [0.01118856133912137, 0.013547781306669473, 0.014023165637167838, 0.021530869952854068, 0.022368086522290692] | [0.3463070928709493, 0.2667348124723504, 0.21888672512482515, 0.13600524056865754, 0.2665415648108429] | [0.12563482681346264, 0.14078086730096062, 0.1453231216500135, 0.20517536545455087, 0.2134381867622947] | [0.0891029417152931, 0.09042339383872022, 0.07805199735413293, 0.0681122042844231, 0.06123242429998421] | [0.0026499127626736377, 0.0029893061968579208, 0.002658180797082218, 0.0032425842266926635, 0.0030483801223006915] | [0.14854510909090912, 0.15073132727272728, 0.1580504363636363, 0.16883283636363638, 0.19138569090909088] | [0.155246, 0.154839, 0.164572, 0.174203, 0.197] | [0.005902094231991096, 0.009250067899644191, 0.005748889585025877, 0.0056692301123314, 0.004120796295117509] | [-0.39331657852524365, -0.6062326445032543, -0.3845914667449105, -0.377016191375374, -0.2776239354698466] | [6.6775381047042135, 10.061610591093027, 6.564846886196722, 6.41592105864216, 4.845325580271382] | 73.2322 | 25.81701 | 0.0005455485 | 0.0001923256 | 0.4040752 | [0.4040774, 0.40409728, 0.40408769, 0.40426066, 0.40422324] | [0.0, 0.15271631, 0.30543262, 0.45814893, 0.61086524] | [0.0, 0.02314152, 0.09042398, 0.19561929, 0.32898993] | 2024-02-29 20:25:54.500 | 9.65998 | 0.1283483 | 1.8436 | [1.0, 1.0, 1.0] | 53.25745 | 1.324582 | 1.1773023 | 7.587248 | 6.573806 | 5.141058 | 26.295224
29 | [31.930012350965015, 31.930798623261108, 31.928415606707066, 31.920395740900737, 31.910514107222028] | [0.0031863983039235174, 0.003969351504223147, 0.004776805946563138, 0.004872711893025956, 0.005883596547563478] | [0.22589418324277344, 0.2306632803958839, 0.26806826937260597, 0.25133296264790106, 0.28990018675488294] | [0.01079606791392715, 0.013098659182905483, 0.01591450674046452, 0.018739784044841567, 0.019846478781267038] | [0.4243622898319893, 0.4898391110082605, 0.47137401069378654, 0.12677038616438646, 0.4438310678857845] | [0.1290012219114036, 0.15670768007622968, 0.1645913243860595, 0.18565407056880345, 0.18950800682609212] | [0.09390395141512164, 0.08191438147489483, 0.07423759797677709, 0.07005082293974585, 0.05091973968431396] | [0.0028850010202103003, 0.0030609552417902772, 0.002878143918885769, 0.003022443474477399, 0.002252751318196079] | [0.15354916363636364, 0.1525660363636364, 0.15879965454545455, 0.16780903636363637, 0.1911309272727273] | [0.158001, 0.160703, 0.166935, 0.172365, 0.195727] | [0.005647191564610092, 0.003772099768488116, 0.0064682272321123615, 0.004386160684768252, 0.0016687974501406245] | [-0.3780142917028593, -0.2578046692169688, -0.4297205235798902, -0.29586325338645075, -0.12007845013388452] | [6.453725036430411, 4.528290023020518, 7.272297468779126, 5.133231688260142, 2.317389527553106] | 96.99914 | 12.48329 | 0.0007226756 | 9.300462e-05 | 0.4041021 | [0.40411853, 0.40410884, 0.40413822, 0.40423711, 0.40435904] | [0.0, 0.15271631, 0.30543262, 0.45814893, 0.61086524] | [0.0, 0.02314152, 0.09042398, 0.19561929, 0.32898993] | 2024-02-29 20:27:50.500 | 9.65998 | 0.1283483 | 1.8436 | [1.0, 1.0, 1.0] | 55.2007 | 1.228312 | 1.0810323 | 5.490689 | 4.477247 | 4.720665 | 17.908988
30 | [31.926778179663028, 31.93214113815349, 31.924715584429876, 31.922472382260164, 31.902040350085716] | [0.003129853357753693, 0.0037054745593834044, 0.004777151557758887, 0.005172486660796032, 0.005968873245265717] | [0.21585408800944794, 0.22742302111683488, 0.257557611522804, 0.2631053298652293, 0.2880967716306029] | [0.012612719344604997, 0.014164237500450219, 0.019370162292086046, 0.019432626140072448, 0.023297180100356914] | [0.016045121305173715, 0.14021679642174384, 0.0016103055942475741, 0.1818474126502786, 0.09305081869480208] | [0.14035790211168223, 0.15486563763967331, 0.18533199729187935, 0.18714083032798157, 0.20151436556618446] | [0.09819221910089215, 0.09102991627774504, 0.07543046037369794, 0.0658839723168192, 0.058213084055702025] | [0.0031988427873935283, 0.0032963528216583735, 0.003147654211109317, 0.002869542100458482, 0.0026923367284677883] | [0.15074327272727273, 0.15153761818181818, 0.15655525454545458, 0.16904652727272726, 0.19068587272727278] | [0.156364, 0.155228, 0.162359, 0.173287, 0.19403] | [0.008525641590850255, 0.010321690160112843, 0.007281948525593781, 0.006805410572862766, 0.004048307462111767] | [-0.5612076745031684, -0.6746953627540712, -0.4811496407750691, -0.449657270066027, -0.27298140543954597] | [9.362846537727822, 11.154751798137077, 8.082348738989882, 7.576389866330162, 4.77071792501331] | 113.9736 | 35.07826 | 0.0008492245 | 0.0002613704 | 0.4041162 | [0.4041584, 0.40409229, 0.40418384, 0.4042115, 0.40446365] | [0.0, 0.15271631, 0.30543262, 0.45814893, 0.61086524] | [0.0, 0.02314152, 0.09042398, 0.19561929, 0.32898993] | 2024-02-29 20:29:46.500 | 9.65998 | 0.1283483 | 1.8436 | [1.0, 1.0, 1.0] | 57.1247 | 1.133028 | 0.9857483 | 3.561594 | 2.548152 | 4.304578 | 10.192608
31 | [31.92289310244071, 31.922484343238576, 31.9196097086671, 31.91163731507935, 31.90296156615591] | [0.00319550618301039, 0.002827796220425336, 0.0043270744704378625, 0.004407648075718736, 0.0067971446705750675] | [0.21633776461224685, 0.2172207466498084, 0.2607248390482184, 0.2526459069159088, 0.2881923056401354] | [0.011858945097925106, 0.010617668141542629, 0.015170082213949507, 0.01635567960019901, 0.019843792158161993] | [0.20857301427585034, 0.18147746165044581, 0.3453734067799298, 0.21032693110587597, 0.8377386433124371] | [0.13853565709410348, 0.12264601379328655, 0.15459198190774617, 0.16493547710838427, 0.21810226733810129] | [0.10046340141063137, 0.0898567003482249, 0.07124098340854612, 0.06773477972618336, 0.05188754487572833] | [0.00327918414815969, 0.002590635316818719, 0.0025889057984196592, 0.0026118171236713217, 0.002650930172026731] | [0.15182900000000005, 0.15087779999999998, 0.15856390909090912, 0.16925414545454545, 0.19517723636363635] | [0.157449, 0.154685, 0.163072, 0.175875, 0.201334] | [0.0076891322533237695, 0.008654487653245646, 0.006000828488703115, 0.00679267776987108, -0.00020825483672758327] | [-0.5079393015785244, -0.5685114399521868, -0.39968581948296544, -0.44852066549762704, -0.0008812605526641099] | [8.516736072463045, 9.465036307442926, 6.790137468267874, 7.553407146047968, 0.43115689657845446] | 100.2687 | 7.508857 | 0.0007471968 | 5.595561e-05 | 0.4041967 | [0.40420631, 0.40421135, 0.40424681, 0.40434518, 0.40445228] | [0.0, 0.15271631, 0.30543262, 0.45814893, 0.61086524] | [0.0, 0.02314152, 0.09042398, 0.19561929, 0.32898993] | 2024-02-29 20:31:43.500 | 9.65998 | 0.1283483 | 1.8436 | [1.0, 1.0, 1.0] | 57.7019 | 1.104364 | 0.9570843 | 2.9932 | 1.979758 | 4.179407 | 7.919032
32 | [31.920809552654656, 31.923654354937923, 31.9146101106068, 31.91170566581545, 31.90126796320563] | [0.0030516475729128567, 0.0036651610732072967, 0.004030004138708055, 0.005511575253377146, 0.006221859108067485] | [0.21362046980796912, 0.2273074635378789, 0.2633857521107914, 0.25301702055146924, 0.26713846300360156] | [0.010909803782704234, 0.014661975127529384, 0.013734871452033557, 0.019387386380612232, 0.025244316416365466] | [0.2953950334207398, 0.03368990570671343, 0.41409435648880516, 0.3367384550739212, 4.6309450885129166e-08] | [0.13219852623211706, 0.15624678147242416, 0.1416721971569417, 0.20264555310642657, 0.13160271723682426] | [0.10104343446672948, 0.09347656577153529, 0.07810560717039694, 0.06410940861680259, 0.06184164568144124] | [0.0031684949484459962, 0.003381315642543236, 0.0026066024807520688, 0.0030591601120721432, 0.0032407714258113904] | [0.1526124727272727, 0.15342485454545457, 0.15903294545454544, 0.17191939999999997, 0.19224074545454545] | [0.157108, 0.157192, 0.166096, 0.178593, 0.196884] | [0.00717157281642345, 0.010144134996046621, 0.006435113547426298, 0.0037206592084417373, 0.005252317680482899] | [-0.4729477063880856, -0.6629513571890489, -0.4285263107551443, -0.25396969706536204, -0.34791581224537993] | [7.92916485578515, 10.963011319421888, 7.268297585479451, 4.478654759342204, 5.9368281504187035] | 102.0415 | 18.96328 | 0.0007604563 | 0.0001413224 | 0.4042159 | [0.40423201, 0.40419692, 0.40430849, 0.40434433, 0.40447319] | [0.0, 0.15271631, 0.30543262, 0.45814893, 0.61086524] | [0.0, 0.02314152, 0.09042398, 0.19561929, 0.32898993] | 2024-02-29 20:33:38.500 | 9.65998 | 0.1283483 | 1.8436 | [1.0, 1.0, 1.0] | 57.7019 | 1.104364 | 0.9570843 | 2.9932 | 1.979758 | 4.179407 | 7.919032
33 | [31.923917305728953, 31.92249877267021, 31.919737880136445, 31.895551587856133, 31.909812392783024] | [0.0029792119056842627, 0.003470851517799523, 0.004380309873143637, 0.004795254380268685, 0.006716621225432806] | [0.20472806123400455, 0.25175526424679373, 0.2409073667567696, 0.25097142657758664, 0.2593029139395897] | [0.011344448820653366, 0.011953663212023733, 0.014828833307563856, 0.017337964241652182, 0.02480523726204136] | [0.14845085019845872, 0.3872249708175098, 0.4280418015905422, 0.2711535972518081, 0.2221288190618394] | [0.13751114034081632, 0.1274838553867378, 0.1669326322910737, 0.1790802103477367, 0.2450292762069084] | [0.09624778888843855, 0.08264649709216165, 0.07489013770393371, 0.062286533483911555, 0.060368588685871805] | [0.003110117195906724, 0.002488087216819374, 0.002966393293254902, 0.0026182470997794787, 0.0034537036880721572] | [0.15094038181818178, 0.15428680000000006, 0.15682698181818178, 0.16932674545454543, 0.19288792727272733] | [0.158086, 0.160275, 0.161616, 0.176006, 0.194456] | [0.00622815309969039, 0.007651035674550823, 0.007032196763471699, 0.0035550820146874945, 0.004864491207046319] | [-0.41397726206439245, -0.5048961978653935, -0.4640175691399171, -0.24289894571197096, -0.3202608639693448] | [7.006921941747934, 8.461134268227923, 7.791289589872402, 4.2917164707116555, 5.451203033145088] | 131.0954 | 58.09786 | 0.0009768856 | 0.0004329287 | 0.4041978 | [0.40419368, 0.40421118, 0.40424523, 0.4045438, 0.4043677] | [0.0, 0.15271631, 0.30543262, 0.45814893, 0.61086524] | [0.0, 0.02314152, 0.09042398, 0.19561929, 0.32898993] | 2024-02-29 20:35:34.500 | 9.65998 | 0.1283483 | 1.8436 | [1.0, 1.0, 1.0] | 57.7019 | 1.104364 | 0.9570843 | 2.9932 | 1.979758 | 4.179407 | 7.919032
34 | [31.92587832448948, 31.931421676766753, 31.917097809413388, 31.917848973288443, 31.90262372015467] | [0.003166930922195319, 0.0029134653745261714, 0.004470346495361636, 0.005551187268910775, 0.006357349792372091] | [0.237932695003509, 0.23419756378884005, 0.2418535358418561, 0.2358115650098347, 0.2169639338222955] | [0.01072524038245876, 0.011820502670196983, 0.017548499840718514, 0.02252228180187264, 0.025792523154516606] | [0.4266295135655641, 8.40487046627203e-09, 0.07847307575973506, 1.833318219457425e-09, 2.7864194285243116e-10] | [0.12210241720469378, 0.11577487958716243, 0.17816667695075683, 0.12419803696863378, 0.03638849839782742] | [0.09692397665319441, 0.09486974259379855, 0.07972154829410782, 0.06639300179820884, 0.06282472932679428] | [0.002810194367924854, 0.0026554755367798138, 0.003292871875762339, 0.003516665160674447, 0.004141997423946129] | [0.1527603272727273, 0.15126347272727275, 0.16071045454545455, 0.16946609090909087, 0.19442701818181812] | [0.160073, 0.154827, 0.165151, 0.175719, 0.198627] | [0.008563389617325957, 0.01020832600754044, 0.00839262004627748, 0.0026765925196203383, 0.0032766893072237405] | [-0.5635923062648919, -0.666152886255618, -0.5518782704577765, -0.186274061145034, -0.22266474270154699] | [9.40248988836303, 10.99789610475107, 9.21099365033726, 3.3798459825309206, 3.9550350911421916] | 125.8472 | 38.62268 | 0.0009377213 | 0.000287788 | 0.4041304 | [0.4041695, 0.40410116, 0.4042778, 0.40426853, 0.40445645] | [0.0, 0.15271631, 0.30543262, 0.45814893, 0.61086524] | [0.0, 0.02314152, 0.09042398, 0.19561929, 0.32898993] | 2024-02-29 20:37:30.500 | 9.65998 | 0.1283483 | 1.8436 | [1.0, 1.0, 1.0] | 57.7019 | 1.104364 | 0.9570843 | 2.9932 | 1.979758 | 4.179407 | 7.919032
35 | [31.92710381915632, 31.93113311838936, 31.912700893072213, 31.9071716905035, 31.908009551059195] | [0.0034263749913585155, 0.0037067917012508678, 0.0029124979871294936, 0.005464878173614521, 0.0059915383815283985] | [0.22882065097714355, 0.245067725779472, 0.21680148408467015, 0.24954937756117124, 0.28536334964060517] | [0.012473736164075037, 0.015039346607014597, 0.010045059848653384, 0.02217249983949796, 0.023184618632237475] | [0.25374690640612874, 2.314093361377445e-12, 0.38052558453716917, 3.0103525228142303e-10, 0.11344558716256103] | [0.13984166254370095, 0.006412304364517199, 0.12310116614417765, 0.8599155675618271, 0.20332561859842121] | [0.10105142951192958, 0.09334457305788635, 0.08422901489597412, 0.06120917281880245, 0.06362111618061839] | [0.003332282329260253, 0.003176766446551495, 0.002470041177341619, 0.0030160077453292066, 0.002976881089889665] | [0.15284367272727273, 0.15385796363636367, 0.15859641818181816, 0.17002814545454545, 0.1955911818181818] | [0.158897, 0.156269, 0.162964, 0.174001, 0.200121] | [0.008891141914458117, 0.012846516454192724, 0.0034989343030884354, 0.0049388243989712316, 0.007386051458724899] | [-0.583072740928309, -0.8347378574730939, -0.23928868728729294, -0.3296167398876279, -0.4826978743000169] | [9.690626060505245, 13.690901434174513, 4.222655379685083, 5.6486235396333075, 8.066366168430505] | 131.6494 | 56.23858 | 0.0009809185 | 0.0004190331 | 0.404168 | [0.40415439, 0.40410472, 0.40433205, 0.4044003, 0.40438995] | [0.0, 0.15271631, 0.30543262, 0.45814893, 0.61086524] | [0.0, 0.02314152, 0.09042398, 0.19561929, 0.32898993] | 2024-02-29 20:39:26.500 | 9.65998 | 0.1283483 | 1.8436 | [1.0, 1.0, 1.0] | 57.7019 | 1.104364 | 0.9570843 | 2.9932 | 1.979758 | 4.179407 | 7.919032
36 | [31.92540252836436, 31.927738335055807, 31.922240542731615, 31.917680829953216, 31.908014677752494] | [0.0030961757134597345, 0.0027103516266999577, 0.004157552949657676, 0.005130359109180654, 0.006202767467371349] | [0.22099375080551287, 0.2474600548082293, 0.253363366079413, 0.27896575904426224, 0.23872714808574202] | [0.010950879592138502, 0.010355790414609701, 0.015465548570821242, 0.02081631793350316, 0.025165896887200317] | [0.32107132764951085, 0.1417867038423125, 0.20456582314373184, 4.9101185228828115e-08, 2.405440402419856e-09] | [0.12943286021459152, 0.10451319664329099, 0.15525959907794099, 0.3594127622006142, 0.2352546321156704] | [0.1011151860602244, 0.09311162356865155, 0.07840181604868413, 0.07088576706535643, 0.0568473160878229] | [0.0031044684431077983, 0.002266513396230893, 0.0028447924001671196, 0.002933286348441751, 0.003323355191872744] | [0.15129412727272726, 0.15204334545454545, 0.15718059999999998, 0.17006600000000002, 0.19608263636363638] | [0.154498, 0.155852, 0.163133, 0.17558, 0.201371] | [0.007630751032240768, 0.00992966604146339, 0.005674833007650378, 0.009272190311942173, 0.003179137645639605] | [-0.5028312993391989, -0.6499386988175997, -0.3789520976908088, -0.6069847614748884, -0.2166236697530316] | [8.413196771102902, 10.764763440202318, 6.459810453510464, 10.083482651241331, 3.8642342081143046] | 90.85002 | 15.70187 | 0.0006769577 | 0.0001170006 | 0.4041506 | [0.40417537, 0.40414657, 0.40421436, 0.4042706, 0.40438989] | [0.0, 0.15271631, 0.30543262, 0.45814893, 0.61086524] | [0.0, 0.02314152, 0.09042398, 0.19561929, 0.32898993] | 2024-02-29 20:41:22.500 | 9.65998 | 0.1283483 | 1.8436 | [1.0, 1.0, 1.0] | 57.7019 | 1.104364 | 0.9570843 | 2.9932 | 1.979758 | 4.179407 | 7.919032
37 | [31.92792567169123, 31.92382465118155, 31.921868320848635, 31.915405824372474, 31.904405177357358] | [0.002328801297666293, 0.0027327115631926606, 0.004845521260292704, 0.005451285895380434, 0.00546999738864548] | [0.20469743547914998, 0.22551204049220908, 0.2672874629689179, 0.23185113381225575, 0.26144265669186884] | [0.008324712126564295, 0.01057723619631762, 0.017454702968115368, 0.018911632886755746, 0.017025016653517272] | [0.2951637364297073, 0.11100684251511878, 0.2812927983625111, 0.367969049834298, 0.6464827903799945] | [0.10509919364183781, 0.11569964441556606, 0.17047945783702848, 0.216681990511984, 0.19103055035862834] | [0.11137261401902654, 0.08585737228884227, 0.0703129344329303, 0.06328856191193744, 0.058621275614978874] | [0.0027810386631203685, 0.0023180366955524783, 0.0028033056454854002, 0.003251873721395775, 0.002653612067136933] | [0.15354894545454548, 0.1538369272727273, 0.15947218181818182, 0.16822583636363636, 0.1953709818181818] | [0.158458, 0.158672, 0.164946, 0.174808, 0.198708] | [0.0075095457522492805, 0.00934090113067377, 0.005250481525338485, -0.0006604479927770677, 0.00395405372077775] | [-0.4956376002457842, -0.6112513078305003, -0.3518871680551833, 0.026216976217692554, -0.26638267265919086] | [8.309252945271087, 10.132550182790771, 6.03098246697047, 0.00016439240817205737, 4.660756062389808] | 110.5252 | 12.16048 | 0.0008235019 | 9.060535e-05 | 0.4041551 | [0.40414426, 0.40419482, 0.40421895, 0.40429867, 0.40443445] | [0.0, 0.15271631, 0.30543262, 0.45814893, 0.61086524] | [0.0, 0.02314152, 0.09042398, 0.19561929, 0.32898993] | 2024-02-29 20:43:18.500 | 9.65998 | 0.1283483 | 1.8436 | [1.0, 1.0, 1.0] | 57.7019 | 1.104364 | 0.9570843 | 2.9932 | 1.979758 | 4.179407 | 7.919032
38 | [31.927945172225307, 31.92261401727087, 31.929899678316893, 31.92730743015496, 31.93035881204556, 31.928337526970317, 31.92129696903008, 31.915761652765255, 31.91614167037708, 31.916050003037576, 31.917825978155342] | [0.002730502550132451, 0.0029917582607206263, 0.003240599209491398, 0.0034561361243666227, 0.0038335073271798968, 0.0041489929208256724, 0.0038151122172210053, 0.005316561879469386, 0.0054234900701311695, 0.005099721281058091, 0.006138176929284742] | [0.22004445387433136, 0.21038502107509305, 0.22138127402469343, 0.23057869019118504, 0.22679095180183428, 0.21189321031203612, 0.23975420305845763, 0.23867645818653904, 0.2657147796347168, 0.2484258303206912, 0.2711985001912971] | [0.008446267351718394, 0.01134608081002575, 0.011959183804946311, 0.012132957231040518, 0.015553332878698636, 0.016832998634195406, 0.012378364258275163, 0.018873360352490084, 0.018515138922145454, 0.0168249793404562, 0.02237958975104018] | [0.6552036817824665, 0.15823820376307202, 0.22178018886020595, 0.3394678540991379, 2.5875571907363337e-08, 3.0556668306758183e-12, 0.5336066712055515, 0.31367806551142885, 0.41022651667110954, 0.4926662492558817, 0.2530646426217289] | [0.11164535778689672, 0.13436634080057439, 0.1371537322712721, 0.13849191315875314, 0.28911000203245407, 0.0020950891847561154, 0.14485841932952967, 0.20688069387703906, 0.18920051844669647, 0.18793075370116194, 0.21388749635817123] | [0.09789825114195683, 0.09763918896881241, 0.09077968737110975, 0.08776248696967137, 0.08798220842870208, 0.07972119121577692, 0.07002437382259274, 0.06421318812409482, 0.0643459816764338, 0.06289648172052353, 0.06101635953434448] | [0.002624235311455298, 0.0030809852138058095, 0.002933513926139902, 0.0028797163478114034, 0.003346325111880054, 0.003512318207071295, 0.0024160349259625467, 0.0031370839844588744, 0.0028653063714971167, 0.0028046430161684692, 0.003043544697712672] | [0.15041387272727272, 0.14902274545454547, 0.1499683090909091, 0.15389256363636364, 0.15580163636363634, 0.1594882, 0.1639621090909091, 0.1702540181818182, 0.1743478181818182, 0.18216490909090904, 0.19373954545454544] | [0.157916, 0.153675, 0.157045, 0.161355, 0.162113, 0.166296, 0.170127, 0.177791, 0.181192, 0.187929, 0.194669] | [0.004653614415575663, 0.006646800098413591, 0.005320994414045456, 0.005370906734276344, 0.006778403800688397, 0.004244221792829133, 0.0038005204845443577, 0.0013065610493632268, 0.0042135039705663195, 0.003112533848118643, 0.003352702570629977] | [-0.31504761369961504, -0.4393472342208888, -0.3555398855789865, -0.35924166853672995, -0.4482770983096046, -0.28725492490652105, -0.2596977839429926, -0.1000026288935999, -0.28536554042648393, -0.21406801075562334, -0.2274968052799723] | [5.453902710462134, 7.3883138404522395, 6.066054036279747, 6.1370462550294365, 7.5461231312853725, 4.993983205344038, 4.571098834809544, 2.0241025855994117, 4.980224413424407, 3.8358118082112647, 4.031382756180561] | 67.0053 | 19.4755 | 0.000499243 | 0.000145108 | 0.4041447 | [0.40414402, 0.40420975, 0.40411992, 0.40415188, 0.40411426, 0.40413918, 0.404226, 0.40429428, 0.40428959, 0.40429072, 0.40426881] | [0.0, 0.06108652, 0.12217305, 0.18325957, 0.2443461, 0.30543262, 0.36651914, 0.42760567, 0.48869219, 0.54977871, 0.61086524] | [0.0, 0.00372692, 0.01485214, 0.03320979, 0.0585262, 0.09042398, 0.12842759, 0.17197049, 0.22040355, 0.27300475, 0.32898993] | 2024-02-29 20:45:19.500 | 9.65998 | 0.1283483 | 1.8436 | [1.0, 1.0, 1.0] | 57.7019 | 1.104364 | 0.9570843 | 2.9932 | 1.979758 | 4.179407 | 7.919032