## Sheet1
| peak_positions | std_peak_positions | fwhm | std_fwhm | nu | std_nu | max_intensity | std_max_intensity | median_background | mean_background | background_m | background_n | background_c | stress | stress_stdev | k | k_stdev | d | lattice_spacing | psi_values | sin2_psi | time | energy[KeV] | wave_length[nm] | x_ray_constant | hkl | duration | position | displacement | force | rel_force | elongation | stress_anton
0 | [31.913537740390524, 31.911247350542336, 31.910189194954146, 31.912520083547694, 31.92017161325585, 31.915115044973547, 31.91485050014985, 31.91890542040653, 31.919828190703228, 31.918158408810942, 31.920475031075373] | [0.002026271421663256, 0.002508597371000308, 0.002467793502048063, 0.002125764588602201, 0.002260254520554603, 0.0019839931481606546, 0.0020193833143101526, 0.0020123421136969515, 0.0020898581716241303, 0.001967608691044047, 0.001785591065502833] | [0.123701477190443, 0.1403618419916013, 0.14782551055476412, 0.14510564809748283, 0.14252687861127522, 0.1338535246738135, 0.14464384975759925, 0.1281852388321394, 0.1497344019648863, 0.13995791335515428, 0.15501632929085463] | [0.008203435921378621, 0.009803363000383068, 0.010011856653757022, 0.008088114215833752, 0.009169967117513524, 0.007297740663540513, 0.007296975855327416, 0.006467789883418236, 0.00819774087229587, 0.007050603606138508, 0.005854262960973847] | [0.004979117121824916, 0.08789100484391915, 1.194755405720116e-11, 0.14955251194334768, 9.590667149339538e-11, 0.2271403710980442, 0.268555480623516, 0.548527999023213, 0.07938706699911618, 0.287644585165252, 0.5003302718065097] | [0.158938522551658, 0.16985216846908258, 1.1881389430979168, 0.13761424989685128, 0.02749422019805484, 0.13722607261308886, 0.12858238686634507, 0.13983539788351662, 0.1330711792423041, 0.1290129475363115, 0.10337508646294467] | [0.1265293196994124, 0.10546363140747639, 0.11282399031667056, 0.11326713369000685, 0.1085008969951895, 0.11705460778971277, 0.11321768518624231, 0.13024987781115982, 0.13719187939108113, 0.1516350451156987, 0.15221806357616519] | [0.004661363472838505, 0.0042073839117606525, 0.004237931523817802, 0.0036835409676940684, 0.003871595293381765, 0.0038263004510370154, 0.003474989309945009, 0.004423390918189248, 0.004277798506166056, 0.0046793992219548415, 0.0038011939453948275] | [0.15174075, 0.14780411666666665, 0.15044941666666664, 0.15245180000000003, 0.15335931666666666, 0.15798801666666668, 0.1583049833333333, 0.16561148333333336, 0.17042783333333336, 0.17841938333333335, 0.19280253333333328] | [0.1571725, 0.150509, 0.154824, 0.159268, 0.158676, 0.1637155, 0.164312, 0.1698495, 0.1761325, 0.1816445, 0.195558] | [0.009531061426361901, 0.00914345959777584, 0.011908548696504009, 0.008296166815427441, 0.01114746912016553, 0.006346351677306074, 0.006008612055103992, 0.0009791827200684583, 0.008233645550608983, 0.00683616250868715, 0.005441209265087648] | [-0.6253414195518018, -0.5974003217140333, -0.7763900905224513, -0.5466061974566231, -0.7271792510346745, -0.4219072037485725, -0.4000180760906337, -0.07883554877772868, -0.5417964392069136, -0.4506525661015198, -0.36163499672681226] | [10.387461481063395, 9.887839665368835, 12.78356082778847, 9.134781525400072, 11.992018733726448, 7.148527800985128, 6.794676658457028, 1.6791927515785428, 9.062793039179272, 7.587623251529697, 6.183217470768346] | -39.67973 | 10.36436 | -0.0002957757 | 7.725674e-05 | 0.4043276 | [0.40432172, 0.40434999, 0.40436305, 0.40433428, 0.40423988, 0.40430226, 0.40430552, 0.4042555, 0.40424411, 0.40426471, 0.40423614] | [0.0, 0.06108652, 0.12217305, 0.18325957, 0.2443461, 0.30543262, 0.36651914, 0.42760567, 0.48869219, 0.54977871, 0.61086524] | [0.0, 0.00372692, 0.01485214, 0.03320979, 0.0585262, 0.09042398, 0.12842759, 0.17197049, 0.22040355, 0.27300475, 0.32898993] | 2024-02-29 20:54:19.500 | 9.65998 | 0.1283483 | 1.8436 | [1.0, 1.0, 1.0] | 0 | 1.403473 | 0 | 1.01703 | 0 | 0 | 0
1 | [31.920857596279614, 31.92562967832039, 31.93719197163193, 31.948250469375935, 31.952624276295577] | [0.001963305806057383, 0.0022137292269355318, 0.002276035181851668, 0.0019197701084416134, 0.0014442320628890355] | [0.14387154306152494, 0.12708529748872044, 0.1468806291615674, 0.1444254172562922, 0.14898124729923623] | [0.007634578977492654, 0.008479926063810251, 0.008505448484032101, 0.006075837661854957, 0.004802974075409302] | [0.09953038441, 0.13414574788953898, 0.1912226717162016, 0.5887888347356314, 0.465317178278092] | [0.12950365654985296, 0.163994472144469, 0.14467290695911977, 0.1184472286186209, 0.08726038342539677] | [0.12318792666512102, 0.10815691280896655, 0.11265233526878116, 0.1295753786198699, 0.15707840744086377] | [0.0037487355616221216, 0.0041883774302486874, 0.003861729823903014, 0.0037218346676193364, 0.003306488226186393] | [0.15556188333333332, 0.15264131666666667, 0.16134663333333332, 0.1709141, 0.1929604] | [0.16059400000000001, 0.1539855, 0.1682475, 0.1793215, 0.19573649999999998] | [0.011486754762080945, 0.009625085150830128, 0.007069718616196113, 0.0021548528432832714, 0.0064192185148106715] | [-0.7500110628860165, -0.6306757833875847, -0.4691441351643131, -0.15511989811928475, -0.42216311701432213] | [12.376227906390628, 10.46292856961041, 7.920811007417104, 2.919777449850734, 7.11817425276903] | -152.1289 | 25.775 | -0.001133727 | 0.0001920859 | 0.4041845 | [0.40423142, 0.40417257, 0.40403005, 0.40389384, 0.40383999] | [0.0, 0.15271631, 0.30543262, 0.45814893, 0.61086524] | [0.0, 0.02314152, 0.09042398, 0.19561929, 0.32898993] | 2024-02-29 20:58:57.500 | 9.65998 | 0.1283483 | 1.8436 | [1.0, 1.0, 1.0] | 0.71188125 | 1.438798 | 0.035325 | 2.338061 | 1.321031 | 0.1503191 | 5.284124
2 | [31.95612838968198, 31.96661948979371, 31.966728965752367, 31.972568865851223, 31.973269732902015] | [0.0020108763796737577, 0.0023071917664156637, 0.002045377094206439, 0.0016602404714817069, 0.0018937441451828262] | [0.13588840059552432, 0.13436792044542023, 0.1231847403728803, 0.14448109020947153, 0.14966731195115712] | [0.008141508746219186, 0.007574335192259165, 0.008079879332376983, 0.005362907226171343, 0.007033126788698289] | [0.0047204954470381755, 0.4963935816645387, 0.06258132064615457, 0.5375455309486585, 0.20556674184666412] | [0.14247129139906475, 0.15383488976866125, 0.15838010725225102, 0.10286392477922035, 0.1179081170317923] | [0.12289647423191719, 0.09262863943781174, 0.12518737895128518, 0.13445643785960182, 0.15161402804867752] | [0.004089995532653909, 0.0034483178583328586, 0.004650183493253594, 0.0033446942476798463, 0.004238839206993491] | [0.15150139999999998, 0.15333668333333333, 0.15936536666666665, 0.17094551666666666, 0.19307706666666666] | [0.1578415, 0.15881, 0.1661115, 0.1747185, 0.1948585] | [0.010109363319031783, 0.0036889179066348647, 0.005121299289627231, 0.004772320390949897, 0.005604826385831382] | [-0.662011130541366, -0.25232950023507256, -0.3448513054910586, -0.3214605099611297, -0.3695223014364222] | [10.967993704077147, 4.44077964102699, 5.938955945482089, 5.5597348758134695, 6.2687541783790754] | -71.67907 | 26.65722 | -0.0005336076 | 0.000198447 | 0.4037308 | [0.40379686, 0.4036678, 0.40366645, 0.40359464, 0.40358602] | [0.0, 0.15271631, 0.30543262, 0.45814893, 0.61086524] | [0.0, 0.02314152, 0.09042398, 0.19561929, 0.32898993] | 2024-02-29 21:01:08.500 | 9.65998 | 0.1283483 | 1.8436 | [1.0, 1.0, 1.0] | 2.886265 | 1.546506 | 0.143033 | 5.784746 | 4.767716 | 0.6086511 | 19.070864
3 | [31.982110653945796, 31.98588084674498, 31.985565158180897, 31.982095831181844, 31.98244667442907] | [0.0020073336772335085, 0.0026802882717394242, 0.0019397994970808386, 0.00192421676649053, 0.001700692154196185] | [0.1371571873564983, 0.1588016497884337, 0.15277057050137222, 0.15853261840165578, 0.1600880196161314] | [0.008143951532372264, 0.010874051660508002, 0.007140568946325286, 0.006515516484184339, 0.005682269240253766] | [1.3565204515231244e-11, 2.9071789975354534e-09, 0.22607338470669242, 0.4224337971894594, 0.4548506240869411] | [0.7522752309405423, 0.0669170809290951, 0.11795836747803909, 0.10993970185162442, 0.09594391987623999] | [0.12063092303065259, 0.10491668458885695, 0.1117340022245541, 0.13173895077826292, 0.14495731577137327] | [0.003972459817539111, 0.003984343850014675, 0.003129665225198337, 0.003480442764706216, 0.0033462560235975416] | [0.15224835, 0.1534852666666667, 0.15961115, 0.17224661666666666, 0.1921739333333333] | [0.1558745, 0.15736299999999998, 0.1649445, 0.1778965, 0.196954] | [0.01269246567579355, 0.010302150028740954, 0.0074042445713065844, 0.005715483770466511, 0.004250059684111731] | [-0.8253504460750463, -0.6741073754153603, -0.4894523871335786, -0.38033878924775016, -0.2842163210749482] | [13.548529129185638, 11.15953039981723, 8.227284928750091, 6.479655702769127, 4.926549556843019] | 8.498742 | 11.0599 | 6.321797e-05 | 8.22692e-05 | 0.4034527 | [0.40347737, 0.40343105, 0.40343493, 0.40347755, 0.40347324] | [0.0, 0.15271631, 0.30543262, 0.45814893, 0.61086524] | [0.0, 0.02314152, 0.09042398, 0.19561929, 0.32898993] | 2024-02-29 21:03:04.500 | 9.65998 | 0.1283483 | 1.8436 | [1.0, 1.0, 1.0] | 4.829508 | 1.642763 | 0.23929 | 8.120548 | 7.103518 | 1.018255 | 28.414072
4 | [32.00373552893098, 32.00648947457861, 32.004970529822835, 31.998440819329403, 31.98804994532511] | [0.0024741872771109653, 0.0023846275912877118, 0.002681658586330763, 0.0022601231090229974, 0.002160855982248924] | [0.15016034256410227, 0.1443603722789497, 0.15171231659919227, 0.15764741612290734, 0.1686457564783319] | [0.0076164812806428055, 0.009674040330002603, 0.01087922811552049, 0.0072815273448080045, 0.008100919884608445] | [0.6630038737287549, 3.9276082386408007e-11, 8.308354004782359e-12, 0.5456235004822614, 0.18454980768424672] | [0.14675699699621106, 0.4290178804182862, 0.003641092702900095, 0.12865851497828107, 0.12025873090536193] | [0.10078022984537616, 0.10533015290575509, 0.11120860794444876, 0.12119859267490574, 0.14158269764740328] | [0.0035834221740185246, 0.003914628372976117, 0.004422769821143963, 0.003761558835435145, 0.0040161111060835995] | [0.15217165000000002, 0.15014903333333332, 0.15914446666666668, 0.17204970000000006, 0.19083173333333336] | [0.15787400000000001, 0.156748, 0.167324, 0.17586449999999998, 0.195821] | [0.006201235635477102, 0.008741177497118273, 0.00986080659986732, 0.004217519040705059, 0.006607249172309405] | [-0.4138584324325918, -0.5762999463347982, -0.6458149705691271, -0.2847715996265927, -0.4343169702799388] | [7.0330531605952045, 9.625662423306853, 10.712243198941128, 4.956300932111291, 7.312187303793561] | 87.5845 | 16.0558 | 0.0006510694 | 0.0001193526 | 0.4031716 | [0.40321186, 0.40317807, 0.40319671, 0.40327684, 0.40340441] | [0.0, 0.15271631, 0.30543262, 0.45814893, 0.61086524] | [0.0, 0.02314152, 0.09042398, 0.19561929, 0.32898993] | 2024-02-29 21:05:00.500 | 9.65998 | 0.1283483 | 1.8436 | [1.0, 1.0, 1.0] | 6.753512 | 1.738034 | 0.334561 | 9.93645 | 8.91942 | 1.423664 | 35.67768
5 | [32.01846445484692, 32.02571503059745, 32.01683718295038, 32.00583251806295, 31.992645315045603] | [0.002890604346952106, 0.0032705130009864575, 0.002266449530810582, 0.001715952621735617, 0.0019272631378132485] | [0.15713940316507746, 0.1621140144283204, 0.1424645433951206, 0.15811085423660498, 0.16153869075499472] | [0.010652996999961717, 0.012441045341580192, 0.008149791673544175, 0.006942310165040884, 0.007028729232095138] | [0.22374630874982848, 0.15094211734736313, 0.2802611608375171, 0.006540540562912922, 0.2480221750114201] | [0.17135370556338886, 0.19054216814384056, 0.1465550136335166, 0.10485382124368216, 0.11070407235615562] | [0.0969315444744221, 0.09054994310763465, 0.10124822178021575, 0.12791677046710226, 0.13872609954546644] | [0.003934368202431734, 0.004055818343535536, 0.003538321925486079, 0.003121627532995091, 0.0036451010225986382] | [0.15242446666666662, 0.15155408333333334, 0.15974185000000002, 0.16908621666666662, 0.1914643166666666] | [0.157564, 0.15845150000000002, 0.169849, 0.1725325, 0.1925215] | [0.008408358860222197, 0.006432487909183629, 0.0037152978796175075, 0.006137481200957296, 0.003094707141273409] | [-0.5545852420677523, -0.42961416236234773, -0.256780355809959, -0.4071403011121965, -0.21088804250828802] | [9.274367632255702, 7.299234095054865, 4.561581790756428, 6.900906237142529, 3.7630920467118147] | 152.5183 | 19.00626 | 0.001133254 | 0.0001412219 | 0.4029677 | [0.40303123, 0.40294237, 0.40305117, 0.40318613, 0.40334798] | [0.0, 0.15271631, 0.30543262, 0.45814893, 0.61086524] | [0.0, 0.02314152, 0.09042398, 0.19561929, 0.32898993] | 2024-02-29 21:06:57.500 | 9.65998 | 0.1283483 | 1.8436 | [1.0, 1.0, 1.0] | 8.715995 | 1.835277 | 0.431804 | 11.49564 | 10.47861 | 1.837464 | 41.91444
6 | [32.03145627102066, 32.02844802067509, 32.025813204413616, 32.009905900114404, 31.993174373006063] | [0.002262803722703975, 0.003176290427860082, 0.002216058765613943, 0.002149210098936437, 0.0023539478029190606] | [0.15747235239673518, 0.1722576434603471, 0.15956881594864947, 0.1714135435981552, 0.17705146758188284] | [0.008000227944630614, 0.012160648921131927, 0.008571738002899548, 0.00713838089249215, 0.008390040303068724] | [0.3207313479323033, 0.13637065773709123, 0.11218194703539247, 0.4713142840876653, 0.3019941724982439] | [0.13210469713882048, 0.17500332353933934, 0.1319487032859763, 0.11363420705059721, 0.1226902389065461] | [0.09492996250738761, 0.08614931494123157, 0.10893041169831652, 0.11334704769165382, 0.1423856421166192] | [0.0029885489388782904, 0.0035315817981039265, 0.003370004182309853, 0.0030869856178960767, 0.004152899942435214] | [0.15300313333333332, 0.15208008333333334, 0.15515441666666666, 0.17239461666666667, 0.19030498333333334] | [0.161173, 0.15775650000000002, 0.16198, 0.17742049999999998, 0.193715] | [0.007658034775578341, 0.008620886132060085, 0.007133642637516474, 0.004590188834220543, 0.008245451462908978] | [-0.5093999878035904, -0.5683995433278259, -0.47283363022628166, -0.30898464397836173, -0.5392006133646731] | [8.59711303409304, 9.498156129541647, 7.968164795071151, 5.349332675402981, 8.989047894644159] | 195.5859 | 15.6687 | 0.001452685 | 0.0001163769 | 0.4028517 | [0.40287204, 0.40290888, 0.40294117, 0.40313617, 0.40334149] | [0.0, 0.15271631, 0.30543262, 0.45814893, 0.61086524] | [0.0, 0.02314152, 0.09042398, 0.19561929, 0.32898993] | 2024-02-29 21:08:53.500 | 9.65998 | 0.1283483 | 1.8436 | [1.0, 1.0, 1.0] | 10.64 | 1.930624 | 0.527151 | 12.81313 | 11.7961 | 2.243196 | 47.1844
7 | [32.045359965539916, 32.03503408354478, 32.032724012526906, 32.013961427058135, 31.99623394690533] | [0.0030840287387983553, 0.003159698543879792, 0.0030166993992682967, 0.0026926291940436746, 0.002525727884099017] | [0.17773735549077352, 0.18177440697338176, 0.17609344132046112, 0.18751695106281008, 0.17619693978820372] | [0.01251236888746918, 0.012819443997378794, 0.009301179972858765, 0.00940500935196266, 0.008765385970753454] | [4.3773086821907725e-09, 2.7030350180368146e-10, 0.6641129614313858, 0.3512878188861003, 0.36529421545646473] | [0.18000413760075412, 0.021177096445586647, 0.15407372873737774, 0.13238950401170851, 0.13136933442345378] | [0.08664003627291628, 0.08788346039989081, 0.08627673872836739, 0.1066295862402511, 0.13345709858731647] | [0.0033824932854358064, 0.0034372096597486044, 0.003192557205619484, 0.0033491236972523933, 0.004179644102902133] | [0.14761985000000002, 0.15022885, 0.15544111666666668, 0.17041379999999998, 0.1921219] | [0.15288800000000002, 0.1532405, 0.162819, 0.1757285, 0.194531] | [0.009300691181579614, 0.010236117869399514, 0.002689431923457511, 0.004279065457878694, 0.006087708766080614] | [-0.6123620944264516, -0.67090296872893, -0.19039725726583706, -0.2904742426873313, -0.40219504884463647] | [10.203508266323484, 11.121052368522012, 3.484834552465553, 5.073430190377482, 6.8177203601536505] | 235.1376 | 18.62973 | 0.001745711 | 0.000138311 | 0.4027323 | [0.40270182, 0.40282822, 0.40285651, 0.40308643, 0.40330392] | [0.0, 0.15271631, 0.30543262, 0.45814893, 0.61086524] | [0.0, 0.02314152, 0.09042398, 0.19561929, 0.32898993] | 2024-02-29 21:10:50.500 | 9.65998 | 0.1283483 | 1.8436 | [1.0, 1.0, 1.0] | 12.58324 | 2.026881 | 0.623408 | 13.99333 | 12.9763 | 2.6528 | 51.9052
8 | [32.05771572112904, 32.04657018609425, 32.04136391189039, 32.01892767339374, 31.994034607650004] | [0.003284909363090981, 0.002707009231012102, 0.00264541591550724, 0.002811192639161448, 0.0023793897075818967] | [0.19961074292038794, 0.19390237007312994, 0.177107629283614, 0.17757971178787146, 0.19372067198317655] | [0.011016639382741096, 0.010982922054336788, 0.00919081896687654, 0.011176741816140194, 0.007448308900766171] | [0.4535499054567506, 5.8656413060020896e-12, 0.3638183936408539, 0.04831669166503405, 0.6260895816031815] | [0.15172648712745007, 0.0042887854699509564, 0.13740762427854958, 0.15305190963062634, 0.11113512060866086] | [0.08194784596677218, 0.07925901060550067, 0.09818435502151002, 0.1137209712610614, 0.12259733104944326] | [0.002935469012062284, 0.0024895900982605476, 0.003205189851684861, 0.004033511144292594, 0.0032562472022273016] | [0.15013010000000002, 0.15232801666666668, 0.1591897833333333, 0.16996673333333334, 0.1913336833333333] | [0.155668, 0.157358, 0.16376649999999998, 0.177361, 0.195755] | [0.006580063793861877, 0.009664533136867296, 0.006733272162219369, 0.006814348758989898, 0.0019098535466794712] | [-0.43948658313723155, -0.6361319181651056, -0.44693277452196495, -0.4526635278200815, -0.13749172585625316] | [7.462303431432783, 10.595725441102578, 7.5534421564669065, 7.663871127187224, 2.6275939355948674] | 304.6014 | 19.30362 | 0.002260576 | 0.0001432604 | 0.4025824 | [0.40255068, 0.40268701, 0.40275072, 0.40302555, 0.40333092] | [0.0, 0.15271631, 0.30543262, 0.45814893, 0.61086524] | [0.0, 0.02314152, 0.09042398, 0.19561929, 0.32898993] | 2024-02-29 21:12:46.500 | 9.65998 | 0.1283483 | 1.8436 | [1.0, 1.0, 1.0] | 14.52649 | 2.123137 | 0.719664 | 15.08817 | 14.07114 | 3.0624 | 56.28456
9 | [32.05782837786506, 32.051818946039106, 32.04349026014646, 32.02261771701995, 31.99871789942676] | [0.0036989912391265437, 0.0034705437794246693, 0.0031534652304779903, 0.0024443393796875572, 0.0021436290534712138] | [0.20290600211562348, 0.18355238628222925, 0.1716735034364678, 0.1677852140685534, 0.20135687247806633] | [0.012311162418127993, 0.012266957138476269, 0.010676256089576229, 0.008654353134654468, 0.007046385189187486] | [0.47346520469201464, 0.32366842968483445, 0.4263332705311331, 0.31872347118168187, 0.5027949107251829] | [0.1681142191422457, 0.17529365421397422, 0.16796993390680826, 0.13463525381348898, 0.09758159775224524] | [0.07804251732923806, 0.07643905436305287, 0.08799403872895395, 0.10725422310092814, 0.12609595491465098] | [0.0030948198322258663, 0.0031673161273005654, 0.003520194632421878, 0.003424736049916043, 0.0029153283471049438] | [0.14745506666666666, 0.14795201666666669, 0.15536705000000006, 0.17135266666666668, 0.1911317833333333] | [0.1546265, 0.155663, 0.163037, 0.1789375, 0.197007] | [0.00555607444139528, 0.008399733236690498, 0.0029357001660734352, 0.0013976798830580741, 0.0038825899017838183] | [-0.3743133214919349, -0.5545764266938068, -0.20593868275012653, -0.1076381924260268, -0.2637602519952877] | [6.423582593770388, 9.278260028640885, 3.7293261301914593, 2.1758127242396497, 4.6454546165979185] | 295.5125 | 7.657456 | 0.002193116 | 5.682904e-05 | 0.4025501 | [0.4025493, 0.40262279, 0.4027247, 0.40298032, 0.40327343] | [0.0, 0.15271631, 0.30543262, 0.45814893, 0.61086524] | [0.0, 0.02314152, 0.09042398, 0.19561929, 0.32898993] | 2024-02-29 21:14:42.500 | 9.65998 | 0.1283483 | 1.8436 | [1.0, 1.0, 1.0] | 16.45049 | 2.218409 | 0.814936 | 16.10429 | 15.08726 | 3.467813 | 60.34904
10 | [32.06083573250878, 32.05779270720433, 32.04329484865399, 32.02143195973919, 31.998500914135047] | [0.003448515660088456, 0.002921453459471496, 0.0031936813646642904, 0.002471083785761955, 0.002176739351728331] | [0.19232066889085875, 0.17923858624015243, 0.2139911603731992, 0.19050329096639884, 0.19130077078609697] | [0.011318576567336997, 0.011852695053464328, 0.009671112022086755, 0.008817539591809281, 0.007790076142822225] | [0.5065171463886278, 5.323385621203158e-10, 0.7281780469580598, 0.30068748917619137, 0.29379193779342727] | [0.16422145561026646, 0.19188259204769534, 0.13736139744519674, 0.12032642575650082, 0.10564995710137039] | [0.07582096325738386, 0.08141993011349258, 0.08362744646884668, 0.10101463585759718, 0.12238353858463946] | [0.002952143958814859, 0.0029858681610690245, 0.002700937927491493, 0.0028757073742466874, 0.0030577434184326487] | [0.14879199999999998, 0.15101241666666668, 0.15835908333333334, 0.16991779999999998, 0.18750575000000003] | [0.156048, 0.154453, 0.16675099999999998, 0.17549150000000002, 0.18837700000000002] | [0.004840279831941857, 0.009758202527306617, 0.004176010379349993, 0.004266941411691422, 0.00507169867082699] | [-0.3284578724248911, -0.642314756295334, -0.2864005342695959, -0.2887510377098528, -0.33625312746679625] | [5.691278026709523, 10.696178582584553, 5.035304307417058, 5.030931469254572, 5.744740679097147] | 317.3591 | 8.699927 | 0.002355033 | 6.455973e-05 | 0.4025115 | [0.40251253, 0.40254973, 0.40272709, 0.40299485, 0.4032761] | [0.0, 0.15271631, 0.30543262, 0.45814893, 0.61086524] | [0.0, 0.02314152, 0.09042398, 0.19561929, 0.32898993] | 2024-02-29 21:16:38.500 | 9.65998 | 0.1283483 | 1.8436 | [1.0, 1.0, 1.0] | 18.39373 | 2.314666 | 0.911193 | 17.11144 | 16.09441 | 3.877417 | 64.37764
11 | [32.05870585475798, 32.06063578636877, 32.04525789181128, 32.01888504887291, 31.99800025231521] | [0.003506283596922489, 0.004471287208993628, 0.003172139897950254, 0.0027708927001344006, 0.002696185862308254] | [0.1815654892937586, 0.18936365269286348, 0.18215277225221915, 0.19490154626300726, 0.2161262384587579] | [0.012656070138784014, 0.01793531405882955, 0.01142653911523737, 0.009411290090177368, 0.009012914009156044] | [0.2744447083184618, 0.02746156284249912, 0.278841738716301, 0.4197057275762218, 0.46023320760423114] | [0.18023682140264255, 0.23029641496381079, 0.1622193444955919, 0.13052141456024466, 0.11455767783205113] | [0.07773600076992015, 0.06857586161665652, 0.08701846042106154, 0.10324399681834051, 0.11446980920522143] | [0.0033014734579880343, 0.003634640501970491, 0.0033312846941620333, 0.0031986354697054716, 0.0031065991273814286] | [0.14722834999999998, 0.15000168333333336, 0.1572648833333333, 0.16758083333333335, 0.18633895000000003] | [0.1536295, 0.15439049999999999, 0.1615015, 0.173593, 0.191647] | [0.0067726717205906705, 0.00765397904356419, 0.007047827861137853, 0.002727436934137739, 0.004024100542357053] | [-0.45273713651302044, -0.50671914035502, -0.468243710775926, -0.19084147730920145, -0.27156928412197406] | [7.685657913206027, 8.513349374965664, 7.910612967881249, 3.472945124166941, 4.747009160647304] | 322.5574 | 21.37529 | 0.002393764 | 0.0001586303 | 0.4025132 | [0.40253857, 0.40251497, 0.40270307, 0.40302607, 0.40328224] | [0.0, 0.15271631, 0.30543262, 0.45814893, 0.61086524] | [0.0, 0.02314152, 0.09042398, 0.19561929, 0.32898993] | 2024-02-29 21:18:34.500 | 9.65998 | 0.1283483 | 1.8436 | [1.0, 1.0, 1.0] | 20.31774 | 2.410025 | 1.006552 | 18.11414 | 17.09711 | 4.2832 | 68.38844
12 | [32.05587228113769, 32.05672264051339, 32.04059165763136, 32.01945130067793, 32.00054585139217] | [0.0038198338432597033, 0.0042213058103211035, 0.0039785823808728155, 0.0025115509805974353, 0.002513013085532376] | [0.22980482036438188, 0.20792743781928702, 0.21078665835121746, 0.1884832066371136, 0.21312417332343792] | [0.012976380495212833, 0.014847281044034155, 0.015157368438591386, 0.007839414999930917, 0.008105759396822813] | [0.4281744083897542, 0.33881233951544176, 0.15008182953165827, 0.6343140502471656, 0.5540316533423532] | [0.15604718015388935, 0.18991135785482863, 0.18136027723432524, 0.12064827885993493, 0.10841715041807945] | [0.07292509836373862, 0.06847924981888642, 0.08709200512048998, 0.10139549250079538, 0.11608255413886326] | [0.0026454235940241546, 0.003046182214197738, 0.0036522315333862437, 0.002921535825266046, 0.0029689278211031352] | [0.14545411666666666, 0.14887593333333332, 0.15541898333333334, 0.16946728333333333, 0.18930299999999997] | [0.1522985, 0.156493, 0.1595195, 0.1753645, 0.19233050000000002] | [0.00672879561288663, 0.006323730380052389, 0.009883620389371767, 0.0021924544827259863, 0.005640721938066838] | [-0.44925102002499434, -0.42395706044160625, -0.6480366604411406, -0.15919662405159923, -0.3741297724460186] | [7.617545610325863, 7.226542270336018, 10.755498553513474, 3.0092343503617616, 6.374101389595405] | 288.5172 | 17.9022 | 0.002141328 | 0.0001328672 | 0.4025658 | [0.40257322, 0.40256282, 0.40276018, 0.40301913, 0.403251] | [0.0, 0.15271631, 0.30543262, 0.45814893, 0.61086524] | [0.0, 0.02314152, 0.09042398, 0.19561929, 0.32898993] | 2024-02-29 21:20:30.500 | 9.65998 | 0.1283483 | 1.8436 | [1.0, 1.0, 1.0] | 22.26098 | 2.506282 | 1.102809 | 19.09051 | 18.07348 | 4.692804 | 72.29392
13 | [32.058191346657395, 32.05715034984357, 32.035865119624525, 32.021203797007175, 31.998738391071182] | [0.004005680029981567, 0.005178973217129707, 0.0028001692792114967, 0.0027329105078606857, 0.0027596628457100857] | [0.2358155562154738, 0.221425274550213, 0.19325186685142004, 0.19644901302622775, 0.2147817551780533] | [0.012195857697287916, 0.01796748861023222, 0.009884806085352348, 0.011056335380862817, 0.009670071449125371] | [0.7220630168394573, 0.3741487217226589, 0.328089653388556, 0.007067517714793414, 0.34769561988843506] | [0.1585810363183353, 0.2195025488440553, 0.13483527464069398, 0.13736682816003318, 0.12007493103038067] | [0.06798559657265191, 0.06739094547296065, 0.08478991331017771, 0.11046131163835393, 0.11943276589255847] | [0.0025030727395006828, 0.0034478487193831853, 0.0026925747439818445, 0.0034555437180796545, 0.00336038082837289] | [0.15072531666666664, 0.1516345833333333, 0.15954140000000003, 0.16984469999999996, 0.18880888333333332] | [0.161293, 0.157443, 0.1676415, 0.174265, 0.1911775] | [0.005246271928907342, 0.007245015689083906, 0.004236778629704127, 0.009202074221082117, 0.00865291883864976] | [-0.3562693358598543, -0.48358110152847267, -0.2919276584406821, -0.6040595253268829, -0.5655494319520453] | [6.16636569951353, 8.192680368315177, 5.1504442226113705, 10.060966951943767, 9.411870125519652] | 290.0248 | 21.85481 | 0.002152366 | 0.0001621915 | 0.4025764 | [0.40254486, 0.40255759, 0.40281804, 0.40299765, 0.40327318] | [0.0, 0.15271631, 0.30543262, 0.45814893, 0.61086524] | [0.0, 0.02314152, 0.09042398, 0.19561929, 0.32898993] | 2024-02-29 21:22:26.500 | 9.65998 | 0.1283483 | 1.8436 | [1.0, 1.0, 1.0] | 24.18498 | 2.601553 | 1.19808 | 19.99751 | 18.98048 | 5.098213 | 75.92192
14 | [32.06521929075821, 32.04887492400005, 32.040563380921434, 32.018234458248614, 31.992857748977062] | [0.0041270573958442575, 0.004424661101084663, 0.003918073596370405, 0.002952475685040852, 0.002591991832841536] | [0.19837032301701307, 0.22673200172533403, 0.20901411573137896, 0.17913923838584656, 0.2100569374990573] | [0.015951629104842487, 0.017952946832863356, 0.013709697197108845, 0.011978391562874906, 0.00833530508754103] | [0.11540663351509939, 3.2819857942456565e-10, 0.34958023603753097, 1.0991151877526306e-09, 0.5590145503458663] | [0.20015913765080234, 1.0675072766381597, 0.17427824601256023, 0.03808573613151935, 0.1127523432000523] | [0.07123391308794824, 0.07039538237176024, 0.07718299857228827, 0.11485036714137253, 0.11561856320778063] | [0.00330152570724515, 0.0030908409463566108, 0.0031668462279751956, 0.0042590492717720285, 0.003092409908460408] | [0.14818393333333332, 0.14676973333333335, 0.15345196666666666, 0.16459988333333334, 0.18693236666666663] | [0.1542505, 0.154297, 0.161674, 0.169409, 0.189391] | [0.009474424545550511, 0.008891977641744417, 0.0038149150585351, 0.007866088388592015, 0.0038034983769833037] | [-0.6249152742034977, -0.5876265212007471, -0.2647683543316805, -0.5189012525522229, -0.2573871720209441] | [10.427176810935665, 9.829557253579786, 4.708684052262291, 8.701273114264103, 4.519251528585078] | 337.4941 | 22.56548 | 0.002504116 | 0.0001674298 | 0.4025302 | [0.40245895, 0.40265881, 0.40276052, 0.40303405, 0.40334537] | [0.0, 0.15271631, 0.30543262, 0.45814893, 0.61086524] | [0.0, 0.02314152, 0.09042398, 0.19561929, 0.32898993] | 2024-02-29 21:24:22.500 | 9.65998 | 0.1283483 | 1.8436 | [1.0, 1.0, 1.0] | 26.12823 | 2.69781 | 1.294337 | 20.91154 | 19.89451 | 5.507817 | 79.57804
15 | [32.05363695595177, 32.0490996981091, 32.02674936838797, 32.014128844176824, 31.996247926368817] | [0.003194729868305705, 0.0036614383979203975, 0.0029346091208367147, 0.0029868703255972124, 0.0025363000702966006] | [0.19123925201266023, 0.21327875330120993, 0.19569477240518607, 0.20527791686805097, 0.19507683657714603] | [0.010388896271976313, 0.01049416700817593, 0.010175779405280859, 0.010239865450917023, 0.008324464032142907] | [0.5292576649632679, 0.8871882441408265, 0.36927061234074016, 0.398194313498727, 0.5027708794054792] | [0.15252239741299667, 0.15767864852031763, 0.13824307339205458, 0.13430426266582196, 0.11809724654458804] | [0.07344125883078911, 0.06631737850843944, 0.08331938387722437, 0.10702984923553815, 0.11892594334044126] | [0.00266135625905223, 0.002465510940776905, 0.002730246228411817, 0.003398496727425883, 0.0033553846803910732] | [0.1468566833333334, 0.14800635, 0.1565068666666667, 0.16908093333333335, 0.18593638333333334] | [0.155522, 0.1562465, 0.16384349999999998, 0.1744455, 0.191067] | [0.006040237076848712, 0.004493003920290553, 0.005166016558260839, 0.007634777917454111, 0.004334287518813029] | [-0.4070359699513085, -0.30806990291967307, -0.34969642570742143, -0.5049702915808195, -0.2924270733931138] | [6.973201561245756, 5.39338995544633, 6.0450471317487535, 8.496333679506789, 5.095766336692054] | 277.0247 | 32.45286 | 0.002056172 | 0.0002408763 | 0.4026554 | [0.40260056, 0.40265606, 0.4029297, 0.40308438, 0.40330375] | [0.0, 0.15271631, 0.30543262, 0.45814893, 0.61086524] | [0.0, 0.02314152, 0.09042398, 0.19561929, 0.32898993] | 2024-02-29 21:26:18.500 | 9.65998 | 0.1283483 | 1.8436 | [1.0, 1.0, 1.0] | 28.05222927 | 2.793157 | 1.389684 | 21.78109 | 20.76406 | 5.913549 | 83.05624
16 | [32.05028391264496, 32.028643296058966, 32.01393095244338, 32.00728519914456, 31.983399486108908] | [0.004728241241426852, 0.004956417651165364, 0.003582669800946859, 0.002471194162819746, 0.003251002545502275] | [0.2330223530391804, 0.2707216903631908, 0.23583828005880658, 0.18244612140145122, 0.21277233713770838] | [0.017357767456204362, 0.018026459793116813, 0.01320531639744225, 0.008960829229736962, 0.009828249869135127] | [0.23953694733415576, 0.26656670147695327, 0.22740481494970544, 0.2626174692709945, 0.7294001890210619] | [0.19413896960836666, 0.177616997615919, 0.14408909960547858, 0.12608634623139783, 0.13985926305336524] | [0.06625565041922354, 0.06531079641794957, 0.08481513526098272, 0.10410935457812931, 0.11175926403427194] | [0.0029675308995291264, 0.0026371584072810077, 0.0028448805863497337, 0.0031031101131101676, 0.0036931882767633514] | [0.14792825, 0.14436421666666668, 0.1527025, 0.16566066666666668, 0.1875018166666667] | [0.155537, 0.15002, 0.1585, 0.1716015, 0.19352000000000003] | [0.008179827752230948, 0.008497786803900915, 0.009476848735551383, 0.0036531686841812933, 0.000598650206218327] | [-0.5433647103429462, -0.5616439920516207, -0.6245919042097533, -0.25111329808914834, -0.05516417217068894] | [9.143847245199263, 9.400041808073555, 10.420013569475488, 4.45044543352185, 1.3320388655192867] | 273.3458 | 51.1625 | 0.002029073 | 0.0003797844 | 0.4027955 | [0.40264157, 0.40290649, 0.40308681, 0.40316831, 0.40346154] | [0.0, 0.15271631, 0.30543262, 0.45814893, 0.61086524] | [0.0, 0.02314152, 0.09042398, 0.19561929, 0.32898993] | 2024-02-29 21:28:14.500 | 9.65998 | 0.1283483 | 1.8436 | [1.0, 1.0, 1.0] | 29.99547 | 2.889414 | 1.485941 | 22.66697 | 21.64994 | 6.323153 | 86.59976
17 | [32.04048032724348, 32.03513979208718, 32.01696626141076, 32.0022632284857, 31.98289030737188] | [0.00406796267413095, 0.003638359314212414, 0.003408614524646849, 0.0031098945288287444, 0.0023735674715527418] | [0.23438367993726916, 0.1872079087206866, 0.20384779032396083, 0.1915662182654323, 0.1895129548749972] | [0.01424787790564564, 0.011858952089965315, 0.011481870353589236, 0.010005937921832702, 0.008401734430067198] | [0.3523069396931914, 0.5215021547023112, 0.443497306422996, 0.5558815884767933, 0.3200343350920438] | [0.16380339705855754, 0.17679190578311202, 0.15459246890327288, 0.14776623447807616, 0.11606199812201426] | [0.0721449998371051, 0.07357572853654148, 0.08347413667357162, 0.0980848476139915, 0.11885828254345276] | [0.002743298956400736, 0.003101579612076588, 0.0030402998921512762, 0.003450671734592421, 0.0032630581379837075] | [0.14601446666666668, 0.1485443166666667, 0.15529150000000003, 0.16598875000000002, 0.1838395666666667] | [0.15314, 0.158219, 0.16211550000000002, 0.17291600000000001, 0.1899265] | [0.010414249893701278, 0.0048378812945543675, 0.006344042170216581, 0.002778935045428648, 0.0025542752889236636] | [-0.6842856445397772, -0.3298751467005517, -0.4231918282053432, -0.19609553780579997, -0.1801543252200469] | [11.361781163417893, 5.738278847848933, 7.187511130655049, 3.585179898002265, 3.323826159025514] | 276.996 | 19.76845 | 0.002056781 | 0.0001467869 | 0.4028057 | [0.40276154, 0.40282693, 0.40304959, 0.40322993, 0.40346779] | [0.0, 0.15271631, 0.30543262, 0.45814893, 0.61086524] | [0.0, 0.02314152, 0.09042398, 0.19561929, 0.32898993] | 2024-02-29 21:30:11.500 | 9.65998 | 0.1283483 | 1.8436 | [1.0, 1.0, 1.0] | 31.93872 | 2.985671 | 1.582198 | 23.49662 | 22.47959 | 6.732757 | 89.91836
18 | [32.021943675925925, 32.02864069377398, 32.01602845789515, 32.00474277621317, 31.982496367386485] | [0.004683030940181397, 0.00455797932762035, 0.003416351568066051, 0.0030704222210074174, 0.0023672049843150443] | [0.23962173898160222, 0.24120365659456477, 0.19250111034657302, 0.1999654390348593, 0.19276220050828496] | [0.01490349998884032, 0.013980468641914118, 0.01126664852202742, 0.009346752377028995, 0.007331693103157022] | [0.5953253394482236, 0.6980164276831963, 0.49193254147634363, 0.7058508817770646, 0.6547901547256754] | [0.1814665666206762, 0.17557613738488992, 0.16175239679906975, 0.139638751472588, 0.1110761485270498] | [0.06197482517616071, 0.057553438859357486, 0.07672435920665022, 0.09291570678764205, 0.11868674133171875] | [0.0026272094998352567, 0.0023563477037236006, 0.002956841983156593, 0.0030838788182724836, 0.0031502745610769672] | [0.14712109999999998, 0.14735678333333332, 0.15417736666666665, 0.16643503333333332, 0.1851048166666667] | [0.15188600000000002, 0.158352, 0.1633085, 0.17487350000000002, 0.189369] | [0.0066844997317528085, 0.005383920437257721, 0.0021512125012427582, -8.973316927645165e-05, 0.0024254024650439475] | [-0.44656049222911237, -0.365241773821132, -0.1584156255261628, -0.013664037507656695, -0.16991346612973135] | [7.578468932324072, 6.308961803159902, 3.0109710249810213, 0.6879364204364423, 3.1302812793745933] | 224.0627 | 21.26092 | 0.001664673 | 0.0001579579 | 0.402911 | [0.40298858, 0.40290652, 0.40306109, 0.4031995, 0.40347263] | [0.0, 0.15271631, 0.30543262, 0.45814893, 0.61086524] | [0.0, 0.02314152, 0.09042398, 0.19561929, 0.32898993] | 2024-02-29 21:32:08.500 | 9.65998 | 0.1283483 | 1.8436 | [1.0, 1.0, 1.0] | 33.88221951 | 3.081928 | 1.678455 | 24.3311 | 23.31407 | 7.142362 | 93.25628
19 | [32.023015232561995, 32.016266311467696, 32.009652178720295, 31.997283438970857, 31.978047194949088] | [0.004042026178432299, 0.003930800841383665, 0.003682907677218147, 0.0026824750677312587, 0.002361577205994989] | [0.2302999173368332, 0.2058396094678807, 0.2202971022841771, 0.177413185385781, 0.18919304267937198] | [0.014302429729729641, 0.014334153060817029, 0.011277548446435972, 0.010269342184579651, 0.007989832035351915] | [0.3256558394290213, 0.2510563396373905, 0.6943853109546994, 0.1363592008215626, 0.4292579787914522] | [0.16516206677304884, 0.17938245384736018, 0.15332617029424217, 0.14337401689771714, 0.11450049181271893] | [0.06949794193787784, 0.0730781561132825, 0.07416580231386471, 0.11109217293102014, 0.11944122480352926] | [0.0026755344216656835, 0.003074689879758666, 0.002682530077950165, 0.003734112911115345, 0.003247364273316393] | [0.14644251666666666, 0.1466179, 0.15555914999999995, 0.16534623728813558, 0.18337208333333338] | [0.1520385, 0.153574, 0.163049, 0.171013, 0.1892525] | [0.0098338852690839, 0.0077411284381163495, 0.003440372059264038, 0.007143427139990601, 0.0024632045579736] | [-0.6473333027384233, -0.5162698084775391, -0.241054406274026, -0.4735165407246634, -0.17466408659728921] | [10.774561804587055, 8.724831802655022, 4.334840263946616, 7.9889640771260435, 3.2405094182281995] | 216.6018 | 9.09286 | 0.00160919 | 6.755318e-05 | 0.4029917 | [0.40297545, 0.40305817, 0.40313928, 0.40329104, 0.4035273] | [0.0, 0.15271631, 0.30543262, 0.45814893, 0.61086524] | [0.0, 0.02314152, 0.09042398, 0.19561929, 0.32898993] | 2024-02-29 21:34:04.500 | 9.65998 | 0.1283483 | 1.8436 | [1.0, 1.0, 1.0] | 35.82546 | 3.178185 | 1.774712 | 25.10744 | 24.09041 | 7.551966 | 96.36164
20 | [32.01812903653003, 32.019340115361544, 32.010971551446055, 32.00098114015313, 31.98553794773868] | [0.003813115811731779, 0.004270516359206233, 0.0039044910975368856, 0.0029899397470152782, 0.002503037927415801] | [0.21707979292889745, 0.1956437873395438, 0.22443285811606195, 0.19453229072895395, 0.19915737949849066] | [0.013327836162583498, 0.015678408877003485, 0.012350191453772806, 0.009177917883841395, 0.009775217094563663] | [0.35299327710304546, 0.2345901791160674, 0.6078262067901696, 0.6780141696422154, 0.0905186166413195] | [0.1637133564444533, 0.2049116487585039, 0.1603046347705431, 0.13868998772243044, 0.12078729030042815] | [0.07153815217838488, 0.06670309555297615, 0.07722702223830091, 0.0999665745619136, 0.12243846343049292] | [0.0027502795390057363, 0.0032114387552960337, 0.0029114871687625295, 0.003319228257923615, 0.003435033083631737] | [0.14547068333333335, 0.14602945, 0.15244673333333333, 0.16440706666666666, 0.18242066666666668] | [0.152829, 0.1558735, 0.160399, 0.1737455, 0.18480999999999997] | [0.009902109230273319, 0.003947578891264802, 0.0033707522517814233, 0.0002634130777892652, 0.008644215751618518] | [-0.6529615279017099, -0.2745901412578336, -0.23669028992550825, -0.036925027688971976, -0.5666790536330559] | [10.883308823813598, 4.878630726016014, 4.263405481988571, 1.068808905641498, 9.450282483107015] | 171.1726 | 8.457257 | 0.001271874 | 6.284046e-05 | 0.4030104 | [0.40303534, 0.40302049, 0.4031231, 0.40324566, 0.40343527] | [0.0, 0.15271631, 0.30543262, 0.45814893, 0.61086524] | [0.0, 0.02314152, 0.09042398, 0.19561929, 0.32898993] | 2024-02-29 21:36:00.500 | 9.65998 | 0.1283483 | 1.8436 | [1.0, 1.0, 1.0] | 37.74947 | 3.273532 | 1.870059 | 25.91338 | 24.89635 | 7.957698 | 99.5854
21 | [32.0176919387278, 32.01144627299846, 32.00145845794133, 31.98531293455816, 31.978107372895956] | [0.0042401312571727495, 0.0039335918516677825, 0.0032964249565736866, 0.003463327887941163, 0.0020440460586726656] | [0.20200577391555985, 0.20930469563268495, 0.19262222762701864, 0.20771102436680944, 0.18477061846178588] | [0.01277513191028513, 0.013636374518192449, 0.010010936355096502, 0.011275580560702188, 0.007313171892900272] | [0.7325168673403653, 0.3717048001080971, 0.7069054318067212, 0.5255464625796198, 0.2936137848222543] | [0.1902077470006642, 0.1741498687362587, 0.15421856577669424, 0.15201602325649297, 0.10240702628538086] | [0.06782893367120879, 0.07228258583302538, 0.07610194277641669, 0.09332566641540785, 0.12201795380021685] | [0.0030758782583013844, 0.0029692726266074667, 0.002812428811004346, 0.0033755216298764607, 0.0029633814149143804] | [0.1488596, 0.14639201666666665, 0.15629196666666667, 0.16638633333333333, 0.18500786666666663] | [0.157671, 0.155099, 0.1658925, 0.17108649999999997, 0.1897705] | [0.0035354733495940737, 0.006886814288164621, 0.0017748718373916802, 0.004242913346511681, 0.00561244232168714] | [-0.24895113460857152, -0.46070191457406506, -0.13539847885555042, -0.28970475714910404, -0.37409775220761177] | [4.483172983442041, 7.822457597570701, 2.661917589760079, 5.081283127258399, 6.397827894268216] | 182.7171 | 22.25878 | 0.001357672 | 0.000165393 | 0.4030973 | [0.4030407, 0.40311728, 0.4032398, 0.40343803, 0.40352656] | [0.0, 0.15271631, 0.30543262, 0.45814893, 0.61086524] | [0.0, 0.02314152, 0.09042398, 0.19561929, 0.32898993] | 2024-02-29 21:37:56.500 | 9.65998 | 0.1283483 | 1.8436 | [1.0, 1.0, 1.0] | 39.69583 | 3.284161 | 1.880688 | 25.89541 | 24.87838 | 8.002928 | 99.51352
22 | [32.01011885630247, 32.001697868544774, 31.99526808325921, 31.982995686206895, 31.971464907834314] | [0.004200663200610108, 0.004697069159306143, 0.0029312808601561014, 0.0025728133723232527, 0.0025358191046769897] | [0.20667794863705335, 0.23228851699535258, 0.19977247106818208, 0.1721768439218485, 0.2023631413538598] | [0.013658935162064267, 0.014730987154248682, 0.010068178051356303, 0.009792232355743507, 0.009073472741889632] | [0.5295729102130282, 0.6299389819813801, 0.39163335631542623, 0.14977630840031214, 0.2953461167262069] | [0.18567768816329405, 0.18599028129395231, 0.13477819325477874, 0.1411870799863696, 0.11683942083101177] | [0.0723353161124618, 0.06140368034018073, 0.07951788008766947, 0.11033024241071843, 0.1208208411779923] | [0.0031891154713116206, 0.002689060977905186, 0.002545980588106552, 0.003660821443195366, 0.003324868964974291] | [0.14541636666666666, 0.14515430000000004, 0.1524153, 0.1638357666666667, 0.18399766666666667] | [0.155729, 0.1528805, 0.158696, 0.17040149999999998, 0.18870599999999998] | [0.005694930286962599, 0.004712653248806264, 0.004402935994271526, 0.0065999163854872245, 0.007489677341858727] | [-0.3863458017095819, -0.32329375900769075, -0.30089145538209217, -0.4394801869620586, -0.4935097146411556] | [6.663123485461146, 5.652134400512582, 5.2613617975328255, 7.455912333369132, 8.293231164080817] | 178.6967 | 15.25177 | 0.001328105 | 0.0001133538 | 0.4031858 | [0.40313356, 0.40323686, 0.40331578, 0.4034665, 0.40360821] | [0.0, 0.15271631, 0.30543262, 0.45814893, 0.61086524] | [0.0, 0.02314152, 0.09042398, 0.19561929, 0.32898993] | 2024-02-29 21:39:52.500 | 9.65998 | 0.1283483 | 1.8436 | [1.0, 1.0, 1.0] | 41.61697 | 3.252804 | 1.849331 | 25.85039 | 24.83336 | 7.869494 | 99.33344
23 | [32.005348168196086, 31.996772606362985, 31.984663770327938, 31.97000739343745, 31.953696597200565] | [0.003769866555149658, 0.004178287345836704, 0.002872636287672616, 0.0027870355862838034, 0.002290321996006309] | [0.20587842788446564, 0.21101916841897794, 0.18850271504155502, 0.1965364265569023, 0.21153558188157806] | [0.010391126125014733, 0.014599869196408936, 0.008999201806661715, 0.008910100402785528, 0.008104255164796048] | [0.9999999983258687, 0.352146127759241, 0.6216728567516248, 0.5704084251880074, 0.32122748355091557] | [0.01810286704098214, 0.1836618709146685, 0.1372730123393288, 0.12846523940178367, 0.1004640617536173] | [0.0661668719856563, 0.07337412478456362, 0.08619425938511038, 0.10150608201923128, 0.12250988201095936] | [0.0026273797389868864, 0.0031788702968762544, 0.0028394818537008618, 0.003116780643737062, 0.002907496838050249] | [0.14502331666666665, 0.14497431666666666, 0.15454068333333335, 0.1638764, 0.18218426666666662] | [0.1540945, 0.148687, 0.162763, 0.17096650000000002, 0.186674] | [0.0016816343320753021, 0.008604777922892786, 0.004763525850977562, 0.003688971769720499, 0.0100025091260351] | [-0.1305108239553476, -0.5682939358377016, -0.3254598357904951, -0.25389542598705067, -0.6526167255901844] | [2.589429158503342, 9.503850881140963, 5.679079377403012, 4.500403503114358, 10.80850106153225] | 241.2225 | 18.23179 | 0.001793067 | 0.0001355214 | 0.403252 | [0.40319207, 0.40329731, 0.403446, 0.40362613, 0.40382679] | [0.0, 0.15271631, 0.30543262, 0.45814893, 0.61086524] | [0.0, 0.02314152, 0.09042398, 0.19561929, 0.32898993] | 2024-02-29 21:41:49.500 | 9.65998 | 0.1283483 | 1.8436 | [1.0, 1.0, 1.0] | 43.57946 | 3.155536 | 1.752063 | 24.78449 | 23.76746 | 7.455587 | 95.06984
24 | [31.97990597126836, 31.979351816744337, 31.966025581450904, 31.952674684578394, 31.93062035130047] | [0.003778570731794758, 0.00374035235991663, 0.002925240735466088, 0.0025820987751938814, 0.0025578164691889963] | [0.19155670152876336, 0.19218257689399554, 0.17232573756473313, 0.17814837417566065, 0.1923295042342379] | [0.013795785531519996, 0.013138084165483779, 0.011867896977872923, 0.008679461297923555, 0.00958318952176582] | [0.24679302827622523, 0.33763557467864136, 1.900574142510436e-11, 0.4418047578514174, 0.186405263896105] | [0.18416075136855545, 0.17952491949057103, 1.6629858426680204, 0.13165460165530513, 0.1251563043130899] | [0.0757365217740904, 0.07280449949192502, 0.09464551040769731, 0.1055970100343433, 0.1335751878305571] | [0.0032916195134813915, 0.0031019003820044674, 0.0036150677578681025, 0.0033291828267838115, 0.003932452873624909] | [0.14412541666666667, 0.1459994666666667, 0.15275396666666666, 0.16639509999999996, 0.18642084999999994] | [0.152779, 0.15451399999999998, 0.16165000000000002, 0.169876, 0.188124] | [0.005172506246873174, 0.006700042211703983, 0.007085397527153577, 0.003512006462456745, 0.009026776347126874] | [-0.3512728265017941, -0.4479819709947725, -0.4733363049846539, -0.24139325747167795, -0.5898210119693055] | [6.0755888726442375, 7.606750059369085, 8.029591467337227, 4.2846967044249755, 9.803188128737185] | 251.1525 | 9.55391 | 0.001868325 | 7.107161e-05 | 0.4034898 | [0.40350446, 0.40351127, 0.4036751, 0.40383937, 0.40411104] | [0.0, 0.15271631, 0.30543262, 0.45814893, 0.61086524] | [0.0, 0.02314152, 0.09042398, 0.19561929, 0.32898993] | 2024-02-29 21:43:45.500 | 9.65998 | 0.1283483 | 1.8436 | [1.0, 1.0, 1.0] | 45.50346 | 3.060176 | 1.656703 | 21.37356 | 20.35653 | 7.0498 | 81.42612
25 | [31.965806530801594, 31.954086124096282, 31.94547158137429, 31.930396161356455, 31.923246046084238] | [0.0038030174477455374, 0.0037150064757730116, 0.0029599082564686473, 0.002497645713498651, 0.0022645834425394093] | [0.21088495147448083, 0.19775563213949332, 0.1720300342090162, 0.16773035953693638, 0.17417502469770785] | [0.013611307397594022, 0.010418549138274167, 0.0111954628020241, 0.008811349273230325, 0.007319707296538781] | [0.2945498031251463, 0.937887281727442, 0.16396928017351847, 0.3254578951205047, 0.5384871094859248] | [0.16801252598897534, 0.16921879247233282, 0.16202029603857948, 0.13669490063330111, 0.11701194585820691] | [0.07733200473285473, 0.06798725992834664, 0.08690312072756212, 0.1035131573942627, 0.13080687467700458] | [0.003062725332997921, 0.0027622780108866075, 0.003315866955701456, 0.0033754490777546282, 0.003683600678269176] | [0.1459676, 0.14421961666666663, 0.1531246666666667, 0.16317156666666666, 0.18573741666666668] | [0.1523405, 0.153024, 0.160279, 0.170419, 0.1893285] | [0.007178858457536661, 0.002210827812575682, 0.00650101324573023, -0.0008034803191838645, 0.002014958739703289] | [-0.47922851038972697, -0.16316100653615415, -0.4338598094432892, 0.03282646618148428, -0.14387826455595587] | [8.115586637545219, 3.0914242383224795, 7.3660227656515325, -0.07106047140295041, 2.718427500217809] | 187.6706 | 32.61792 | 0.001396683 | 0.0002427492 | 0.4037775 | [0.40367779, 0.403822, 0.40392806, 0.4041138, 0.40420196] | [0.0, 0.15271631, 0.30543262, 0.45814893, 0.61086524] | [0.0, 0.02314152, 0.09042398, 0.19561929, 0.32898993] | 2024-02-29 21:45:41.500 | 9.65998 | 0.1283483 | 1.8436 | [1.0, 1.0, 1.0] | 47.4467 | 2.963907 | 1.560434 | 18.24137 | 17.22434 | 6.640145 | 68.89736
26 | [31.946216008799205, 31.940465088674443, 31.94116190630347, 31.92891000157785, 31.91224512052089] | [0.0030636127876224714, 0.002833706274785101, 0.002617024537941999, 0.0021045284290020796, 0.0022449866468992026] | [0.17055427202220863, 0.17088298500693622, 0.18970199099823892, 0.16902734618641668, 0.17674240564785548] | [0.012429037885590195, 0.009259945989015353, 0.009480974086461027, 0.007488674840287889, 0.007195409077776952] | [1.4991952124177033e-11, 0.510244512084178, 0.264263415361359, 0.3050453796721901, 0.5592688529267318] | [11.745246654349447, 0.14929470842606174, 0.12816919368152452, 0.1144696939495751, 0.11402886922955667] | [0.08584086243947997, 0.0843860723828802, 0.09857190643556879, 0.12163545191660852, 0.13426741775865314] | [0.0034691870944285955, 0.003033603275341792, 0.0029916722875264344, 0.0033211150684596524, 0.003690716133263682] | [0.14678845, 0.1457968333333333, 0.15214081666666665, 0.16342123333333333, 0.18324956666666667] | [0.1528295, 0.1528745, 0.159362, 0.169627, 0.1891785] | [0.010095689544824071, 0.006403537241522988, 0.0065730782611955665, 0.0054312542549762545, 0.001837809264619869] | [-0.6642162936291446, -0.42940642430634873, -0.4386146668272525, -0.3642727705716141, -0.13327522960152505] | [11.04675834265273, 7.3159152725492, 7.443725500373842, 6.247341051681057, 2.5586221438415353] | 165.2794 | 19.60717 | 0.001230778 | 0.0001460077 | 0.4039122 | [0.40391889, 0.40398972, 0.40398114, 0.40413212, 0.40433768] | [0.0, 0.15271631, 0.30543262, 0.45814893, 0.61086524] | [0.0, 0.02314152, 0.09042398, 0.19561929, 0.32898993] | 2024-02-29 21:47:38.500 | 9.65998 | 0.1283483 | 1.8436 | [1.0, 1.0, 1.0] | 49.38995 | 2.867637 | 1.464164 | 15.37603 | 14.359 | 6.230485 | 57.436
27 | [31.935409256354927, 31.93145094678218, 31.928143593509066, 31.915895843757355, 31.90216098277323] | [0.0033143673160547205, 0.003272963984423868, 0.002771655068597206, 0.0023933919472638133, 0.0024795570877443373] | [0.17468350354070727, 0.20671916816805358, 0.1739508766412594, 0.17285941186540477, 0.18314764239933323] | [0.013107351033902623, 0.012798319421599955, 0.010040411313049906, 0.008303004621208504, 0.008437309868385645] | [0.060594015993148564, 0.0873486110241577, 0.2635849216773438, 0.364973005844732, 0.41168138654936715] | [0.18218777600733227, 0.15196240752770854, 0.1474507557247221, 0.12641380714073813, 0.12318746562605107] | [0.09114669481646875, 0.07943468469718007, 0.0898001803498043, 0.11926367192595122, 0.13458668138533048] | [0.0038703346620246456, 0.002808120851730166, 0.0031474330675525415, 0.003606816769233053, 0.003969318560567615] | [0.14761934999999998, 0.14441615, 0.15312631666666668, 0.16833234999999996, 0.1869918] | [0.156474, 0.1533095, 0.161879, 0.1740135, 0.1900335] | [0.007435655668771559, 0.007392466907112516, 0.006055659062868361, 0.005055463696146794, 0.005103509377127725] | [-0.49587322946826434, -0.49232329297639005, -0.40618051001565536, -0.3410289142671845, -0.3412262178363361] | [8.386567279130533, 8.314317845544014, 6.9378572093762925, 5.8929502746103894, 5.869705926400989] | 166.3408 | 8.07865 | 0.001239089 | 6.01787e-05 | 0.4040506 | [0.40405202, 0.4041008, 0.40414157, 0.40429263, 0.40446216] | [0.0, 0.15271631, 0.30543262, 0.45814893, 0.61086524] | [0.0, 0.02314152, 0.09042398, 0.19561929, 0.32898993] | 2024-02-29 21:49:33.500 | 9.65998 | 0.1283483 | 1.8436 | [1.0, 1.0, 1.0] | 51.31395 | 2.772354 | 1.368881 | 12.74095 | 11.72392 | 5.825026 | 46.89568
28 | [31.925343450585473, 31.919063244351946, 31.915307005690067, 31.906002042854414, 31.896937073641812] | [0.0029068577546143112, 0.002925225167582308, 0.0028637286418713836, 0.0022852339104930466, 0.0018975555533712052] | [0.16945424846865853, 0.18447453245614365, 0.16523841872838352, 0.15301278690517495, 0.16071081397991005] | [0.010054148011410493, 0.009677846557326104, 0.011265842690184524, 0.00789661924388205, 0.0065574730794690506] | [0.3720423959373475, 0.48053499352440976, 0.07286501273360108, 0.37330548880688136, 0.3734812913666973] | [0.15642949490238556, 0.14345990918898563, 0.16578780401813487, 0.13574542188791383, 0.1074593495254397] | [0.08144537477583813, 0.08310739601244221, 0.10038661357607759, 0.1193048266585719, 0.1417646597369815] | [0.003050319986759553, 0.0028610552214667286, 0.0038893648857800584, 0.003888973979828269, 0.0036535622221288027] | [0.14734491666666666, 0.14755688333333336, 0.1524183666666667, 0.16758636666666668, 0.18597645000000004] | [0.1572785, 0.154972, 0.15693600000000002, 0.17444749999999998, 0.190034] | [0.005795385896119203, 0.008436604838117003, 0.009589668488712254, 0.0030470142011484814, 0.005128536085651235] | [-0.39105717970667564, -0.5580591274360046, -0.6304899615408381, -0.21241052010128647, -0.3419678557047865] | [6.713460824792876, 9.351114134942353, 10.492785756309987, 3.8351811517080687, 5.866727454120929] | 132.7308 | 9.931548 | 0.0009890291 | 7.400384e-05 | 0.4042078 | [0.4041761, 0.40425355, 0.40429989, 0.40441474, 0.40452668] | [0.0, 0.15271631, 0.30543262, 0.45814893, 0.61086524] | [0.0, 0.02314152, 0.09042398, 0.19561929, 0.32898993] | 2024-02-29 21:51:29.500 | 9.65998 | 0.1283483 | 1.8436 | [1.0, 1.0, 1.0] | 53.23795 | 2.676994 | 1.273521 | 10.2826 | 9.26557 | 5.419238 | 37.06228
29 | [31.90983349801151, 31.908064390148702, 31.906214689070246, 31.897292938536545, 31.894995703171247] | [0.002591260576435743, 0.002561225118405515, 0.00215675410865073, 0.0025786560487839815, 0.0017087270935145418] | [0.17369325948020764, 0.18588508667868986, 0.15940342460521228, 0.16891130788147968, 0.16333407854008675] | [0.009878672819233419, 0.007519511113675954, 0.008388787092932642, 0.009480105640638375, 0.006511667485188072] | [0.1456555226483338, 0.7968462091328776, 0.0990632467350821, 0.2293673869472012, 0.14631635444427527] | [0.14080928277882657, 0.12308896487537795, 0.12857847574901754, 0.14197655419466845, 0.09857487713324367] | [0.09381158475080653, 0.07973984291583469, 0.10650663395493232, 0.12432899663587538, 0.14523605693217667] | [0.0031084747782562793, 0.0023700610044604456, 0.0032137098593654745, 0.004186293471819937, 0.003374292778286585] | [0.1455082833333333, 0.1479170666666666, 0.15392066666666665, 0.16679711666666666, 0.18787576666666667] | [0.152729, 0.155065, 0.1594875, 0.1701335, 0.1924865] | [0.008809775705157508, 0.006388811168723421, 0.0075715899278078445, 0.008051909840297307, 0.0075984572395291616] | [-0.5818555466727272, -0.4272772363745248, -0.5024922403317068, -0.5299206649996907, -0.4989454421803698] | [9.728067520844526, 7.265421523259381, 8.466548444437842, 8.865100690150916, 8.36088937278798] | 75.61696 | 9.852499 | 0.0005637182 | 7.344958e-05 | 0.4043733 | [0.40436744, 0.40438928, 0.40441211, 0.40452229, 0.40455067] | [0.0, 0.15271631, 0.30543262, 0.45814893, 0.61086524] | [0.0, 0.02314152, 0.09042398, 0.19561929, 0.32898993] | 2024-02-29 21:53:25.500 | 9.65998 | 0.1283483 | 1.8436 | [1.0, 1.0, 1.0] | 55.18119692 | 2.580724 | 1.177251 | 8.068384 | 7.051354 | 5.009579 | 28.205416
30 | [31.90241054113711, 31.890308689329263, 31.89416268068767, 31.89041551656817, 31.89206748946589] | [0.002505690601225705, 0.003092138168342974, 0.0025275323384309576, 0.002079210375780307, 0.0022046189969786166] | [0.16767366370155434, 0.17693840706923236, 0.16114772289246715, 0.16132005285595952, 0.16468192416745664] | [0.006872764179332519, 0.010030048234565664, 0.006926275121475517, 0.007595433128512353, 0.007431670289414894] | [0.9985113926948063, 0.5287112320497315, 0.9999999965384206, 0.24358095299456156, 0.43309801524532765] | [0.13182726241041615, 0.15714328090066915, 0.13106952992374038, 0.11938639167098751, 0.12108318695913092] | [0.08244672632965311, 0.08384573630252312, 0.09462020458572185, 0.11976718154077304, 0.14195332613697187] | [0.0026656149044401185, 0.003174132155153526, 0.0032103245391616954, 0.003400262430763076, 0.004133888230822296] | [0.14799878333333333, 0.1481236333333333, 0.15587718333333334, 0.1652520333333333, 0.18540261666666666] | [0.15719149999999998, 0.15502, 0.163471, 0.17087449999999998, 0.186995] | [0.0021787854063015115, 0.005097946967881196, 0.0024099866664920827, 0.005334654259082547, 0.004040951242878105] | [-0.1598622462400778, -0.34568099111180656, -0.17367901083362483, -0.3571499868867359, -0.27125891553852427] | [3.022934987342692, 5.977368322715595, 3.2363109169398427, 6.120189316292218, 4.719029473144087] | 33.7117 | 27.9808 | 0.0002513749 | 0.0002086419 | 0.4045286 | [0.40445908, 0.40460858, 0.40456096, 0.40460726, 0.40458685] | [0.0, 0.15271631, 0.30543262, 0.45814893, 0.61086524] | [0.0, 0.02314152, 0.09042398, 0.19561929, 0.32898993] | 2024-02-29 21:55:21.500 | 9.65998 | 0.1283483 | 1.8436 | [1.0, 1.0, 1.0] | 57.1052003 | 2.485441 | 1.081968 | 6.027724 | 5.010694 | 4.604119 | 20.042776
31 | [31.874523767119598, 31.87877578597419, 31.87327928585538, 31.874632295099715, 31.88126751196975] | [0.002632516460987449, 0.0026330803310767328, 0.0027214514069404338, 0.0017860838220886124, 0.0019922673244686774] | [0.16002449322143852, 0.14974269044451338, 0.17105942644449357, 0.15804702320934272, 0.15507896344678063] | [0.008131560345482701, 0.010516465924620714, 0.011040902455376074, 0.006472258435366076, 0.006270005207346328] | [0.6531659132469464, 0.03713384253099322, 8.336703549716162e-11, 0.262202988989758, 0.6038386827713673] | [0.14637925082478595, 0.1690941540215602, 0.009836849340464873, 0.104326151736831, 0.11447247816311032] | [0.08614344662354645, 0.09419513052990514, 0.10682015165100278, 0.13016185694941762, 0.14295179929939206] | [0.0030581907519739823, 0.0037143868869407145, 0.0038237577264067834, 0.0032355188677722813, 0.003967282761098232] | [0.14670545000000004, 0.14582971666666664, 0.15440895000000002, 0.16904218333333335, 0.18646771666666667] | [0.1548555, 0.151497, 0.156897, 0.17430849999999998, 0.19264199999999998] | [0.004495674729156673, 0.007453037026495545, 0.01190658570165917, 0.007383179138153256, 0.0013394289836351598] | [-0.3063771121863205, -0.4939258595011183, -0.7767765221590635, -0.4868398712535145, -0.10100434412820859] | [5.335849906823068, 8.305741673329242, 12.800793517080665, 8.175135802155149, 2.0401650483596656] | -24.08608 | 19.98754 | -0.0001797535 | 0.0001491663 | 0.4048055 | [0.40480375, 0.40475116, 0.40481915, 0.40480241, 0.40472035] | [0.0, 0.15271631, 0.30543262, 0.45814893, 0.61086524] | [0.0, 0.02314152, 0.09042398, 0.19561929, 0.32898993] | 2024-02-29 21:59:15.500 | 9.65998 | 0.1283483 | 1.8436 | [1.0, 1.0, 1.0] | 60.26057 | 2.329137 | 0.925664 | 2.975487 | 1.958457 | 3.938996 | 7.833828
32 | [31.873975145785792, 31.875533913388594, 31.8782066641058, 31.883053561965657, 31.888404335588117] | [0.00269297262568865, 0.0025738910002717466, 0.002525939833778012, 0.0021955742907285975, 0.0017993989110855842] | [0.15840799425390029, 0.1553468215192244, 0.16414164614164495, 0.15717145608730188, 0.15674393945658038] | [0.00854647119987759, 0.009515164777887775, 0.00788651494982404, 0.007706414355682873, 0.006427117803499108] | [0.582412695993366, 0.21607298307774986, 0.6253420675819777, 0.33645114023656214, 0.29552162551758443] | [0.1517442023609235, 0.15404867505634023, 0.13720691899543155, 0.12760233830732642, 0.10543957018662416] | [0.093998166351279, 0.0916291064845185, 0.09853701774208856, 0.13045192893812319, 0.15546582163689182] | [0.0034541712956410644, 0.0033515896396936625, 0.0032744942972400535, 0.003986902544926571, 0.003915667116796834] | [0.14894711666666666, 0.1459096666666667, 0.1565788333333333, 0.1692385833333333, 0.18492231666666664] | [0.156829, 0.15381450000000002, 0.164176, 0.17524499999999998, 0.1917135] | [0.005323581522957789, 0.006582646451244259, 0.0050599692466227406, 0.006454234336097029, 0.0040462535656209195] | [-0.35932970764102545, -0.4399462609659901, -0.34322409738749393, -0.43128469101242406, -0.2724202141499674] | [6.183950437422191, 7.470039876571096, 5.946140973612443, 7.3479847029758805, 4.749981111721002] | -71.45111 | 1.598728 | -0.0005332459 | 1.193145e-05 | 0.4048061 | [0.40481054, 0.40479126, 0.4047582, 0.40469826, 0.40463212] | [0.0, 0.15271631, 0.30543262, 0.45814893, 0.61086524] | [0.0, 0.02314152, 0.09042398, 0.19561929, 0.32898993] | 2024-02-29 22:01:11.500 | 9.65998 | 0.1283483 | 1.8436 | [1.0, 1.0, 1.0] | 60.26057 | 2.329137 | 0.925664 | 2.975487 | 1.958457 | 3.938996 | 7.833828
33 | [31.87940667929248, 31.876659090513442, 31.873131817027396, 31.87426335568647, 31.884615266850577, 31.87774065245359, 31.875649787721642, 31.88391681115232, 31.878712781757702, 31.88838454304067, 31.888562753994307] | [0.0023999038076412856, 0.003031794616708292, 0.00237080225599799, 0.002961009379812559, 0.0027024512949401797, 0.0023222290695801544, 0.0018696144286752551, 0.0016611291044605035, 0.0018708220185074387, 0.0018608504107557192, 0.001591335258656115] | [0.1554030575782066, 0.18677659869448182, 0.1562917536372872, 0.15575164901640615, 0.1655023869845198, 0.15874177514295962, 0.15264498868505627, 0.13634921647517317, 0.14833399525393332, 0.14545533067636351, 0.15593081050719548] | [0.007742754828974965, 0.009278618792265436, 0.008064577410219612, 0.00881424078300761, 0.00828257590246927, 0.008165798253975318, 0.0060731706562715225, 0.005944102055385708, 0.006393685217091915, 0.006249477148531399, 0.0053782509134312805] | [0.5404822568606082, 0.6812609032821346, 0.41071144115862834, 0.7528306072741799, 0.6746319050170102, 0.3322396336638746, 0.5232319787193417, 0.2907232447396346, 0.39922857570667014, 0.44091810271312065, 0.42626325544513144] | [0.1381526463064169, 0.14518217810325884, 0.1373015380403602, 0.16860803303243935, 0.14535391309386808, 0.1337223614736364, 0.10965824403418772, 0.11169894875353974, 0.1141965812930226, 0.11525671701626178, 0.09222772847399086] | [0.09834909293801242, 0.08423999800654003, 0.09172529039680488, 0.08995137809160947, 0.09384603794455981, 0.10408514057073637, 0.11564034748825236, 0.1375502579749881, 0.13209430909257036, 0.14096753644060778, 0.1479979332706569] | [0.0032875309695027527, 0.0029513756107317386, 0.003030037375275668, 0.0036857868718169285, 0.003306128672153343, 0.00333229579105891, 0.0030677406022496276, 0.003677444965000467, 0.003630245190481182, 0.003920338281183983, 0.0032863286730917787] | [0.14714016666666663, 0.1467453833333333, 0.1453033333333333, 0.1486960166666667, 0.15038634999999995, 0.15384315000000004, 0.15932241666666672, 0.16417249999999997, 0.1698274, 0.17866595000000005, 0.18743231666666665] | [0.1541805, 0.1543975, 0.15099600000000002, 0.15716449999999998, 0.1594425, 0.16161, 0.16766150000000002, 0.1690795, 0.1774255, 0.184807, 0.1883895] | [0.0056572217823927275, 0.006071414912662588, 0.006996277709021105, 0.005422775116904296, 0.0041675257129891435, 0.006180675295503639, 0.005279584645967439, 0.003847368262074569, 0.002934734268394616, 0.005985078597693448, 0.005240854300600054] | [-0.3797237401508098, -0.4078427316860572, -0.46497798836851556, -0.36580958169793404, -0.28464317913668097, -0.41224516158605035, -0.35624135431966575, -0.26302083642365476, -0.2049021532535603, -0.3980076061038722, -0.3464488202480936] | [6.49310210597636, 6.967374084479644, 7.847855195695069, 6.289330958979305, 4.980672701978953, 7.004701457411494, 6.140694580402155, 4.6311232646316345, 3.711976399971932, 6.7746129413356, 5.897764262111959] | -62.27601 | 16.77716 | -0.0004646942 | 0.0001251886 | 0.4047933 | [0.40474336, 0.40477734, 0.40482097, 0.40480698, 0.40467896, 0.40476396, 0.40478983, 0.40468759, 0.40475194, 0.40463236, 0.40463016] | [0.0, 0.06108652, 0.12217305, 0.18325957, 0.2443461, 0.30543262, 0.36651914, 0.42760567, 0.48869219, 0.54977871, 0.61086524] | [0.0, 0.00372692, 0.01485214, 0.03320979, 0.0585262, 0.09042398, 0.12842759, 0.17197049, 0.22040355, 0.27300475, 0.32898993] | 2024-02-29 22:03:13.500 | 9.65998 | 0.1283483 | 1.8436 | [1.0, 1.0, 1.0] | 60.26057 | 2.329137 | 0.925664 | 2.975487 | 1.958457 | 3.938996 | 7.833828