## Sheet1
| peak_positions | std_peak_positions | fwhm | std_fwhm | nu | std_nu | max_intensity | std_max_intensity | median_background | mean_background | background_m | background_n | background_c | stress | stress_stdev | k | k_stdev | d | lattice_spacing | psi_values | sin2_psi | time | energy[KeV] | wave_length[nm] | x_ray_constant | hkl | duration | position | displacement | force | rel_force | elongation | stress_anton
0 | [31.881845004824385, 31.88103428371017, 31.887970699906067, 31.893628636304122, 31.891545611641256, 31.89371043171405, 31.89316447025414, 31.88500575292225, 31.896525631405446, 31.882621017942903, 31.9085906204743] | [0.0032692305051017336, 0.003677431293571007, 0.004369215911495071, 0.004919110135349543, 0.005833949758213515, 0.004489977122390261, 0.005833925823859662, 0.005027047432158567, 0.005629490992683371, 0.005051208160846509, 0.0073915011186037605] | [0.23150001956942323, 0.2319416011955211, 0.24225807018573442, 0.23970937192697095, 0.24891007776750795, 0.2619703881340254, 0.2698567123695095, 0.234047021155823, 0.2873660141138288, 0.23220403890070052, 0.307979457708476] | [0.013263871703047126, 0.014919970172979555, 0.01772688395989232, 0.0199578242627512, 0.023669934352149893, 0.018217256455028405, 0.023670410373074754, 0.0203957051772774, 0.022841760758872547, 0.020238059358579256, 0.026111588677534565] | [2.5133667924670533e-09, 8.106063043022971e-10, 1.1906577945808294e-09, 4.846013035297858e-10, 3.722853691989769e-10, 3.918453894691254e-10, 1.4866397002322174e-10, 3.19184678687634e-11, 3.400058012914542e-12, 0.030058430912946466, 0.33305559791461503] | [0.24205101601539855, 0.1035380511785956, 0.12142289694390415, 0.026578196149841922, 0.2000891841703199, 8.015327338845797, 0.3484537460302728, 0.015345292988845582, 0.03493903488932231, 0.21139106672016103, 0.22810811077170987] | [0.08469886834826967, 0.07576697531030097, 0.07703482042071919, 0.08126594307219648, 0.07790449292484203, 0.07507298102662707, 0.0670139886168406, 0.07786835860733587, 0.07201216820660705, 0.07349275291690005, 0.0626203297465906] | [0.002691333094426488, 0.002702932498981706, 0.0031261029201084824, 0.003752291912396301, 0.004108467905679072, 0.0028950700448995554, 0.0032596669602917303, 0.0037632355228403667, 0.0031741569453940786, 0.003587692779614593, 0.003297805039264597] | [0.16053119999999996, 0.1571908380952381, 0.16026777142857143, 0.15939118095238097, 0.1601037047619048, 0.16745598095238096, 0.17016256190476192, 0.17412172380952382, 0.18316703809523813, 0.1948412761904762, 0.2282480666666667] | [0.159338, 0.155627, 0.160855, 0.157661, 0.157353, 0.165249, 0.168047, 0.17026, 0.180391, 0.192905, 0.225267] | [0.010161272448606727, 0.010251602778054007, 0.01101320559105662, 0.00998651671268166, 0.009666896396469294, 0.009837671965809461, 0.00919502572539782, 0.008237586362432062, 0.0074808102891355775, 0.004763455397458695, 0.002551482371089299] | [-0.6611416093290198, -0.6667959874303192, -0.7156585976004763, -0.6494007383671206, -0.6303891095600304, -0.6421971152342175, -0.6012261606489756, -0.5390564686467503, -0.4907239112877096, -0.31456565439267997, -0.17252522463728578] | [10.899977250450856, 10.984864806716002, 11.770434917163255, 10.70211379561886, 10.422975308116929, 10.633503114455806, 9.984453445971173, 8.980589328289966, 8.219116964115267, 5.380093158127851, 3.1364867157455656] | -54.34371 | 32.71158 | -0.0004054744 | 0.0002440706 | 0.4046721 | [0.40471321, 0.40472323, 0.40463748, 0.40456756, 0.4045933, 0.40456655, 0.40457329, 0.40467413, 0.40453177, 0.40470361, 0.40438278] | [0.0, 0.06108652, 0.12217305, 0.18325957, 0.2443461, 0.30543262, 0.36651914, 0.42760567, 0.48869219, 0.54977871, 0.61086524] | [0.0, 0.00372692, 0.01485214, 0.03320979, 0.0585262, 0.09042398, 0.12842759, 0.17197049, 0.22040355, 0.27300475, 0.32898993] | 2024-02-29 22:12:51.500 | 9.65998 | 0.1283483 | 1.8436 | [1.0, 1.0, 1.0] | 0 | 0.194119 | 0 | 1.006032 | 0 | 0 | 0
1 | [31.890920866409108, 31.909132538197714, 31.913172585044293, 31.924151049925854, 31.932731999342256] | [0.003556651450884532, 0.004745103449547356, 0.004693536278066093, 0.004769714358996754, 0.006215044475455895] | [0.26278776544534166, 0.21734788430311092, 0.22876399355201982, 0.24662416188352054, 0.26005896055047906] | [0.01443049451169676, 0.019251409729846226, 0.019042485354695115, 0.019352003311045356, 0.025216498607690267] | [1.852249742473333e-09, 1.2135303706362066e-08, 1.8667840051556084e-09, 2.993118530802974e-10, 3.8054787099284226e-10] | [0.12879456930144267, 0.20540181118174605, 0.18866275006540992, 0.03630457816960542, 21.978499800916104] | [0.08388238932323677, 0.07563302284987872, 0.07395490051858955, 0.07711833252789124, 0.0660495498752458] | [0.002554422360174577, 0.0037152324364405297, 0.0034140174826160297, 0.003355835190648476, 0.0035516605774155354] | [0.15959822857142858, 0.15845360952380952, 0.1639220857142857, 0.17490083809523807, 0.22485220000000003] | [0.158679, 0.157025, 0.16079, 0.170997, 0.220544] | [0.011447543845249953, 0.009214107551703142, 0.008259632466875583, 0.008648609284048595, 0.0028820543420212527] | [-0.7437879527229506, -0.6003896615518458, -0.5391145348659944, -0.5660454315290554, -0.1948924859062251] | [12.224568673951872, 9.925270387445009, 8.94872534514403, 9.42344038327798, 3.510209750938057] | -203.5522 | 53.44899 | -0.001518341 | 0.000398688 | 0.4045169 | [0.40460102, 0.40437609, 0.40432623, 0.4041908, 0.40408501] | [0.0, 0.15271631, 0.30543262, 0.45814893, 0.61086524] | [0.0, 0.02314152, 0.09042398, 0.19561929, 0.32898993] | 2024-02-29 22:17:03.500 | 9.65998 | 0.1283483 | 1.8436 | [1.0, 1.0, 1.0] | 0.7118813 | 0.2293559 | 0.0352369 | 2.374105 | 1.368073 | 0.1545478 | 5.472292
2 | [31.920539299133317, 31.92995034711233, 31.940594318149284, 31.953234452044146, 31.969209717274985] | [0.003203503399484685, 0.004885004326565923, 0.0054730319720769395, 0.005280121377467694, 0.005752809760914853] | [0.19978660336795384, 0.23261808266410422, 0.2423647618000735, 0.2561989255533903, 0.2702080997417369] | [0.012997046911512655, 0.019483995425912937, 0.020079328665141734, 0.02142388010063789, 0.022283819924730813] | [1.9166288556249356e-09, 0.04098536432900379, 0.23762940059326243, 3.923449898302067e-10, 0.11131435323248229] | [0.17169945551421528, 0.20438168541522972, 0.21329387614774592, 0.5991653554555612, 0.20684563213952115] | [0.08001672809123006, 0.06894692420763504, 0.07049420120991479, 0.06871641660438743, 0.07098338149002403] | [0.0028868495594912545, 0.0032461932102192145, 0.003511510763199569, 0.003186480300526232, 0.0033685974488512705] | [0.16099485, 0.16037904999999997, 0.16828698333333333, 0.18079404999999996, 0.22781398333333336] | [0.163922, 0.1630115, 0.1692735, 0.185922, 0.22635349999999999] | [0.005606291796222108, 0.007935996808954588, 0.007517508562108045, 0.0052828715602542976, 0.003777085180827332] | [-0.37127432844124786, -0.5192699012703025, -0.4929324023469393, -0.3509290575459177, -0.2520016782422318] | [6.290640519085457, 8.638242338203643, 8.232833007903835, 5.991438464339763, 4.417296162005848] | -243.8769 | 23.93187 | -0.001817489 | 0.0001783518 | 0.4042035 | [0.40423534, 0.4041193, 0.40398813, 0.40383248, 0.40363594] | [0.0, 0.15271631, 0.30543262, 0.45814893, 0.61086524] | [0.0, 0.02314152, 0.09042398, 0.19561929, 0.32898993] | 2024-02-29 22:18:59.500 | 9.65998 | 0.1283483 | 1.8436 | [1.0, 1.0, 1.0] | 2.63588463 | 0.3247154 | 0.1305964 | 5.439041 | 4.433009 | 0.5727912 | 17.732036
3 | [31.953820405437177, 31.96211927294904, 31.9686521802895, 31.98237061948249, 31.993803702761813] | [0.003390310764839239, 0.0037131992977188556, 0.0046087790822711685, 0.004751842052402193, 0.006161281461534705] | [0.19816196473253234, 0.2147743763545482, 0.21067517223083598, 0.24437467274533398, 0.2596207311060186] | [0.013754897493069377, 0.014602962644089345, 0.01639941624008466, 0.019280188501784045, 0.02415075181877228] | [4.318792767854518e-09, 0.07412102964194567, 0.3080273250126081, 1.183679987359909e-09, 0.08331282429556475] | [0.11765198445676611, 0.16676904764734596, 0.20324161425859297, 0.9504045322809275, 0.23165043360005733] | [0.08010383337921922, 0.07429084983155487, 0.06563298780161508, 0.0728844778087081, 0.07054200622369211] | [0.003083571429348282, 0.0028712044867690834, 0.003150164202525188, 0.003188720215230913, 0.003740591975278526] | [0.16192763333333335, 0.16055655, 0.16987054999999998, 0.1806277166666667, 0.22285058333333332] | [0.166549, 0.1620695, 0.1732575, 0.18182700000000002, 0.224097] | [0.006414437668673, 0.0061631592909640555, 0.00201477609604717, 0.006626698172266501, 0.003914958567383896] | [-0.42469047801460097, -0.4064138076107952, -0.14370450208889937, -0.436883040531132, -0.260199290049442] | [7.1719023065408445, 6.844034223762601, 2.698226600175025, 7.3640359043960295, 4.533281988707726] | -200.9839 | 22.21274 | -0.001496309 | 0.0001653722 | 0.4037903 | [0.40382527, 0.40372315, 0.4036428, 0.40347418, 0.40333376] | [0.0, 0.15271631, 0.30543262, 0.45814893, 0.61086524] | [0.0, 0.02314152, 0.09042398, 0.19561929, 0.32898993] | 2024-02-29 22:20:55.500 | 9.65998 | 0.1283483 | 1.8436 | [1.0, 1.0, 1.0] | 4.579128 | 0.4209724 | 0.2268534 | 7.660865 | 6.654833 | 0.9949711 | 26.619332
4 | [31.983863183090556, 31.984940911096654, 31.992585480757697, 31.99735072654092, 32.017266224121286] | [0.004873178678019221, 0.0047337210687669416, 0.005415539617397724, 0.0060625779635464635, 0.004765248471472261] | [0.2398768611666493, 0.22947735717120832, 0.23709407652973113, 0.22320655135753942, 0.2619772620362337] | [0.019210281501060352, 0.018783401007851246, 0.01736058343035191, 0.022656920736299928, 0.01933638621441003] | [0.06926951167841927, 0.0535218819850492, 0.5742366661483763, 0.19454322927443868, 8.351125346806043e-11] | [0.19780320703242057, 0.20086851747025694, 0.21150213708487087, 0.25829532075698114, 0.15838751685720615] | [0.0712100623015548, 0.07299980043075482, 0.05948882157768698, 0.0685559239340261, 0.0700626338956758] | [0.003235784807313682, 0.003372792298863099, 0.0029480241822369252, 0.004121583858889431, 0.0028670053747168337] | [0.16127086666666665, 0.16073911666666668, 0.16798169999999998, 0.18104756666666663, 0.21824833333333332] | [0.16542, 0.164042, 0.171553, 0.185241, 0.219987] | [0.008444039986721559, 0.009860884047318445, 0.0019394785277736307, 0.002745022341345937, 0.005038986816466156] | [-0.5537930266331864, -0.6433698840038597, -0.13976301608685177, -0.18935762780202628, -0.33354698266387983] | [9.222390785283887, 10.636393627458869, 2.646414077132561, 3.4218379653550954, 5.722341764392691] | -164.3629 | 15.75379 | -0.001222549 | 0.0001171784 | 0.4034686 | [0.40345584, 0.4034426, 0.40334872, 0.40329022, 0.40304592] | [0.0, 0.15271631, 0.30543262, 0.45814893, 0.61086524] | [0.0, 0.02314152, 0.09042398, 0.19561929, 0.32898993] | 2024-02-29 22:22:51.500 | 9.65998 | 0.1283483 | 1.8436 | [1.0, 1.0, 1.0] | 6.503131 | 0.5162435 | 0.3221245 | 9.268433 | 8.262401 | 1.412827 | 33.049604
5 | [31.992578240868497, 32.0006378084646, 32.005978927291395, 32.008342748735515, 32.0090063449673] | [0.0042719672792919106, 0.004603272923793801, 0.0043421723105701, 0.005091744714814837, 0.006326096468459519] | [0.2313949656217933, 0.23128094888528716, 0.22938398917217784, 0.22538542565552566, 0.3205555389105845] | [0.015607256073352362, 0.01867700254255578, 0.017613448918375515, 0.02065904199071172, 0.021630781256104088] | [0.2483060613708074, 6.318734424581862e-11, 0.0005660956715635157, 2.2076784844671238e-12, 0.43583352831197103] | [0.17465459674890782, 0.3873665802767086, 0.18386885431308636, 0.004952333641183291, 0.1959756463759593] | [0.07510952549156835, 0.07380317566472261, 0.0698177015100625, 0.06746542699770663, 0.06259997275034035] | [0.0030569373433278406, 0.003304963232951619, 0.0029733881372340245, 0.003429296371246893, 0.0027087365159727153] | [0.16072081666666665, 0.15824488333333334, 0.16804848333333328, 0.18266715000000003, 0.21176973333333335] | [0.1622365, 0.161754, 0.16984349999999998, 0.185556, 0.2137655] | [0.00856009636090029, 0.00973415754753476, 0.010606429717187836, 0.004592310172369924, 0.0033639842790746384] | [-0.5601893173554912, -0.6348774828869698, -0.6906639126598955, -0.3075600425654973, -0.22529969588796217] | [9.307929366446995, 10.492178924198578, 11.393049865501332, 5.312402644150997, 3.9695622418602685] | -78.0871 | 32.86764 | -0.0005806665 | 0.0002444083 | 0.4032879 | [0.4033488, 0.40324987, 0.40318434, 0.40315534, 0.4031472] | [0.0, 0.15271631, 0.30543262, 0.45814893, 0.61086524] | [0.0, 0.02314152, 0.09042398, 0.19561929, 0.32898993] | 2024-02-29 22:24:47.500 | 9.65998 | 0.1283483 | 1.8436 | [1.0, 1.0, 1.0] | 8.446374835 | 0.6125004 | 0.4183814 | 10.6552 | 9.649168 | 1.835006 | 38.596672
6 | [32.00969399983106, 32.01872348564049, 32.01833044045683, 32.01574667609963, 32.01856750382647] | [0.0037938500671972327, 0.005256123425685381, 0.0054571828401936, 0.00590213323198218, 0.005889658773952916] | [0.20636604541991344, 0.2778614029021065, 0.27255464157825426, 0.292411453528334, 0.292021378815861] | [0.014486703197397031, 0.02051755072947309, 0.017264285914500632, 0.016493275856943906, 0.02331808531096824] | [0.14345387922455644, 0.09520298758934609, 0.6141371309693233, 0.9999999995928961, 0.06013035907470682] | [0.1754921307862149, 0.1874662912828222, 0.18677645438707757, 0.05032951135717711, 0.1995932362274818] | [0.07194710566296258, 0.06478641924891959, 0.0621255763491364, 0.053239279392729655, 0.0663747262577532] | [0.0029394029674726417, 0.002736547226332634, 0.0026985876337828267, 0.002344171843067341, 0.002997198106967835] | [0.15877251666666667, 0.15832563333333333, 0.16833530000000002, 0.18026858333333332, 0.21350005000000002] | [0.1657565, 0.1609255, 0.17374499999999998, 0.18355300000000002, 0.2153175] | [0.0052188897218845, 0.009138768093925059, 0.005339397210901816, 5.765854804509507e-05, 0.0035016979856075333] | [-0.34751336185406395, -0.5974928188115854, -0.35668747137383916, -0.018198907240488036, -0.23540121431739494] | [5.924799143110986, 9.905989323186436, 6.105354124285773, 0.6992052015126112, 4.153999603303777] | -31.36907 | 27.53231 | -0.0002331433 | 0.0002046274 | 0.403096 | [0.40313877, 0.40302805, 0.40303287, 0.40306454, 0.40302996] | [0.0, 0.15271631, 0.30543262, 0.45814893, 0.61086524] | [0.0, 0.02314152, 0.09042398, 0.19561929, 0.32898993] | 2024-02-29 22:26:43.500 | 9.65998 | 0.1283483 | 1.8436 | [1.0, 1.0, 1.0] | 10.37064 | 0.7078473 | 0.5137283 | 11.87661 | 10.870578 | 2.253194 | 43.482312
7 | [32.01954093243513, 32.022743042980515, 32.00273465237164, 32.02204888173474, 32.01228089094982] | [0.004915884915952827, 0.005047310749311797, 0.0055732741759555995, 0.005660011277415283, 0.005791273645419518] | [0.2757886744293978, 0.27103464478787864, 0.2643959601254975, 0.2940873734264231, 0.28242836841967] | [0.017733157979985575, 0.020481437130337243, 0.0173883317526664, 0.022970647582990396, 0.023500355746593617] | [0.28673624491340605, 2.9734104067813405e-10, 0.6563320771419019, 3.716280422283447e-08, 1.5725587498849336e-11] | [0.1727235132529457, 0.7838068392348886, 0.19788278449129368, 0.3204812684182857, 0.4133128329694485] | [0.06631340159604027, 0.06768240515686319, 0.06031046652618177, 0.06427822076065093, 0.07001861556976596] | [0.002603632300005694, 0.0028356088474914606, 0.002758211796655903, 0.0027827211151180676, 0.003230123784619669] | [0.16023360000000003, 0.15787271666666663, 0.16720745, 0.18119026666666668, 0.21131730000000004] | [0.164745, 0.160485, 0.17225249999999998, 0.1843725, 0.2121295] | [0.006050445419429869, 0.011642305934691167, 0.003371382507149717, 0.0064082654133792655, 0.005275829199609642] | [-0.401082825408353, -0.7564701592021119, -0.2311349063002867, -0.42430758965846893, -0.3489830957350399] | [6.787981240114219, 12.427036713936568, 4.102221933517334, 7.184856973176276, 5.967089535440092] | 26.1634 | 57.16253 | 0.0001943951 | 0.0004247199 | 0.4030349 | [0.40301803, 0.40297879, 0.40322414, 0.40298729, 0.40310704] | [0.0, 0.15271631, 0.30543262, 0.45814893, 0.61086524] | [0.0, 0.02314152, 0.09042398, 0.19561929, 0.32898993] | 2024-02-29 22:28:39.500 | 9.65998 | 0.1283483 | 1.8436 | [1.0, 1.0, 1.0] | 12.31388 | 0.8041043 | 0.6099853 | 13.08819 | 12.082158 | 2.675374 | 48.328632
8 | [32.00376642028514, 32.01142439933603, 32.010083425649704, 31.99276482573363, 32.011190150157276] | [0.00511122040744229, 0.0048676406980419674, 0.006456615533932711, 0.0073360732786305945, 0.005245329161385108] | [0.28981367988973616, 0.2515630547317913, 0.28511031594586855, 0.2972798161125936, 0.2549675749675411] | [0.01549264179728366, 0.017367159770352338, 0.021932235057895728, 0.027329890001417893, 0.019772928129956385] | [0.7538195436151041, 0.3085063876797749, 0.4459998889995682, 0.20994566102624307, 0.17704848893045605] | [0.1692216160494284, 0.1840531598295251, 0.2212810791258722, 0.24270242394674807, 0.1990851815467046] | [0.058160951845785513, 0.06378919151881002, 0.056218696775252264, 0.057891803323748325, 0.06355148631069052] | [0.00223015391640722, 0.00271213735325615, 0.0027864087213076197, 0.0031641437748482363, 0.0028997680809189678] | [0.15682866666666667, 0.1570495, 0.16823761666666667, 0.18316876666666668, 0.20610731666666668] | [0.15907949999999998, 0.159568, 0.173017, 0.19110300000000002, 0.208603] | [0.005067683819296929, 0.007319716409614816, 0.004969004372594822, 0.004387647158834036, -0.0010158585892645023] | [-0.33779618960845753, -0.48206721092952015, -0.33378062335551956, -0.2965281337685825, 0.051684900683319476] | [5.7669119541078855, 8.07533530803515, 5.749367885805502, 5.168930099895218, -0.41129216062749346] | -4.025374 | 44.61133 | -2.992305e-05 | 0.0003316231 | 0.4031734 | [0.40321148, 0.40311754, 0.40313399, 0.40334651, 0.40312042] | [0.0, 0.15271631, 0.30543262, 0.45814893, 0.61086524] | [0.0, 0.02314152, 0.09042398, 0.19561929, 0.32898993] | 2024-02-29 22:30:35.500 | 9.65998 | 0.1283483 | 1.8436 | [1.0, 1.0, 1.0] | 14.23789 | 0.8993753 | 0.7052563 | 14.19886 | 13.192828 | 3.093229 | 52.771312
9 | [31.99499563044781, 31.99686265933755, 31.99714076601373, 32.001532463685024, 32.00394840506776] | [0.0055070367069112395, 0.0053621672339272015, 0.005366049172641956, 0.006450735104711266, 0.005938272646403223] | [0.28456961041078155, 0.2744116177728684, 0.26882541397056525, 0.29834930808901694, 0.3018421536600151] | [0.01748460283666348, 0.02091993767158455, 0.021380411358210366, 0.021055952172108778, 0.024098826517167406] | [0.6163285787364643, 0.0955763858522225, 0.04473007326886003, 0.5525723786580804, 1.2980234942450153e-08] | [0.18425605414240828, 0.19233541152399553, 0.1981045920255765, 0.21062760454828017, 82.59293122271445] | [0.06021947843737241, 0.061264749672595764, 0.057887203066155024, 0.05772657296393091, 0.0694916489202031] | [0.002533682298319239, 0.0026725320053814883, 0.0025901609231052457, 0.0027229652564266103, 0.003075691618730033] | [0.15664936666666665, 0.15797503333333332, 0.16582653333333333, 0.17961121666666666, 0.20279948333333334] | [0.161635, 0.162991, 0.17050949999999998, 0.185129, 0.204503] | [0.00540121369990401, 0.00745780939382817, 0.0055193755459660605, 0.003608224161808867, 0.0062668674333144925] | [-0.3601204738630274, -0.4909797759621666, -0.3680172909980972, -0.24571286112733517, -0.4122520132185655] | [6.138878263703358, 8.219885587738302, 6.279136447260992, 4.338207396975507, 6.967392037288015] | -43.86906 | 5.252361 | -0.0003261924 | 3.905441e-05 | 0.4033134 | [0.40331913, 0.40329621, 0.40329279, 0.40323889, 0.40320925] | [0.0, 0.15271631, 0.30543262, 0.45814893, 0.61086524] | [0.0, 0.02314152, 0.09042398, 0.19561929, 0.32898993] | 2024-02-29 22:32:30.500 | 9.65998 | 0.1283483 | 1.8436 | [1.0, 1.0, 1.0] | 16.16189 | 0.9947222 | 0.8006032 | 15.32499 | 14.318958 | 3.511418 | 57.275832
10 | [31.999672298808424, 31.992227214592834, 31.995893138731567, 31.996784619322522, 32.00996468410089] | [0.00493720190946913, 0.005132015493484176, 0.005818860478386716, 0.005194570524307085, 0.005868187006324982] | [0.27861400768297373, 0.25593889426175664, 0.2463900974796005, 0.2997601231570832, 0.31106068499957074] | [0.018135168641290965, 0.01986487711217343, 0.01928398542972793, 0.017925209201423657, 0.01774458536441236] | [0.2417974718926924, 0.11332391104059558, 0.4911499438567806, 0.4080823083348228, 0.7727134961998514] | [0.1719645933797429, 0.19515166517499502, 0.22095295613110602, 0.1708975827966809, 0.18398391681663528] | [0.06164958745128257, 0.06013551386029614, 0.05403056657237193, 0.0631045408681763, 0.05932383186201218] | [0.0024130461532306385, 0.002687445047390048, 0.0027776011202185437, 0.0023984021793310387, 0.0024380329256285197] | [0.1562610333333333, 0.15854071666666666, 0.16493095, 0.17985358333333332, 0.20576255000000004] | [0.160225, 0.163825, 0.1689095, 0.183835, 0.20771250000000002] | [0.00750871433462063, 0.00808294620910532, 0.0026815545070339765, 0.005511262762532587, -0.0005293231700567536] | [-0.496218937270028, -0.5305683566997867, -0.1874895926374002, -0.36779674474617546, 0.018659916768141865] | [8.332935286944075, 8.84664723920191, 3.4098581205510277, 6.293921925732505, 0.1460660027627962] | -56.82175 | 32.05286 | -0.0004224432 | 0.000238298 | 0.4033252 | [0.40326172, 0.40335311, 0.40330811, 0.40329716, 0.40313545] | [0.0, 0.15271631, 0.30543262, 0.45814893, 0.61086524] | [0.0, 0.02314152, 0.09042398, 0.19561929, 0.32898993] | 2024-02-29 22:34:27.500 | 9.65998 | 0.1283483 | 1.8436 | [1.0, 1.0, 1.0] | 18.10519849 | 1.090979 | 0.89686 | 16.38041 | 15.374378 | 3.933596 | 61.497512
11 | [31.99252845324177, 31.978004642979347, 31.98184787762646, 31.984542778981165, 32.00164624909477] | [0.005846198703022044, 0.005435955102315224, 0.006234727659779865, 0.0068255289158673516, 0.007389257490379441] | [0.2675073171487803, 0.27424734479558244, 0.3120791393368991, 0.2896844802079752, 0.3241718853883564] | [0.02067131601040391, 0.021592749659204432, 0.019823446321484965, 0.027696925353576294, 0.029199305792584382] | [0.33193149718933557, 0.05214516655613366, 0.6244982543915751, 1.425834655899294e-08, 0.067372879215984] | [0.20845363440528739, 0.1961001714653938, 0.19410504511151835, 0.1814943337155562, 0.23103403550303034] | [0.06600685148068752, 0.06465749112896146, 0.05396761865203392, 0.06484056102600477, 0.06784515338743002] | [0.003166101426167716, 0.002871372989390405, 0.0023488537411202708, 0.003437257548374911, 0.003462045767905625] | [0.15579304999999996, 0.15855848333333336, 0.16559161666666666, 0.17716341666666666, 0.20146623333333336] | [0.1611195, 0.16288049999999998, 0.174207, 0.179265, 0.2023475] | [0.007607548411144536, 0.009590069533571985, 0.0045764319879713754, 0.0073411926579937635, 0.008160611575790235] | [-0.501736458116573, -0.6289111630601001, -0.3091156701472599, -0.48466056993606876, -0.5318318490125418] | [8.408008741039176, 10.44809953147748, 5.3604613644617425, 8.156777640093516, 8.852027671678625] | -65.16474 | 56.41314 | -0.0004845748 | 0.0004194966 | 0.4034732 | [0.40334942, 0.40352783, 0.4034806, 0.40344749, 0.4032375] | [0.0, 0.15271631, 0.30543262, 0.45814893, 0.61086524] | [0.0, 0.02314152, 0.09042398, 0.19561929, 0.32898993] | 2024-02-29 22:36:23.500 | 9.65998 | 0.1283483 | 1.8436 | [1.0, 1.0, 1.0] | 20.04844 | 1.187236 | 0.993117 | 17.42125 | 16.415218 | 4.355776 | 65.660872
12 | [31.987901469256702, 31.98425713018567, 31.98174284057611, 31.98495675831773, 31.990498817660903] | [0.006226176816984576, 0.006382579627759773, 0.006584836019323505, 0.00675100841945128, 0.006994263215050637] | [0.288367846046818, 0.2994688719794303, 0.26617674354346343, 0.3121428978515679, 0.31309945304197395] | [0.02464486390031871, 0.019304559704924174, 0.026718754408938342, 0.019456013648862198, 0.028350029108363383] | [0.061214873182536766, 0.761981521582269, 1.3310784696685118e-09, 0.931567556650529, 0.0030547360042630367] | [0.21482656553683963, 0.20500616804125696, 0.03904949082125067, 0.21383945103386653, 0.22432848881124748] | [0.06043667181175638, 0.050279618013949534, 0.057251290152623424, 0.05308547413806197, 0.0652095020888721] | [0.0029215444728602114, 0.002330608088849554, 0.003186626566241986, 0.0025108322873782273, 0.00327627625094854] | [0.15498521666666668, 0.15657056666666666, 0.16099701666666666, 0.17832616666666665, 0.19952513333333333] | [0.156843, 0.160935, 0.16537000000000002, 0.1841215, 0.2008685] | [0.009245689479889822, 0.004789444673670062, 0.0037928112705992605, 0.0024642751523988276, 0.006325940721361508] | [-0.6051198071759963, -0.3222719778569494, -0.25852456959768016, -0.1724245052829257, -0.41555243645085965] | [10.03683307703915, 5.554266747711116, 4.540718777871568, 3.164331972393935, 7.009342162011471] | -18.74011 | 21.16079 | -0.0001393739 | 0.000157377 | 0.4034485 | [0.40340624, 0.403451, 0.40348189, 0.40344241, 0.40337434] | [0.0, 0.15271631, 0.30543262, 0.45814893, 0.61086524] | [0.0, 0.02314152, 0.09042398, 0.19561929, 0.32898993] | 2024-02-29 22:38:19.500 | 9.65998 | 0.1283483 | 1.8436 | [1.0, 1.0, 1.0] | 21.97245 | 1.282596 | 1.088477 | 18.42788 | 17.421848 | 4.774022 | 69.687392
13 | [31.975531942512426, 31.97844646385025, 31.987576059422572, 31.987817302683347, 32.00182322969555] | [0.005747266039765961, 0.0059358423575498545, 0.006506112837868657, 0.005934559806425485, 0.0052327561372521566] | [0.24437239365756414, 0.29399398017636647, 0.28248681174800705, 0.29934318123620907, 0.24826425711307465] | [0.018996875299731326, 0.018490809448607978, 0.02446075787123091, 0.02316131257953005, 0.020817187286430845] | [0.4939620807800707, 0.6715266483400221, 0.1840426698773962, 0.09544508114940481, 0.04737082902123063] | [0.21816454521154194, 0.1927465104852168, 0.22349708141234528, 0.1961714108279878, 0.20579462213518865] | [0.061788788999270094, 0.054277232006300746, 0.05887396878837281, 0.06679525718100265, 0.06836864231053674] | [0.0031604422063204653, 0.002381850748584208, 0.0030063745988390895, 0.0029568913348605418, 0.003229118527295466] | [0.15680945000000002, 0.15549998333333329, 0.16042364999999997, 0.1772630666666667, 0.20100076666666664] | [0.1603835, 0.1611105, 0.1646975, 0.182084, 0.20258199999999998] | [0.005180132795246485, 0.0017963110142911031, 0.0062351325296869506, 0.0074985693620556884, 0.0012519344015617887] | [-0.34739988131803845, -0.13303444235010214, -0.41299472589329594, -0.4947215838550205, -0.09402655008046931] | [5.958083868897113, 2.5648392503355693, 6.980734417627417, 8.317520377814025, 1.922471313153045] | -122.1507 | 17.25759 | -0.0009088013 | 0.0001283965 | 0.403544 | [0.40355822, 0.4035224, 0.40341023, 0.40340727, 0.40323532] | [0.0, 0.15271631, 0.30543262, 0.45814893, 0.61086524] | [0.0, 0.02314152, 0.09042398, 0.19561929, 0.32898993] | 2024-02-29 22:40:15.500 | 9.65998 | 0.1283483 | 1.8436 | [1.0, 1.0, 1.0] | 23.91621 | 1.378853 | 1.184734 | 19.40851 | 18.402478 | 5.196202 | 73.609912
14 | [31.964444619641817, 31.982879354567075, 31.96614462607873, 31.99317092179961, 31.99486097589538] | [0.005598952878540463, 0.006644841811552044, 0.006462298598758324, 0.006292350678676977, 0.0047376340420344125] | [0.2670705840679788, 0.2529562943804433, 0.2967165295141141, 0.29443630917762276, 0.24198427120041033] | [0.02224833828118745, 0.026961764094956087, 0.01984349906710012, 0.024054273474119595, 0.018712885004914172] | [0.05077315002056121, 2.7397445923060815e-08, 0.7160217121281894, 0.14568269232172343, 0.06477451501544801] | [0.2063217459515416, 0.5289896323245769, 0.2089418506172701, 0.21032067292514614, 0.19097961626536916] | [0.06322613961211143, 0.052797889372772966, 0.04931496946835945, 0.06153759134133385, 0.0749628484719711] | [0.0029697130547276405, 0.0031205603374549777, 0.002335198800020949, 0.002925120772933926, 0.0032842509725815694] | [0.15613065, 0.1535621166666667, 0.16320783333333333, 0.17532689999999998, 0.19825615] | [0.159733, 0.16089799999999999, 0.168046, 0.179334, 0.200263] | [0.008369969394483704, 0.002785936229503181, 0.0010488525201188376, 0.0031607688025175056, 0.0047784994053533415] | [-0.549083832269733, -0.19618651328408643, -0.08499632251619446, -0.21757256439781272, -0.3183672552428499] | [9.142470318681806, 3.569429817661786, 1.8011999461174455, 3.892613028669711, 5.483686157502417] | -136.87 | 52.8965 | -0.001018657 | 0.0003936828 | 0.4036372 | [0.40369455, 0.40346793, 0.40367364, 0.40334153, 0.40332078] | [0.0, 0.15271631, 0.30543262, 0.45814893, 0.61086524] | [0.0, 0.02314152, 0.09042398, 0.19561929, 0.32898993] | 2024-02-29 22:42:12.500 | 9.65998 | 0.1283483 | 1.8436 | [1.0, 1.0, 1.0] | 25.85945211 | 1.47511 | 1.280991 | 20.34345 | 19.337418 | 5.618382 | 77.349672
15 | [31.9717881869422, 31.96755617292261, 31.979642134024616, 31.97777957328225, 31.987428630780983] | [0.006578602929427965, 0.005606774044064261, 0.006640599915331805, 0.005490359777840419, 0.005505847654215037] | [0.2643604397843138, 0.305122572002986, 0.2811656054017453, 0.25369665964531163, 0.2977849055008994] | [0.02669348790509075, 0.019162292002781547, 0.023179628045457645, 0.021564477293279094, 0.022344417484539122] | [3.967602357768385e-10, 0.4250577663461983, 0.36344647137676545, 0.0780604925605527, 8.70448838730109e-07] | [0.7457351949837565, 0.17766189558134152, 0.22452939377032766, 0.21083255397981102, 0.5877561724207244] | [0.06435025156746366, 0.058119837842819155, 0.054114523841716444, 0.05795178498863662, 0.06940616898156904] | [0.003602928129810709, 0.002337024564811673, 0.002800171928984083, 0.0028031032407471886, 0.0028869689309738125] | [0.15205435000000003, 0.15431818333333333, 0.16324890000000003, 0.17660703333333333, 0.2004389666666667] | [0.156912, 0.16098099999999999, 0.1682205, 0.184009, 0.203853] | [0.009947347716150703, 0.00860158041481829, 0.003235576404017312, 0.004365285983994159, 0.007058612899346704] | [-0.6517332394428736, -0.5654526182024407, -0.22549436767936445, -0.29438851995663967, -0.4649209918826678] | [10.805693690233792, 9.426494964319229, 4.05670358262354, 5.117436691933985, 7.837475558508195] | -85.73591 | 22.48714 | -0.0006379479 | 0.0001673234 | 0.4036287 | [0.40360424, 0.40365628, 0.4035077, 0.40353059, 0.40341204] | [0.0, 0.15271631, 0.30543262, 0.45814893, 0.61086524] | [0.0, 0.02314152, 0.09042398, 0.19561929, 0.32898993] | 2024-02-29 22:44:08.500 | 9.65998 | 0.1283483 | 1.8436 | [1.0, 1.0, 1.0] | 27.78346 | 1.570381 | 1.376262 | 21.27416 | 20.268128 | 6.036237 | 81.072512
16 | [31.95700293186711, 31.963543518371655, 31.97631106890551, 31.984910857683975, 31.99250341052009] | [0.006759077540867337, 0.005597282346890148, 0.0066339027277294805, 0.006775650115560161, 0.0064691321078646944] | [0.29299080512791753, 0.2609645275996282, 0.3246984738849965, 0.28875825263559407, 0.32635136630219264] | [0.023078680305419576, 0.01751537266580009, 0.026220955835951982, 0.023671889414491977, 0.023054411804633287] | [0.4226454561848006, 0.6420175740022585, 0.06743984872144082, 0.36300185951954095, 0.32745183197643957] | [0.22059595872441543, 0.1992516650216775, 0.2088537304606496, 0.2242120245778281, 0.1975249686686944] | [0.054346088350357924, 0.052782740466420064, 0.054026378092949745, 0.06145970699349612, 0.06520627808694668] | [0.002741054199795107, 0.002454173716030447, 0.00247098008504799, 0.0031607529658049427, 0.0028468729405968776] | [0.15373230000000004, 0.1573493333333333, 0.1628472333333333, 0.17775855, 0.19643083333333333] | [0.159201, 0.162326, 0.16725600000000002, 0.18020550000000002, 0.19975749999999998] | [0.007417427356288333, 0.00350421467772715, 0.008442174566439165, 0.00607577642899895, 0.00387885349503054] | [-0.4898675675914481, -0.24293545285235507, -0.5546966450901311, -0.4022289525909757, -0.2620340744587757] | [8.220917766447393, 4.33264099524387, 9.253597074529429, 6.817086855636674, 4.600607300199896] | -170.1141 | 28.07281 | -0.001266363 | 0.0002089796 | 0.403729 | [0.4037861, 0.40370563, 0.40354864, 0.40344297, 0.40334972] | [0.0, 0.15271631, 0.30543262, 0.45814893, 0.61086524] | [0.0, 0.02314152, 0.09042398, 0.19561929, 0.32898993] | 2024-02-29 22:46:04.500 | 9.65998 | 0.1283483 | 1.8436 | [1.0, 1.0, 1.0] | 29.7267 | 1.666713 | 1.472594 | 22.12536 | 21.119328 | 6.458746 | 84.477312
17 | [31.965972820015892, 31.95803049110506, 31.96861066115483, 31.986628198108534, 31.99408294091157] | [0.006668253639460573, 0.005706166655726667, 0.0055238218566896775, 0.005572146846083676, 0.005808765494491703] | [0.2884233914702192, 0.27698245180447434, 0.32217263902643767, 0.2812625748319826, 0.2951483494698284] | [0.02464654103276111, 0.020395104744928658, 0.02023603528403268, 0.02261037581453953, 0.02097867251896013] | [0.22624504452673022, 0.30556174178428386, 0.255813294128052, 9.035261427925434e-10, 0.28574436268467934] | [0.22445366719039359, 0.19692305973357166, 0.1707520625048584, 0.06374319020877715, 0.1919543926744689] | [0.057339195166522305, 0.05478937624132829, 0.05416782724637992, 0.061316861341207396, 0.06293000190500808] | [0.0029308715885108644, 0.0024814194283150396, 0.0020528405643433947, 0.0027330948256002814, 0.002729360441373827] | [0.15262788333333335, 0.15177396666666665, 0.16028228333333333, 0.17235223333333333, 0.19522761666666666] | [0.159116, 0.158256, 0.1632175, 0.1777605, 0.1990915] | [0.006822822680215556, 0.007397681405790515, 0.005718148383261072, 0.004929907759377137, 0.0030346415043298754] | [-0.45339901112639064, -0.48917842565199243, -0.3818967526710309, -0.3302978915776627, -0.20723636989809624] | [7.661743739854924, 8.216941347941663, 6.513544159271915, 5.6839677340426995, 3.711502412115532] | -179.483 | 32.53434 | -0.001335742 | 0.0002421259 | 0.4037425 | [0.40367575, 0.40377346, 0.40364331, 0.40342187, 0.40333033] | [0.0, 0.15271631, 0.30543262, 0.45814893, 0.61086524] | [0.0, 0.02314152, 0.09042398, 0.19561929, 0.32898993] | 2024-02-29 22:48:01.500 | 9.65998 | 0.1283483 | 1.8436 | [1.0, 1.0, 1.0] | 31.66994 | 1.76297 | 1.568851 | 23.01651 | 22.010478 | 6.880925 | 88.041912
18 | [31.954403311642693, 31.959567817423878, 31.9693847676535, 31.977008779569665, 31.990788881140045] | [0.0047478996506279, 0.006753662902805306, 0.006161604217741632, 0.0054956987263140005, 0.007049877924260114] | [0.28406640972983155, 0.31105569885411777, 0.29627950914732337, 0.29702014243323993, 0.29094184368770204] | [0.014675943525155171, 0.022558416686612955, 0.019585450553777542, 0.01891108684256382, 0.019715039519210657] | [0.6846959235039622, 0.4860366988718451, 0.6118288218609762, 0.40407768342249223, 0.999999998365156] | [0.15739633696308955, 0.20993384623324354, 0.19761963573351476, 0.17762038477242928, 0.38625860256774197] | [0.06028921925384112, 0.056017686838192526, 0.05657839120052932, 0.05748514635147872, 0.05174210321464945] | [0.0021866275927101566, 0.002655995780430502, 0.0025577177488338636, 0.0023279329479389105, 0.0027359323502143948] | [0.15217665, 0.15419175000000002, 0.15928908333333336, 0.1740167333333333, 0.1935861666666667] | [0.15785549999999998, 0.16103, 0.1662965, 0.1785605, 0.198787] | [0.0056807537950601585, 0.00625062726016493, 0.0035950708044510528, 0.0031480268666717512, -0.002104231090637346] | [-0.3813838581884632, -0.416832903552074, -0.246488035856144, -0.21819132383003034, 0.12022619492973359] | [6.527085943904633, 7.079694892052525, 4.356321180624892, 3.9236787044462362, -1.5016510344122278] | -178.5897 | 15.23111 | -0.001329563 | 0.0001133924 | 0.4037961 | [0.40381809, 0.40375454, 0.40363379, 0.40354007, 0.40337078] | [0.0, 0.15271631, 0.30543262, 0.45814893, 0.61086524] | [0.0, 0.02314152, 0.09042398, 0.19561929, 0.32898993] | 2024-02-29 22:49:57.500 | 9.65998 | 0.1283483 | 1.8436 | [1.0, 1.0, 1.0] | 33.61319 | 1.859227 | 1.665108 | 23.84373 | 22.837698 | 7.303105 | 91.350792
19 | [31.952922173681767, 31.949987052213537, 31.965377720933468, 31.965980317041335, 31.984439258111998] | [0.0059902998627149205, 0.005614414625524961, 0.0061900374301878764, 0.0070356110556467006, 0.005692816228129125] | [0.28402857456723374, 0.2725418552779748, 0.26277756388998563, 0.29697800192828816, 0.3256646057944579] | [0.018659963558493548, 0.022781292665126924, 0.019127823080323784, 0.026344864027250607, 0.018572259863179695] | [0.6627254393258423, 4.39018211784159e-08, 0.680004104388862, 0.19676044466137926, 0.5571596046236733] | [0.19857534962443318, 0.1336931904581464, 0.21990655512160945, 0.23275219681026052, 0.1711801395413552] | [0.05432111821269503, 0.057492582870552145, 0.05459580768933048, 0.061375427223299805, 0.059838073137948644] | [0.0024863443536670467, 0.0026646925853580396, 0.0027881607519846755, 0.003222686469276273, 0.002283144266067361] | [0.14973061666666668, 0.15176805, 0.15995111666666667, 0.1745973166666667, 0.19303755] | [0.1551985, 0.1562595, 0.167962, 0.1775175, 0.1969535] | [0.005460082084420564, 0.009098599122560011, 0.0017334896927834985, 0.008332927387323852, 0.003776656048359996] | [-0.36690937971079934, -0.5973273924614783, -0.12960793042136573, -0.5451103760156942, -0.2569759587554312] | [6.287779505245748, 9.934450897159127, 2.5234245599696954, 9.0719713545928, 4.539937393609252] | -162.2197 | 26.00465 | -0.001207746 | 0.0001936079 | 0.4038561 | [0.40383633, 0.40387246, 0.40368307, 0.40367566, 0.40344876] | [0.0, 0.15271631, 0.30543262, 0.45814893, 0.61086524] | [0.0, 0.02314152, 0.09042398, 0.19561929, 0.32898993] | 2024-02-29 22:51:54.500 | 9.65998 | 0.1283483 | 1.8436 | [1.0, 1.0, 1.0] | 35.55643 | 1.955484 | 1.761365 | 24.66315 | 23.657118 | 7.725285 | 94.628472
20 | [31.941274147794363, 31.94604264752159, 31.94689192840895, 31.98035047933568, 31.98168250855334] | [0.00603798053886577, 0.004082562885621872, 0.005251816233522333, 0.006687461532989142, 0.006495388768440235] | [0.30369272178233486, 0.2601273456371145, 0.2742795852063591, 0.28649630657686287, 0.28249315401194597] | [0.019931886255060812, 0.016565039216966622, 0.01999168296030693, 0.021224280415832054, 0.019906023401711794] | [0.5122368279253315, 1.0436096431476471e-14, 0.15450957440487678, 0.6194152163435471, 0.7164370309736858] | [0.1901929623635383, 0.003933255451535573, 0.1867555164550925, 0.22296401937497648, 0.21890610298645558] | [0.05209921809836615, 0.06139651681127356, 0.05567507711420561, 0.0556817858562797, 0.05942531900282666] | [0.002257931590706832, 0.0021680070874960573, 0.0023688896501335333, 0.002826729019630386, 0.0029681494475255516] | [0.14941093333333336, 0.15229996666666665, 0.1604841166666666, 0.1734768166666667, 0.19317581666666667] | [0.157879, 0.1584485, 0.162873, 0.179799, 0.1965975] | [0.005732147026206049, 0.009534616822895811, 0.006043456827641929, -2.922998975599861e-05, -0.002290529384412484] | [-0.3834973502884255, -0.6264023696813411, -0.40196739566029677, -0.015633262727718797, 0.12825355287892262] | [6.539693229014564, 10.418028046509392, 6.822433971626008, 0.6970811510034505, -1.5699625612162147] | -223.0585 | 49.88818 | -0.001661289 | 0.0003715557 | 0.4039762 | [0.40397976, 0.40392103, 0.40391057, 0.403499, 0.40348263] | [0.0, 0.15271631, 0.30543262, 0.45814893, 0.61086524] | [0.0, 0.02314152, 0.09042398, 0.19561929, 0.32898993] | 2024-02-29 22:53:50.500 | 9.65998 | 0.1283483 | 1.8436 | [1.0, 1.0, 1.0] | 37.48355 | 2.018539 | 1.82442 | 25.12659 | 24.120558 | 8.001842 | 96.482232
21 | [31.95481186096871, 31.939670642026904, 31.950348954475256, 31.978061139873674, 31.98334075518777] | [0.005829992538483615, 0.006327417043089975, 0.005369640176844061, 0.00614149972344787, 0.006473397712577621] | [0.26364212069488624, 0.2883921497690398, 0.3114355974681995, 0.2922025125637777, 0.28748346735663843] | [0.01973092931082072, 0.018643434744075458, 0.02073186617834283, 0.024243143120195435, 0.021772101530653426] | [0.4373628120120254, 0.8251270431770409, 0.12215456304623445, 0.06711258925053132, 0.45997900957527343] | [0.20741184082800693, 0.20707981129001876, 0.17072187086376575, 0.20756170009975497, 0.21430415461471417] | [0.05416342089789983, 0.04800073204175792, 0.05817064757179202, 0.06328858493313927, 0.06821092046514443] | [0.0026127371677121683, 0.0022861267723064383, 0.002235159121333531, 0.002976254347475661, 0.003351805897514117] | [0.14833893333333334, 0.15103246666666667, 0.1589823, 0.17166441666666668, 0.1920682] | [0.154917, 0.15698099999999998, 0.1636505, 0.1765, 0.19436799999999999] | [0.0033938250992533578, 0.00266825904472726, 0.007327113387088893, 0.007755186826283834, 0.005654664266161928] | [-0.23605473608552233, -0.18950115062187092, -0.48496166499695414, -0.5109331314158972, -0.37498756553079265] | [4.2165351935888, 3.4732890411156814, 8.16186352688211, 8.567722943484855, 6.391073155269717] | -201.8663 | 61.68088 | -0.001502834 | 0.0004591955 | 0.4039262 | [0.40381307, 0.40399951, 0.403868, 0.40352713, 0.40346226] | [0.0, 0.15271631, 0.30543262, 0.45814893, 0.61086524] | [0.0, 0.02314152, 0.09042398, 0.19561929, 0.32898993] | 2024-02-29 22:55:45.500 | 9.65998 | 0.1283483 | 1.8436 | [1.0, 1.0, 1.0] | 39.40756 | 2.018539 | 1.82442 | 25.06289 | 24.056858 | 8.001842 | 96.227432
22 | [31.942088103102797, 31.94012895918361, 31.949373741862843, 31.962695623154637, 31.986712094833074] | [0.005126049938757882, 0.006283500468542355, 0.00671698507409358, 0.005722747922428338, 0.00626254777384117] | [0.2662651985970099, 0.2859059206108465, 0.2529090930904725, 0.3085534016704039, 0.29493229064939275] | [0.02079935389814475, 0.025497191778424994, 0.023173525098254762, 0.019229518897894534, 0.02291333428135593] | [1.345143441078278e-10, 4.589008617550405e-10, 0.3867829390005301, 0.4722682682901161, 0.2511614938930585] | [0.010654709456508687, 1.4404140585339165, 0.2481458683866172, 0.18018299177091693, 0.20580437450178962] | [0.06641375032304309, 0.055909969026212814, 0.057213056621447045, 0.054641280070498954, 0.058557676244852974] | [0.002876750401236189, 0.002764620406957606, 0.003321037459799345, 0.0022149248767147907, 0.002744646829547922] | [0.15073046666666665, 0.15176778333333335, 0.15768078333333335, 0.17262668333333334, 0.19036785] | [0.15407949999999998, 0.1591835, 0.1634215, 0.177314, 0.192241] | [0.0111188525065304, 0.007366921168003971, 0.0029874906975006473, 0.0037571399904718188, 0.0020471860706813977] | [-0.7261940334494508, -0.4885850837660679, -0.20855576662819228, -0.2567220599538171, -0.14334342663984145] | [11.986462661450231, 8.228985823800048, 3.763342295450735, 4.530311203865335, 2.6750457796775406] | -225.6561 | 21.10081 | -0.001680593 | 0.0001571501 | 0.4040077 | [0.40396973, 0.40399386, 0.40388001, 0.40371606, 0.40342084] | [0.0, 0.15271631, 0.30543262, 0.45814893, 0.61086524] | [0.0, 0.02314152, 0.09042398, 0.19561929, 0.32898993] | 2024-02-29 22:57:41.500 | 9.65998 | 0.1283483 | 1.8436 | [1.0, 1.0, 1.0] | 41.34794 | 1.944248 | 1.750129 | 24.94874 | 23.942708 | 7.676004 | 95.770832
23 | [31.932353562520536, 31.940312104873552, 31.958640757920193, 31.955343576072327, 31.973089998790915] | [0.005201545418551315, 0.005637309358501383, 0.005752170465179924, 0.007810931482561618, 0.0064450650589092905] | [0.2487457143656695, 0.29823625091565353, 0.2852125404823218, 0.3267463125826595, 0.326992257788971] | [0.018418524897103945, 0.020808173833898987, 0.017076506292487234, 0.03155214345148738, 0.026156724611798455] | [0.32295551444211446, 0.23003659275080035, 0.7982667741719925, 0.011880378109348222, 1.0049844290094256e-10] | [0.19627391672100544, 0.18379110432788412, 0.18917121661511366, 0.2428743856562555, 0.01638309038485555] | [0.06054624556413968, 0.05761557768382475, 0.05081842869617592, 0.055532963915472244, 0.0683344952010192] | [0.002777050475515188, 0.0024075424920054034, 0.0022227439898547213, 0.00298421010101893, 0.0030303426293665104] | [0.14855435000000003, 0.15215965, 0.15651645000000006, 0.17062313333333332, 0.1920951] | [0.1557285, 0.15666, 0.163931, 0.173203, 0.1953975] | [0.0029276107729094172, 0.008793997347766765, 0.0016860834479402744, 0.004966986894522051, 0.005462229126850997] | [-0.20652504862983387, -0.5791224808449155, -0.12426692332890625, -0.33300364502845886, -0.36343353207171525] | [3.7495777749344366, 9.66405170208244, 2.3995963364533552, 5.7307103080419886, 6.219397098183073] | -186.4482 | 47.78206 | -0.001389001 | 0.0003559667 | 0.4040226 | [0.40408967, 0.40399161, 0.40376595, 0.40380652, 0.40358823] | [0.0, 0.15271631, 0.30543262, 0.45814893, 0.61086524] | [0.0, 0.02314152, 0.09042398, 0.19561929, 0.32898993] | 2024-02-29 22:59:37.500 | 9.65998 | 0.1283483 | 1.8436 | [1.0, 1.0, 1.0] | 43.27194 | 1.848965 | 1.654846 | 22.4865 | 21.480468 | 7.258096 | 85.921872
24 | [31.9297424965594, 31.935967819779464, 31.95393373668034, 31.94608386134912, 31.95065099686016] | [0.005164415064088281, 0.005777685164462608, 0.00594969169990178, 0.005502363298111067, 0.004979344775697909] | [0.27744027116240866, 0.2742907964369332, 0.27905582258039563, 0.2799454071829943, 0.29480453261065565] | [0.019636529053665946, 0.018868003447388162, 0.024142209944159488, 0.02044916727908042, 0.014500144501899896] | [0.15625827526019404, 0.5303231271359145, 3.5676778753490623e-09, 0.21138784888000317, 0.867357873958901] | [0.18050742790680577, 0.19722311374577203, 0.3161244898144102, 0.18979052978396208, 0.1607651981711638] | [0.05946914539665138, 0.052279190025406486, 0.059696610464066824, 0.06401987430341216, 0.061811991507373154] | [0.0024590809514184256, 0.0023943939530334376, 0.002863585506345354, 0.002783986390470545, 0.0022698531304049803] | [0.14987238333333333, 0.15181103333333337, 0.15983163333333333, 0.17115581666666665, 0.19379056666666666] | [0.1517415, 0.15635100000000002, 0.1642805, 0.177054, 0.20064900000000002] | [0.007514364432313479, 0.004977862709986028, 0.007702905008877865, 0.005332123663165329, -0.0002450827525360862] | [-0.49705381512361047, -0.33532882099104805, -0.5069148648604719, -0.3562714264714649, -0.0018200495005832114] | [8.347301572138559, 5.773832841156092, 8.48034342531885, 6.100829907453932, 0.49697858814260876] | -85.77551 | 47.11141 | -0.000639061 | 0.0003509984 | 0.4040445 | [0.40412186, 0.40404513, 0.40382387, 0.40392052, 0.40386428] | [0.0, 0.15271631, 0.30543262, 0.45814893, 0.61086524] | [0.0, 0.02314152, 0.09042398, 0.19561929, 0.32898993] | 2024-02-29 23:01:33.500 | 9.65998 | 0.1283483 | 1.8436 | [1.0, 1.0, 1.0] | 45.21519 | 1.752695 | 1.558576 | 19.13292 | 18.126888 | 6.83586 | 72.507552
25 | [31.92394116403, 31.92087437855865, 31.926075250472845, 31.94379594586157, 31.95705165270262] | [0.006492850017836375, 0.0052543810689216755, 0.005103649099628465, 0.00610974494094785, 0.006753999568749228] | [0.2571183805961157, 0.2679821513331755, 0.27042361661176084, 0.26592575239073213, 0.2863704124403388] | [0.020974993209144657, 0.01867308881405071, 0.018260370350576673, 0.021391101761721727, 0.02484636086400028] | [0.5531812262693677, 0.3166480675195409, 0.3003146812851321, 0.3527647490828995, 0.23703903712226915] | [0.23363627400948328, 0.18557621246494266, 0.17893844520643634, 0.21654841755021806, 0.22816202261328036] | [0.054242882389341274, 0.057348050459189004, 0.06046411846226318, 0.056428019439198396, 0.06322796118102514] | [0.0029731231201696852, 0.002468728554354344, 0.0025079618883909333, 0.0028401694386016585, 0.00329409063271219] | [0.15068995000000002, 0.15254473333333335, 0.15935528333333335, 0.17064153333333335, 0.19136713333333333] | [0.1569115, 0.15899049999999998, 0.16471449999999999, 0.1755735, 0.1962805] | [0.0024674786981498343, 0.007668361512864175, 0.0062577346220748006, 0.0023094971951236136, 0.004906758920143067] | [-0.17551785128335493, -0.5077754583564131, -0.41586880355247, -0.16341635614439678, -0.3275904060186917] | [3.231694611960044, 8.534903342960792, 7.047625040249716, 3.0273931209755642, 5.639786059060593] | -188.6017 | 24.09308 | -0.001405405 | 0.0001795346 | 0.4042506 | [0.40419339, 0.40423121, 0.40416707, 0.40394869, 0.4037855] | [0.0, 0.15271631, 0.30543262, 0.45814893, 0.61086524] | [0.0, 0.02314152, 0.09042398, 0.19561929, 0.32898993] | 2024-02-29 23:03:30.500 | 9.65998 | 0.1283483 | 1.8436 | [1.0, 1.0, 1.0] | 47.15843 | 1.65635 | 1.462231 | 16.066 | 15.059968 | 6.413294 | 60.239872
26 | [31.924720325560898, 31.929473296113358, 31.923699241462153, 31.94375738220673, 31.934568663100297] | [0.005158122186779767, 0.005375505705658454, 0.005530218319543648, 0.006639451931224039, 0.005646663895905284] | [0.24750534089944942, 0.25276093148262446, 0.25809969621462203, 0.2832622169829848, 0.2732966193268427] | [0.02092851098895102, 0.01994601942419727, 0.01785461455704396, 0.02694103680932034, 0.022681720787691047] | [4.882966253560994e-11, 0.2123221535782588, 0.5547833534558899, 7.197362705824162e-10, 0.024508187355152478] | [0.008934126836135467, 0.20267244587057895, 0.1983146747672246, 0.45438748637836196, 0.20366878121392804] | [0.06458935091801044, 0.06088131397006946, 0.05773144793983764, 0.06224665546176644, 0.06461922079950644] | [0.0030286437974849055, 0.0028626311405971086, 0.0026847076100661115, 0.0032826703590619994, 0.002997800097908373] | [0.15000843333333336, 0.15107091666666667, 0.15839345, 0.16841155000000002, 0.19422448333333328] | [0.153513, 0.1579055, 0.164934, 0.171688, 0.19850600000000002] | [0.008969490071245355, 0.0055125861581407, 0.0036779162894929724, 0.004613418943138181, 0.0021997565580072448] | [-0.5880644786817625, -0.3684436329876055, -0.2521369127727576, -0.31014479876919165, -0.1553820872158023] | [9.768978073222758, 6.285051545210901, 4.450767393954968, 5.3591418326100175, 2.9070291475391183] | -59.01555 | 40.27345 | -0.0004397563 | 0.0003000989 | 0.4041674 | [0.40418378, 0.40412518, 0.40419637, 0.40394917, 0.40406237] | [0.0, 0.15271631, 0.30543262, 0.45814893, 0.61086524] | [0.0, 0.02314152, 0.09042398, 0.19561929, 0.32898993] | 2024-02-29 23:05:26.500 | 9.65998 | 0.1283483 | 1.8436 | [1.0, 1.0, 1.0] | 49.08243 | 1.561066 | 1.366947 | 13.33342 | 12.327388 | 5.995382 | 49.309552
27 | [31.92093766765428, 31.9312500785071, 31.921289986306043, 31.938735268256313, 31.928898796788808] | [0.004499154468466132, 0.004695258840366701, 0.00462182635596927, 0.006067016020909169, 0.00519571791147781] | [0.2605924293740045, 0.24239708128603277, 0.24351220131032392, 0.24860972083245536, 0.29752793942372313] | [0.018255211186307203, 0.018557627448400116, 0.015494764724615901, 0.024228385120124655, 0.018515751100181246] | [5.234535915832339e-09, 0.06300401919168441, 0.45626864067174056, 0.038498467873696096, 0.3161409739054529] | [0.1616868069777741, 0.18853314354514428, 0.17574306605601908, 0.2393220570310619, 0.1685366934297615] | [0.066303018165498, 0.0630928728507334, 0.061050565134185275, 0.06117483777174071, 0.06823121014026934] | [0.0025755877537766135, 0.002735132917312928, 0.002522967389702138, 0.003348155184244909, 0.002619671623600503] | [0.1502269, 0.14985971666666667, 0.15912108333333336, 0.17316048333333336, 0.19367203333333338] | [0.153473, 0.155641, 0.164057, 0.1814055, 0.197838] | [0.010822718810847079, 0.007751564485921766, 0.003888114065309557, 0.001492036711607675, 0.0049614470252122775] | [-0.7068085085957443, -0.5103151455325051, -0.2644528920493627, -0.11310397535978821, -0.32968090704195535] | [11.66932582720765, 8.529200152234825, 4.630183346412241, 2.256407091816176, 5.653118609826144] | -36.16028 | 45.42499 | -0.0002694806 | 0.0003385249 | 0.4041846 | [0.40423043, 0.40410328, 0.40422608, 0.40401103, 0.40413226] | [0.0, 0.15271631, 0.30543262, 0.45814893, 0.61086524] | [0.0, 0.02314152, 0.09042398, 0.19561929, 0.32898993] | 2024-02-29 23:07:21.500 | 9.65998 | 0.1283483 | 1.8436 | [1.0, 1.0, 1.0] | 51.00644 | 1.465782 | 1.271663 | 10.79046 | 9.784428 | 5.577469 | 39.137712
28 | [31.91837361611103, 31.923725015193614, 31.92874961896053, 31.91877217481798, 31.923511988834285] | [0.004857392167776285, 0.005333877315884467, 0.004780026089963052, 0.005748090483905978, 0.0048194105999675935] | [0.2456111285755187, 0.2557915604356851, 0.2586387165793964, 0.2794436560677678, 0.261279361320367] | [0.016671828730846057, 0.018163601796143652, 0.018398094824273754, 0.0233237481916817, 0.017216663138002443] | [0.3978942643671901, 0.41909956849741725, 0.12602464100663557, 6.544042530087779e-10, 0.3026918548477206] | [0.18385940657667893, 0.19444473235503973, 0.17850725742860846, 0.06253151126746206, 0.17398706909092848] | [0.06053056561858039, 0.0606352337335343, 0.05799762268370201, 0.06439804590622233, 0.06984349952185243] | [0.0026139104365147056, 0.00275890663322044, 0.0023862177738226717, 0.002980448799892612, 0.00283016982151708] | [0.15030075, 0.15178981666666666, 0.1592310333333333, 0.1696651333333333, 0.19208556666666662] | [0.155416, 0.1574545, 0.164312, 0.174351, 0.19502599999999998] | [0.0034954692216794783, 0.00445613767465788, 0.004560261574596193, 0.00564618691509317, 0.0027306880712778727] | [-0.24028380731688034, -0.30021059041673676, -0.30826671891324975, -0.37559565369506887, -0.18795526469793364] | [4.250453795321464, 5.185435530419077, 5.343834739511304, 6.396429100434484, 3.4034688629372103] | -4.783124 | 29.58667 | -3.564851e-05 | 0.0002205087 | 0.4042111 | [0.40426206, 0.40419605, 0.4041341, 0.40425714, 0.40419868] | [0.0, 0.15271631, 0.30543262, 0.45814893, 0.61086524] | [0.0, 0.02314152, 0.09042398, 0.19561929, 0.32898993] | 2024-02-29 23:09:18.500 | 9.65998 | 0.1283483 | 1.8436 | [1.0, 1.0, 1.0] | 52.94967969 | 1.369437 | 1.175318 | 8.407279 | 7.401247 | 5.154904 | 29.604988
29 | [31.92639205291497, 31.921438291304344, 31.926609675482283, 31.92620506974185, 31.9171083003866] | [0.004236435680360873, 0.0047383102850884415, 0.005174482319302797, 0.00520991379324133, 0.005159532804060162] | [0.22471265698368303, 0.24845431024697362, 0.2413578220870103, 0.2778127205072063, 0.291005052975301] | [0.01645551393740118, 0.016414560462593746, 0.014291433112587586, 0.019513428573158943, 0.01569792891247718] | [0.10320548841250826, 0.37577442659088117, 0.9999999997886407, 0.191852895758317, 0.7263208397256304] | [0.18101620909901678, 0.1779146999081357, 0.05363294778027427, 0.1807396292422691, 0.16612675307960728] | [0.06702039817379979, 0.0594697510881077, 0.055288245800729996, 0.06570117389468288, 0.06234781220968122] | [0.002817280317729873, 0.00247977129507406, 0.0025726649018340425, 0.0027294207163834324, 0.0023968563626923945] | [0.1492706666666667, 0.15099259999999998, 0.15891238333333332, 0.17080865000000003, 0.19664075] | [0.154235, 0.156528, 0.16818450000000001, 0.173918, 0.199556] | [0.007312086862575134, 0.004627133475846369, -0.001150983154159593, 0.007663858085488388, 0.0013840945334356032] | [-0.4838071863154985, -0.3115781206079173, 0.05542674219789462, -0.5034428712367867, -0.1012907683973914] | [8.130257800075384, 5.372970172577744, -0.44112751770516584, 8.42095579601558, 2.0154585132545297] | 30.0636 | 22.9888 | 0.0002240085 | 0.0001712931 | 0.4041709 | [0.40416317, 0.40422425, 0.40416048, 0.40416547, 0.40427767] | [0.0, 0.15271631, 0.30543262, 0.45814893, 0.61086524] | [0.0, 0.02314152, 0.09042398, 0.19561929, 0.32898993] | 2024-02-29 23:11:14.500 | 9.65998 | 0.1283483 | 1.8436 | [1.0, 1.0, 1.0] | 54.89292 | 1.273154 | 1.079035 | 6.276631 | 5.270599 | 4.73261 | 21.082396
30 | [31.92059426432641, 31.931394729460926, 31.93214327354476, 31.92193074986708, 31.90836349071766] | [0.005004717074829564, 0.004858428667332609, 0.006057280729754691, 0.006910877258353598, 0.006140683643495667] | [0.2615599110757818, 0.2527820516218311, 0.2709373727275928, 0.3100613679559947, 0.26542375577611965] | [0.020306556557676363, 0.017971425633510032, 0.01973337760081483, 0.022516272865349636, 0.021984670496398104] | [1.7747392444533716e-10, 0.21962862390299936, 0.5351629273494181, 0.5480782703810909, 0.2978372728715264] | [1.6335516380241517, 0.18299012877075668, 0.20876150525058873, 0.213317931615486, 0.21863445776401025] | [0.06929579934783825, 0.06339379905678921, 0.05994464493399776, 0.06499405288754434, 0.0692022852413392] | [0.002983239784548595, 0.0026922689264701947, 0.0029125802150910558, 0.0031552408608263405, 0.0035186229844014344] | [0.15281873333333335, 0.152806, 0.1602041, 0.17524153333333337, 0.1944511666666667] | [0.1570485, 0.157933, 0.165842, 0.1802285, 0.19917200000000002] | [0.009736975932005535, 0.006837843341491037, 0.0039579810886623, 0.0059463016627182095, 0.0025906987512891023] | [-0.6377392729821534, -0.4519889912133454, -0.2690924340734083, -0.39350440676094606, -0.17818154251045598] | [10.574480262030342, 7.602254200125856, 4.70842467187577, 6.66755835381304, 3.2368252320857187] | 82.67445 | 47.75259 | 0.0006161289 | 0.0003558748 | 0.4041334 | [0.40423467, 0.40410149, 0.40409227, 0.40421818, 0.40438558] | [0.0, 0.15271631, 0.30543262, 0.45814893, 0.61086524] | [0.0, 0.02314152, 0.09042398, 0.19561929, 0.32898993] | 2024-02-29 23:13:10.500 | 9.65998 | 0.1283483 | 1.8436 | [1.0, 1.0, 1.0] | 56.81693 | 1.177883 | 0.983764 | 4.275088 | 3.269056 | 4.314754 | 13.076224
31 | [31.9160080946247, 31.926692705674434, 31.91857455213787, 31.91089993335861, 31.905727700950084] | [0.004434093581309252, 0.005200896002982459, 0.004525811721347581, 0.004243174971362374, 0.005905004601280194] | [0.22729411302212865, 0.2776255961146217, 0.23737689883967406, 0.22061182117146716, 0.2319467984976551] | [0.016681939031824078, 0.016795301300385864, 0.01836274513195062, 0.017215515069557884, 0.021627910074299563] | [0.17794777370898412, 0.560137733879028, 2.915982849627241e-08, 8.429329456660639e-11, 0.24102800984801004] | [0.18512628385174051, 0.17534462684752886, 3.4209819382051525, 0.12190891955577748, 0.23966835918781082] | [0.06740243084797926, 0.05703867105359017, 0.06661641461847156, 0.07055825586798914, 0.0657967890970459] | [0.0029136457095018217, 0.002321508619525154, 0.00285786037191565, 0.003053529453806312, 0.003693776281155991] | [0.15163053333333334, 0.1515710166666667, 0.15920535, 0.1748945166666667, 0.1980241] | [0.1549655, 0.15873900000000002, 0.1590385, 0.175465, 0.2029895] | [0.006147313549257446, 0.0036271432119143335, 0.008736241349064953, 0.006044464139760429, -0.00042070060945685785] | [-0.40804477104928477, -0.2477123441616292, -0.5720106765010495, -0.4003090585722088, 0.011696119324297382] | [6.902593701732295, 4.35482419020571, 9.505063319959518, 6.784506241375118, 0.24952554254095813] | 77.17014 | 32.82044 | 0.0005751887 | 0.0002446276 | 0.4042279 | [0.40429124, 0.40415946, 0.40425958, 0.40435428, 0.40441812] | [0.0, 0.15271631, 0.30543262, 0.45814893, 0.61086524] | [0.0, 0.02314152, 0.09042398, 0.19561929, 0.32898993] | 2024-02-29 23:15:07.500 | 9.65998 | 0.1283483 | 1.8436 | [1.0, 1.0, 1.0] | 58.20221 | 1.10928 | 0.915161 | 2.985525 | 1.979493 | 4.013864 | 7.917972
32 | [31.920385658205156, 31.922592394796535, 31.913039937001628, 31.917351386304755, 31.907871089075478] | [0.004899690387435711, 0.005400021817868668, 0.00583190460659322, 0.006175159584454456, 0.004789444517572411] | [0.23136769204684327, 0.2597941596959721, 0.24712408164398658, 0.26572969484136943, 0.27033510537011063] | [0.019879491654499423, 0.021910527482942827, 0.020353244871231628, 0.025055755338073346, 0.016070319038280118] | [2.1789667847826877e-09, 1.7279172537243426e-10, 0.3572282488519275, 2.0622453744678637e-10, 0.45756158397861935] | [1.3360888704691658, 0.10976114526338192, 0.2201250292525382, 0.03008549328139617, 0.16539870360850492] | [0.06629819420875971, 0.06773255704965497, 0.0601100205144085, 0.06567803286069251, 0.06792588986487513] | [0.003159042073343367, 0.0031677001052529954, 0.0031045832766752324, 0.0034340564192696884, 0.0026220114731695106] | [0.15152836666666666, 0.1539519833333333, 0.16037398333333333, 0.17359773333333334, 0.20099223333333333] | [0.15617150000000002, 0.157055, 0.1652165, 0.177022, 0.2042855] | [0.0065974018420011295, 0.010533319791411467, 0.002912119144655814, 0.004706841169081907, 0.002187572242267118] | [-0.43711820785205596, -0.6877768152919301, -0.2008128062971286, -0.31418170993801, -0.15323421995422806] | [7.371387816966296, 11.360864610497643, 3.5965061030056247, 5.398406198705954, 2.8579897100115113] | 62.58045 | 19.33863 | 0.0004663819 | 0.0001441215 | 0.4042301 | [0.40423724, 0.40421002, 0.40432787, 0.40427467, 0.40439166] | [0.0, 0.15271631, 0.30543262, 0.45814893, 0.61086524] | [0.0, 0.02314152, 0.09042398, 0.19561929, 0.32898993] | 2024-02-29 23:17:02.500 | 9.65998 | 0.1283483 | 1.8436 | [1.0, 1.0, 1.0] | 58.20221 | 1.10928 | 0.915161 | 2.985525 | 1.979493 | 4.013864 | 7.917972
33 | [31.924930135513033, 31.917810666511983, 31.923083438164838, 31.92979974331531, 31.927394749627485, 31.92551278563779, 31.938758974091755, 31.91640265323472, 31.90860732929952, 31.902648636053513, 31.91035883739704] | [0.004154309692406701, 0.004533777958039724, 0.004659551974088417, 0.0042616176326665915, 0.0048434667936825175, 0.005677727640840842, 0.005933941593513615, 0.005888448890946655, 0.0048007914188227625, 0.004779877398670824, 0.004413388908946907] | [0.21085702997545552, 0.23958273545853603, 0.20716061329779567, 0.22703526685495978, 0.25374416146651346, 0.2413019927859974, 0.2818533346425798, 0.2574283016076693, 0.2568832634444249, 0.24553412528250984, 0.22713015491773958] | [0.01613648536657062, 0.01839501063559196, 0.016497517618983878, 0.013757982108071503, 0.019652082642040648, 0.023036409028890717, 0.021418805907979996, 0.022251270549109175, 0.0179123288739877, 0.015391210255415289, 0.01790614415109781] | [0.10317061595144489, 3.0983654530913896e-10, 0.31896224994181765, 0.548392747454376, 5.064392238907089e-10, 3.247530022676415e-11, 0.28050989349271915, 0.16916496553441185, 0.19908456651543444, 0.5574264924125372, 3.469984855009045e-10] | [0.18876850909185705, 0.015041066459858098, 0.20807800088001, 0.17141165949187492, 0.5532386258029899, 0.01882707754596235, 0.20101964279366777, 0.21913532768787836, 0.1782758382536888, 0.17856712770963948, 0.025283025225900813] | [0.07328670427872552, 0.06861135019148268, 0.06612222556556269, 0.05789023747760291, 0.06824001020045278, 0.06569508122923962, 0.05969889944148932, 0.05767017925992435, 0.07154469715445755, 0.0700409821432888, 0.07672162529128301] | [0.003219667379024587, 0.002921336032303834, 0.0032599339857547044, 0.002355925207482291, 0.00293081247983842, 0.003478020109365599, 0.00276676721878677, 0.0029262931910303213, 0.002959083611051007, 0.002956737307933161, 0.003354283315216569] | [0.15293271666666663, 0.14990203333333335, 0.15196496666666665, 0.1541974833333333, 0.15795354999999997, 0.15984355, 0.16341713333333333, 0.1670939, 0.17874120000000004, 0.18685105, 0.1995164] | [0.1569545, 0.1518255, 0.157029, 0.15742, 0.161731, 0.164227, 0.166952, 0.17226750000000002, 0.1831775, 0.19037949999999998, 0.2013565] | [0.006798499044805808, 0.008751581258905414, 0.004065081001136999, 0.00261439543579462, 0.009995497475553644, 0.004245405740720833, 0.006029919250183153, 0.0005544455782028903, 0.005762581294906077, 0.001476512455896353, 0.005305913795847604] | [-0.44754613238195706, -0.572394906095041, -0.2747811226046808, -0.18277763401771507, -0.6531422105998088, -0.28671125933703223, -0.39959032871727845, -0.049625766343370216, -0.3820408582509812, -0.10899216101871607, -0.350827507451386] | [7.501228576156298, 9.491427786067472, 4.7732087306994275, 3.3176877807352776, 10.80833185254618, 4.97823856777278, 6.765219296436261, 1.1828827104964392, 6.493124732354486, 2.156543972370953, 5.98379443686915] | 98.14549 | 32.55122 | 0.0007313296 | 0.0002425549 | 0.4041569 | [0.40418119, 0.404269, 0.40420397, 0.40412115, 0.4041508, 0.40417401, 0.40401074, 0.40428637, 0.40438257, 0.40445614, 0.40436096] | [0.0, 0.06108652, 0.12217305, 0.18325957, 0.2443461, 0.30543262, 0.36651914, 0.42760567, 0.48869219, 0.54977871, 0.61086524] | [0.0, 0.00372692, 0.01485214, 0.03320979, 0.0585262, 0.09042398, 0.12842759, 0.17197049, 0.22040355, 0.27300475, 0.32898993] | 2024-02-29 23:19:05.500 | 9.65998 | 0.1283483 | 1.8436 | [1.0, 1.0, 1.0] | 58.20221 | 1.10928 | 0.915161 | 2.985525 | 1.979493 | 4.013864 | 7.917972