## NotesForReference
The data were collected on beamline I11 at Diamond Light Source on a Mythen II position sensitive detector
More information about the beamline can be found here:
S. P. Thompson, J. E. Parker, J. Potter, T. P. Hill, A. Birt, T. M. Cobb, F. Yuan and C. C. Tang, Rev. Sci. Instrum., 2009, 80, 075107.
S. P. Thompson, J. E. Parker, J. Marchal, J. Potter, A. Birt, F. Yuan, R. D. Fearn, A. R. Lennie, S. R. Street and C. C. Tang, J. Synchrotron Rad., 2011, 18, 637-648.
Refinement was carried out using the Topas v4 software with jedit macros for batch refinements
The silicon used was NIST Silicon 640c, and this data is available in the folder: 578401-mythen_summedSILICON640C.xye
Reference diffraction files for air and a blank Kapton capillary are included: 578399-mythen_summedAIR.xye and 578400-mythen_summedBLANKKAPTON.xye
The wavelength was 0.825786(10) Å
The standards from GltAci were included in the analysis but the single sample was not.
The Outline provides an overview of the number of samples per additive/mixing group, as well as highlighting the number of control samples per group.

## Outline
| Samples per Additive Group | Controls | Additive Concentration/Mixing Time Variation Samples
AdiAci | 18 | 3 | 15
Ala | 31 | 4 | 27
Arg | 26 | 3 | 23
Asn | 31 | 4 | 27
Asp | 34 | 4 | 30
Cys | 30 | 4 | 26
Glu | 43 | 5 | 38
Gln | 24 | 2 | 22
GltAci | 3 | 2 | 1
Gly | 32 | 3 | 29
His | 39 | 5 | 34
Ile | 26 | 3 | 23
Leu | 32 | 4 | 28
Lys | 35 | 4 | 31
MalAci | 11 | 3 | 8
Met | 18 | 2 | 16
Mixing | 18 | 2 | 16
Phe | 21 | 3 | 18
PimAci | 16 | 2 | 14
Pro | 29 | 3 | 26
Ser | 31 | 4 | 27
SucAci | 14 | 4 | 10
Thr | 34 | 4 | 30
Trp | 27 | 3 | 24
Val | 36 | 4 | 32
Total | 659 | 84 | 575

## AdiAci
Additive: Calcium ions | File Name | Rwp | Calcite a | Calcite c | Calcite Volume | Vaterite a | Vaterite c | Vaterite Volume
|  | % | Å | Å | Å^3 | Å | Å | Å^3
0 | 578568-mythen_summed.xye | 6.4742 | 4.99736 | 17.0614 | 369.00028
0.2 | 578569-mythen_summed.xye | 6.5348 | 4.99363 | 17.06742 | 368.5793 | 4.12744 | 8.47337 | 125.01136
0.3 | 578570-mythen_summed.xye | 6.5418 | 4.99347 | 17.0681 | 368.57024 | 4.1271 | 8.4754 | 125.0204
0.4 | 578571-mythen_summed.xye | 5.4325 | 4.99354 | 17.0668 | 368.55337 | 4.12779 | 8.4724 | 125.01801
0.5 | 578572-mythen_summed.xye | 1.9702 | 4.99246 | 17.0849 | 368.78469
0.6 | 578573-mythen_summed.xye | 7.2823 | 4.99504 | 17.06405 | 368.71514
0.7 | 578574-mythen_summed.xye | 8.2503 | 4.99389 | 17.06633 | 368.59475 | 4.12777 | 8.47364 | 125.03511
0.8 | 578575-mythen_summed.xye | 9.2666 | 4.99323 | 17.06907 | 368.55591
1 | 578576-mythen_summed.xye | 4.6626 | 4.9917 | 17.0752 | 368.46234
0 | 578728-mythen_summed.xye | 6.1397 | 4.99207 | 17.0712 | 368.43025 | 4.12828 | 8.47236 | 125.0468
0.2 | 578729-mythen_summed.xye | 6.2273 | 4.99353 | 17.06901 | 368.59853 | 4.12726 | 8.47485 | 125.02197
0.4 | 578731-mythen_summed.xye | 5.5557 | 4.99248 | 17.07048 | 368.47615 | 4.12817 | 8.47244 | 125.04174
0.7 | 578733-mythen_summed.xye | 6.8839 | 4.99333 | 17.06974 | 368.58543 | 4.12719 | 8.47455 | 125.01365
0.8 | 578734-mythen_summed.xye | 2.4908 | 4.99212 | 17.0766 | 368.55519 | 4.12901 | 8.46951 | 125.04912
1 | 578735-mythen_summed.xye | 12.542 | 4.99242 | 17.0715 | 368.48893
0 | 579124-mythen_summed.xye | 9.1837 | 4.99603 | 17.06197 | 368.81664
0.2 | 579126-mythen_summed.xye | 4.2817 | 4.99371 | 17.06741 | 368.59161 | 4.1274 | 8.47498 | 125.03218
0.3 | 579127-mythen_summed.xye | 3.3958 | 4.99381 | 17.07381 | 368.74389 | 4.12815 | 8.47528 | 125.08206
Samples per Additive Group | 18
Controls | 3
Additive Concentration/Mixing Time Variation Samples | 15

## Ala
Additive: Calcium ions | File Name | Rwp | Calcite a | Calcite c | Calcite Volume | Vaterite a | Vaterite c | Vaterite Volume
|  | % | Å | Å | Å^3 | Å | Å | Å^3
0 | 578661-mythen_summed.xye | 10.2936 | 4.99797 | 17.05829 | 369.02247
0.25 | 578662-mythen_summed.xye | 6.3628 | 4.99794 | 17.06102 | 369.07783 | 4.12777 | 8.47343 | 125.03205
0.5 | 578663-mythen_summed.xye | 1.7928 | 4.99713 | 17.06342 | 369.01062 | 4.12619 | 8.47366 | 124.93976
0.75 | 578664-mythen_summed.xye | 4.0657 | 4.99714 | 17.07031 | 369.16024 | 4.12765 | 8.47635 | 125.06792
1 | 578665-mythen_summed.xye | 5.4435 | 4.99638 | 17.06412 | 368.91365 | 4.12875 | 8.47218 | 125.07254
0 | 578823-mythen_summed.xye | 5.9575 | 4.99691 | 17.05845 | 368.86994
0.25 | 578824-mythen_summed.xye | 5.9468 | 4.99813 | 17.05723 | 369.02348 | 4.12804 | 8.47361 | 125.05102
0.5 | 578825-mythen_summed.xye | 10.8612 | 4.99519 | 17.06692 | 368.79921
0.75 | 578826-mythen_summed.xye | 4.6569 | 4.99757 | 17.06574 | 369.12575 | 4.12816 | 8.47466 | 125.07345
1 | 578828-mythen_summed.xye | 5.6364 | 4.99627 | 17.06845 | 368.99177 | 4.1278 | 8.47478 | 125.0534
1.25 | 578829-mythen_summed.xye | 4.8829 | 4.99718 | 17.07365 | 369.23774 | 4.12794 | 8.47516 | 125.06744
1.5 | 578830-mythen_summed.xye | 5.659 | 4.99534 | 17.08812 | 369.27954 | 4.12749 | 8.47599 | 125.05296
1.75 | 578831-mythen_summed.xye | 5.0201 | 4.9966 | 17.07532 | 369.18944 | 4.12764 | 8.47556 | 125.05546
2 | 578832-mythen_summed.xye | 5.1406 | 4.99691 | 17.08183 | 369.37483 | 4.12758 | 8.47644 | 125.06473
0 | 579038-mythen_summed.xye | 6.8724 | 4.9985 | 17.05875 | 369.11155
0.25 | 579039-mythen_summed.xye | 5.6873 | 4.99647 | 17.06312 | 368.90625 | 4.12924 | 8.47028 | 125.07455
0.5 | 579040-mythen_summed.xye | 5.4734 | 4.99639 | 17.06683 | 368.97424 | 4.12932 | 8.47058 | 125.0838
0.75 | 579041-mythen_summed.xye | 5.4793 | 4.99598 | 17.07126 | 369.00963 | 4.1292 | 8.47116 | 125.08511
1 | 579042-mythen_summed.xye | 6.1234 | 4.996 | 17.07312 | 369.05343 | 4.12976 | 8.47076 | 125.11311
1.25 | 579043-mythen_summed.xye | 5.6025 | 4.99447 | 17.06604 | 368.67359 | 4.12948 | 8.47017 | 125.0876
1.5 | 579044-mythen_summed.xye | 6.0267 | 4.99556 | 17.07782 | 369.08941 | 4.12941 | 8.47142 | 125.10143
1.75 | 579045-mythen_summed.xye | 5.1075 | 4.99615 | 17.0708 | 369.02544 | 4.12963 | 8.47147 | 125.11569
2 | 579046-mythen_summed.xye | 12.8354 | 4.99824 | 17.05707 | 369.03607
0 | 579177-mythen_summed.xye | 12.6975 | 4.99484 | 17.06435 | 368.6914
0.25 | 579178-mythen_summed.xye | 6.372 | 4.99344 | 17.06854 | 368.57558 | 4.12927 | 8.47006 | 125.07281
0.5 | 579179-mythen_summed.xye | 4.1114 | 4.99349 | 17.07125 | 368.642 | 4.12873 | 8.47134 | 125.05939
0.75 | 579180-mythen_summed.xye | 4.0181 | 4.99476 | 17.06981 | 368.79849 | 4.12929 | 8.47029 | 125.0777
1 | 579182-mythen_summed.xye | 1.8491 | 4.99389 | 17.07467 | 368.77393
1.25 | 579183-mythen_summed.xye | 8.5001 | 4.99151 | 17.07767 | 368.48804
1.75 | 579185-mythen_summed.xye | 4.8435 | 4.99552 | 17.06352 | 368.7746 | 4.12971 | 8.47031 | 125.10351
2 | 579186-mythen_summed.xye | 5.2562 | 4.99393 | 17.0793 | 368.88012 | 4.12944 | 8.47174 | 125.10807
Samples per Additive Group | 31 |  |  | Samples per Additive Group | Additive Concentration/Mixing Time Variation Samples
Controls | 4 |  |  | Controls
Additive Concentration/Mixing Time Variation Samples | 27 |  |  | Additive Concentration/Mixing Time Variation Samples

## Arg
Additive: Calcium ions | File Name | Rwp | Calcite a | Calcite c | Calcite Volume | Vaterite a | Vaterite c | Vaterite Volume
|  | % | Å | Å | Å^3 | Å | Å | Å^3
0 | 578603-mythen_summed.dat | 3.6116 | 4.99873 | 17.05533 | 369.07088 | 4.1284 | 8.47176 | 125.04539
0.25 | 578604-mythen_summed.dat | 4.7191 | 4.99939 | 17.05562 | 369.17422 | 4.12695 | 8.47596 | 125.01943
0.5 | 578605-mythen_summed.dat | 5.2716 | 4.99942 | 17.05408 | 369.14561 | 4.12533 | 8.47708 | 124.93774
0.75 | 578606-mythen_summed.dat | 3.0776 | 4.99887 | 17.0591 | 369.17274 | 4.12929 | 8.47143 | 125.09473
1 | 578607-mythen_summed.dat | 8.8082 | 4.998 | 17.05758 | 369.01236
1.25 | 578608-mythen_summed.dat | 4.8697 | 4.99982 | 17.05763 | 369.28218
1.5 | 578609-mythen_summed.dat | 5.2733 | 4.99615 | 17.06569 | 368.91369
1.75 | 578610-mythen_summed.dat | 5.7042 | 4.99783 | 17.05876 | 369.01271 | 4.12919 | 8.47037 | 125.07298
2 | 578611-mythen_summed.dat | 5.4371 | 4.99968 | 17.0558 | 369.22185
0 | 578967-mythen_summed.dat | 5.11 | 4.9986 | 17.05703 | 369.08869 | 4.12678 | 8.47663 | 125.01892
0.25 | 578968-mythen_summed.dat | 3.4176 | 5.00072 | 17.05727 | 369.40653 | 4.12713 | 8.47785 | 125.05812
0.5 | 578969-mythen_summed.dat | 5.2373 | 4.99935 | 17.05567 | 369.16935 | 4.12632 | 8.47723 | 125.00031
0.75 | 578970-mythen_summed.dat | 4.3396 | 4.99979 | 17.05829 | 369.29238 | 4.1272 | 8.47612 | 125.03737
1 | 578971-mythen_summed.dat | 5.1633 | 4.99964 | 17.05354 | 369.16604 | 4.12615 | 8.47558 | 124.9655
1.25 | 578972-mythen_summed.dat | 4.721 | 5.00011 | 17.05379 | 369.24216 | 4.12471 | 8.48036 | 124.94893
1.5 | 578973-mythen_summed.dat | 8.616 | 5.00084 | 17.05629 | 369.40296
1.75 | 578974-mythen_summed.dat | 4.8376 | 4.99898 | 17.05648 | 369.13233 | 4.12768 | 8.47519 | 125.05249
2 | 578975-mythen_summed.dat | 3.7165 | 5.00065 | 17.05709 | 369.39327 | 4.12727 | 8.47667 | 125.04941
0 | 579141-mythen_summed.dat | 10.5168 | 4.99672 | 17.05933 | 368.86097
0.5 | 579142-mythen_summed.dat | 4.9491 | 4.99843 | 17.05773 | 369.0787
0.75 | 579143-mythen_summed.dat | 7.5507 | 4.996 | 17.0606 | 368.78212
1 | 579144-mythen_summed.dat | 6.2307 | 4.99757 | 17.06037 | 369.00927
1.25 | 579145-mythen_summed.dat | 5.7272 | 4.99823 | 17.0597 | 369.09238
1.5 | 579146-mythen_summed.dat | 4.1881 | 4.99235 | 17.07113 | 368.47086 | 4.12815 | 8.47046 | 125.01127
1.75 | 579147-mythen_summed.dat | 7.1597 | 4.99915 | 17.05624 | 369.15263
2 | 579148-mythen_summed.dat | 7.3828 | 4.99738 | 17.05901 | 368.95069
Samples per Additive Group | 26
Controls | 3
Additive Concentration/Mixing Time Variation Samples | 23

## Asn
Additive: Calcium ions | File Name | Rwp | Calcite a | Calcite c | Calcite Volume | Vaterite a | Vaterite c | Vaterite Volume
|  | % | Å | Å | Å^3 | Å | Å | Å^3
0 | 578472-mythen_summed.xye | 6.6049 | 4.99864 | 17.05736 | 369.10248
0.25 | 578473-mythen_summed.xye | 5.2611 | 4.99698 | 17.07295 | 369.19426 | 4.12749 | 8.47481 | 125.03527
0.5 | 578474-mythen_summed.xye | 4.9979 | 4.99594 | 17.0806 | 369.20509 | 4.12803 | 8.47413 | 125.05777
0.75 | 578475-mythen_summed.xye | 5.5036 | 4.99519 | 17.08211 | 369.12805 | 4.12712 | 8.47511 | 125.01729
1 | 578476-mythen_summed.xye | 5.9298 | 4.99369 | 17.07909 | 368.83968 | 4.12763 | 8.47427 | 125.03596
1.25 | 578477-mythen_summed.xye | 4.753 | 4.99341 | 17.07924 | 368.8018 | 4.12768 | 8.47433 | 125.0399
2 | 578480-mythen_summed.xye | 4.9258 | 4.99265 | 17.08729 | 368.86436 | 4.12559 | 8.47786 | 124.9652
0 | 578807-mythen_summed.xye | 5.1971 | 4.99864 | 17.05817 | 369.11865 | 4.12747 | 8.47427 | 125.02588
0.25 | 578808-mythen_summed.xye | 5.854 | 4.99679 | 17.06889 | 369.07835 | 4.12736 | 8.47495 | 125.02958
0.5 | 578809-mythen_summed.xye | 4.2204 | 4.99618 | 17.08256 | 369.28341 | 4.1281 | 8.4737 | 125.05595
0.75 | 578810-mythen_summed.xye | 7.8262 | 4.99446 | 17.08556 | 369.09383
1 | 578811-mythen_summed.xye | 4.5522 | 4.99453 | 17.08662 | 369.12661 | 4.12826 | 8.47421 | 125.07284
1.25 | 578812-mythen_summed.xye | 4.8195 | 4.9943 | 17.08495 | 369.05781 | 4.12754 | 8.4763 | 125.06048
1.5 | 578813-mythen_summed.xye | 4.3158 | 4.99425 | 17.08732 | 369.10037 | 4.12845 | 8.47396 | 125.08093
1.75 | 578814-mythen_summed.xye | 4.2089 | 4.99442 | 17.08764 | 369.13249 | 4.12855 | 8.47435 | 125.09283
0 | 579021-mythen_summed.xye | 8.0699 | 4.99634 | 17.05955 | 368.80923
0.25 | 579022-mythen_summed.xye | 5.3565 | 4.99569 | 17.07324 | 369.00918 | 4.12857 | 8.47324 | 125.07761
0.5 | 579023-mythen_summed.xye | 6.2398 | 4.99595 | 17.08552 | 369.31365 | 4.12814 | 8.47408 | 125.06408
0.75 | 579024-mythen_summed.xye | 5.699 | 4.99502 | 17.08092 | 369.07574 | 4.12754 | 8.47506 | 125.04204
1 | 579025-mythen_summed.xye | 4.7989 | 4.99472 | 17.08192 | 369.05348 | 4.12812 | 8.47592 | 125.09013
1.25 | 579026-mythen_summed.xye | 4.8899 | 4.99459 | 17.08058 | 369.00539 | 4.12695 | 8.47744 | 125.04105
1.5 | 579027-mythen_summed.xye | 5.2414 | 4.99398 | 17.08309 | 368.97044 | 4.12873 | 8.47426 | 125.10218
0 | 579028-mythen_summed.xye | 6.0693 | 4.9984 | 17.05882 | 369.09721
0.25 | 579029-mythen_summed.xye | 4.7033 | 4.99629 | 17.07192 | 369.06889 | 4.12828 | 8.47408 | 125.07204
0.5 | 579030-mythen_summed.xye | 4.7503 | 4.99646 | 17.0848 | 369.37293
0.75 | 579031-mythen_summed.xye | 5.2419 | 4.99708 | 17.07946 | 369.3491
1 | 579032-mythen_summed.xye | 12.9046 | 4.99527 | 17.08903 | 369.2888
1.25 | 579033-mythen_summed.xye | 7.2605 | 4.99321 | 17.08438 | 368.88344
1.5 | 579034-mythen_summed.xye | 3.608 | 4.99399 | 17.08346 | 368.97853 | 4.12648 | 8.4776 | 125.01527
1.75 | 579035-mythen_summed.xye | 2.3187 | 4.99312 | 17.08148 | 368.80749 | 4.12533 | 8.47697 | 124.9365
2 | 579036-mythen_summed.xye | 3.9506 | 4.9928 | 17.08402 | 368.8161 | 4.12638 | 8.47735 | 125.00574
Samples per Additive Group | 31
Controls | 4
Additive Concentration/Mixing Time Variation Samples | 27

## Asp
Additive: Calcium ions | File Name | Rwp | Calcite a | Calcite c | Calcite Volume | Vaterite a | Vaterite c | Vaterite Volume
|  | % | Å | Å | Å^3 | Å | Å | Å^3
0 | 578412-mythen_summed.xye | 6.3161 | 4.99719 | 17.05744 | 368.8899 | 4.12747 | 8.47313 | 125.0096
0.1 | 578413-mythen_summed.xye | 6.0403 | 4.99568 | 17.07568 | 369.0606 | 4.12675 | 8.47646 | 125.01476
0.2 | 578414-mythen_summed.xye | 4.5344 | 4.99462 | 17.08194 | 369.03913 | 4.12549 | 8.48037 | 124.99617
0.25 | 578415-mythen_summed.xye | 3.9412 | 4.99365 | 17.08332 | 368.92516 | 4.1253 | 8.47821 | 124.95251
0.3 | 578416-mythen_summed.xye | 4.0914 | 4.99288 | 17.08244 | 368.79244 | 4.12608 | 8.47636 | 124.97281
0.35 | 578417-mythen_summed.xye | 5.6313 | 4.99458 | 17.09418 | 369.29843 | 4.12691 | 8.47743 | 125.03878
0.4 | 578418-mythen_summed.xye | 4.547 | 4.9988 | 17.06081 | 369.20068 | 4.12749 | 8.47552 | 125.04604
0.45 | 578419-mythen_summed.xye | 5.0077 | 4.992 | 17.08379 | 368.69234 | 4.12736 | 8.47706 | 125.06091
0.5 | 578420-mythen_summed.xye | 4.34 | 4.9936 | 17.0991 | 369.25915 | 4.12814 | 8.47731 | 125.11169
0 | 578583-mythen_summed.xye | 7.5203 | 4.99459 | 17.06453 | 368.65963
0.1 | 578584-mythen_summed.xye | 7.0994 | 4.99485 | 17.08174 | 369.06893
0.2 | 578585-mythen_summed.xye | 9.4769 | 4.99372 | 17.0728 | 368.70956
0.25 | 578586-mythen_summed.xye | 7.2445 | 4.99531 | 17.09316 | 369.38311
0.3 | 578587-mythen_summed.xye | 13.9552 | 4.99339 | 17.06782 | 368.55222
0.35 | 578588-mythen_summed.xye | 5.8208 | 4.99577 | 17.08247 | 369.22011 | 4.12825 | 8.47532 | 125.08899
0.4 | 578589-mythen_summed.xye | 5.9677 | 4.9947 | 17.08468 | 369.11046 | 4.12921 | 8.47521 | 125.14549
0.45 | 578590-mythen_summed.xye | 8.0222 | 4.98986 | 17.10515 | 368.83638 | 4.12916 | 8.47743 | 125.17515
0.5 | 578591-mythen_summed.xye | 7.9028 | 4.99041 | 17.08793 | 368.54702
0 | 578757-mythen_summed.xye | 5.1961 | 4.99918 | 17.05618 | 369.15579 | 4.12795 | 8.47299 | 125.03643
0.1 | 578758-mythen_summed.xye | 8.2389 | 4.99706 | 17.07761 | 369.3063
0.2 | 578759-mythen_summed.xye | 5.7281 | 4.99414 | 17.09401 | 369.22916 | 4.12588 | 8.47797 | 124.98453
0.25 | 578760-mythen_summed.xye | 4.1849 | 4.99148 | 17.08113 | 368.55821 | 4.12681 | 8.48055 | 125.07858
0.3 | 578761-mythen_summed.xye | 4.5665 | 4.99431 | 17.09454 | 369.26571 | 4.12446 | 8.48041 | 124.9341
0.35 | 578762-mythen_summed.xye | 5.0816 | 4.99213 | 17.0809 | 368.64922
0.45 | 578764-mythen_summed.xye | 4.0439 | 4.99265 | 17.10161 | 369.17237 | 4.12491 | 8.48058 | 124.96416
0 | 578948-mythen_summed.xye | 15.0807 | 4.99782 | 17.05802 | 368.99547
0.1 | 578949-mythen_summed.xye | 5.4261 | 4.99761 | 17.06926 | 369.20696 | 4.12809 | 8.47545 | 125.08132
0.2 | 578950-mythen_summed.xye | 4.8554 | 4.99715 | 17.08032 | 369.37787 | 4.1275 | 8.47634 | 125.05859
0.25 | 578951-mythen_summed.xye | 3.9967 | 4.99472 | 17.09014 | 369.23203 | 4.12664 | 8.47849 | 125.03803
0.3 | 578952-mythen_summed.xye | 4.6307 | 4.99406 | 17.08982 | 369.12744 | 4.127 | 8.47812 | 125.05478
0.35 | 578953-mythen_summed.xye | 4.4059 | 4.99387 | 17.08786 | 369.05622 | 4.1264 | 8.48 | 125.04568
0.4 | 578954-mythen_summed.xye | 5.5314 | 4.99302 | 17.08985 | 368.97449 | 4.12704 | 8.47892 | 125.06856
0.45 | 578955-mythen_summed.xye | 4.862 | 4.99451 | 17.09213 | 369.24363 | 4.12668 | 8.47854 | 125.041
0.5 | 578956-mythen_summed.xye | 4.2336 | 4.99151 | 17.09139 | 368.78312 | 4.12538 | 8.47965 | 124.9786
Samples per Additive Group | 34
Controls | 4
Additive Concentration/Mixing Time Variation Samples | 30

## Cys
Additive: Calcium ions | File Name | Rwp | Calcite a | Calcite c | Calcite Volume | Vaterite a | Vaterite c | Vaterite Volume
|  | % | Å | Å | Å^3 | Å | Å | Å^3
0 | 578549-mythen_summed.xye | 5.444 | 4.99593 | 17.0611 | 368.78242 | 4.1279 | 8.47371 | 125.04409
0.25 | 578550-mythen_summed.xye | 6.2733 | 4.99556 | 17.06614 | 368.83652 | 4.12795 | 8.47272 | 125.03207
0.5 | 578551-mythen_summed.xye | 5.346 | 4.99536 | 17.07348 | 368.96603 | 4.12824 | 8.4721 | 125.0408
0.75 | 578552-mythen_summed.xye | 4.7629 | 4.99597 | 17.07561 | 369.10141 | 4.12809 | 8.47357 | 125.05338
1 | 578553-mythen_summed.xye | 4.6295 | 4.99502 | 17.08499 | 369.16491 | 4.12777 | 8.4739 | 125.03883
1.25 | 578554-mythen_summed.xye | 5.8423 | 4.99473 | 17.08682 | 369.16103 | 4.12754 | 8.47426 | 125.03021
1.5 | 578555-mythen_summed.xye | 4.6833 | 4.9949 | 17.08983 | 369.25067 | 4.12761 | 8.47579 | 125.05727
1.75 | 578556-mythen_summed.xye | 4.8266 | 4.99427 | 17.08711 | 369.09975 | 4.12826 | 8.47412 | 125.07145
2 | 578557-mythen_summed.xye | 5.5259 | 4.99492 | 17.08686 | 369.18973 | 4.12729 | 8.4747 | 125.02129
0 | 578719-mythen_summed.xye | 16.7223 | 4.99703 | 17.06044 | 368.93061
0.25 | 578720-mythen_summed.xye | 5.35 | 4.99724 | 17.06814 | 369.12791 | 4.12868 | 8.47369 | 125.09103
0.5 | 578721-mythen_summed.xye | 4.39 | 4.99641 | 17.0773 | 369.20313 | 4.12799 | 8.47503 | 125.06915
1.75 | 578722-mythen_summed.xye | 12.3646 | 4.9938 | 17.08625 | 369.0121
2 | 578723-mythen_summed.xye | 8.6661 | 4.99412 | 17.0864 | 369.06194
0 | 578903-mythen_summed.xye | 4.4282 | 4.99928 | 17.05758 | 369.20084 | 4.12805 | 8.47461 | 125.06662
0.25 | 578904-mythen_summed.xye | 4.4146 | 4.99712 | 17.06927 | 369.13528 | 4.12822 | 8.47467 | 125.07767
0.5 | 578905-mythen_summed.xye | 5.454 | 4.99662 | 17.07859 | 369.26255 | 4.12989 | 8.47236 | 125.14468
0.75 | 578906-mythen_summed.xye | 5.261 | 4.99566 | 17.08217 | 369.19783 | 4.12909 | 8.4724 | 125.09672
1 | 578907-mythen_summed.xye | 3.8829 | 4.99562 | 17.08756 | 369.30929 | 4.12978 | 8.47289 | 125.14565
1.25 | 578908-mythen_summed.xye | 4.072 | 4.9952 | 17.08926 | 369.28275 | 4.12955 | 8.47333 | 125.13833
1.5 | 578909-mythen_summed.xye | 5.2911 | 4.99448 | 17.08857 | 369.16175 | 4.12866 | 8.47388 | 125.09244
0 | 579107-mythen_summed.xye | 7.1719 | 4.99727 | 17.05663 | 368.8836
0.25 | 579108-mythen_summed.xye | 5.653 | 4.99631 | 17.06633 | 368.95239 | 4.12697 | 8.47457 | 125.00036
0.5 | 579109-mythen_summed.xye | 6.5258 | 4.99748 | 17.05792 | 368.94264
0.75 | 579110-mythen_summed.xye | 2.9873 | 4.99587 | 17.08453 | 369.2795
1 | 579111-mythen_summed.xye | 1.5376 | 4.99629 | 17.08504 | 369.35282
1.25 | 579112-mythen_summed.xye | 12.0033 | 4.99593 | 17.07335 | 369.04693
1.5 | 579113-mythen_summed.xye | 7.7104 | 4.99533 | 17.08338 | 369.17602
1.75 | 579114-mythen_summed.xye | 11.8199 | 4.99392 | 17.09019 | 369.11466
2 | 579115-mythen_summed.xye | 17.9086 | 4.99413 | 17.09134 | 369.17007
Samples per Additive Group | 30
Controls | 4
Additive Concentration/Mixing Time Variation Samples | 26

## Gln
Additive: Calcium ions | File Name | Rwp | Calcite a | Calcite c | Calcite Volume | Vaterite a | Vaterite c | Vaterite Volume
|  | % | Å | Å | Å^3 | Å | Å | Å^3
0 | 578651-mythen_summed.xye | 9.7768 | 4.9981 | 17.05566 | 368.98458
0.2 | 578652-mythen_summed.xye | 5.9403 | 4.99676 | 17.06237 | 368.93308 | 4.12812 | 8.47332 | 125.05144
0.25 | 578653-mythen_summed.xye | 6.4047 | 4.99611 | 17.06496 | 368.89201 | 4.12684 | 8.47539 | 125.00469
0.5 | 578654-mythen_summed.xye | 6.1143 | 4.99675 | 17.06917 | 369.07776 | 4.12711 | 8.47529 | 125.01916
0.75 | 578655-mythen_summed.xye | 5.6253 | 4.99713 | 17.07569 | 369.27558 | 4.12897 | 8.47256 | 125.09172
1 | 578656-mythen_summed.xye | 6.5543 | 4.99664 | 17.0799 | 369.29426 | 4.12735 | 8.47471 | 125.02542
1.25 | 578657-mythen_summed.xye | 5.7288 | 4.99632 | 17.07991 | 369.24633 | 4.12738 | 8.47442 | 125.02285
1.5 | 578658-mythen_summed.xye | 5.4095 | 4.99631 | 17.08504 | 369.35557 | 4.12799 | 8.47378 | 125.05055
1.7 | 578659-mythen_summed.xye | 5.2001 | 4.99618 | 17.08753 | 369.3903 | 4.12739 | 8.47561 | 125.04114
0.25 | 578817-mythen_summed.xye | 4.1834 | 4.997 | 17.06954 | 369.12358
0.5 | 578818-mythen_summed.xye | 3.6639 | 4.99664 | 17.07375 | 369.16135
0.75 | 578819-mythen_summed.xye | 4.0937 | 4.99714 | 17.06873 | 369.12627
1 | 578820-mythen_summed.xye | 4.5649 | 4.99654 | 17.0735 | 369.14013 | 4.12802 | 8.47447 | 125.06216
1.5 | 578821-mythen_summed.xye | 8.9351 | 4.99604 | 17.08175 | 369.24511
1.7 | 578822-mythen_summed.xye | 1.7645 | 4.99515 | 17.08547 | 369.19438
0 | 579167-mythen_summed.xye | 4.9314 | 4.99774 | 17.05794 | 368.98133 | 4.12817 | 8.47421 | 125.06779
0.2 | 579168-mythen_summed.xye | 4.9375 | 4.99727 | 17.06375 | 369.03794 | 4.12757 | 8.4747 | 125.0384
0.25 | 579169-mythen_summed.xye | 5.6472 | 4.9971 | 17.06434 | 369.02557 | 4.12742 | 8.47564 | 125.04332
0.5 | 579170-mythen_summed.xye | 4.5376 | 4.99743 | 17.07248 | 369.25048 | 4.12799 | 8.47594 | 125.08238
0.75 | 579171-mythen_summed.xye | 5.1941 | 4.99602 | 17.07969 | 369.19755 | 4.12784 | 8.47507 | 125.06059
1 | 579172-mythen_summed.xye | 6.1939 | 4.99591 | 17.07921 | 369.17119 | 4.12746 | 8.47475 | 125.0329
1.25 | 579173-mythen_summed.xye | 4.5648 | 4.99678 | 17.08545 | 369.43397 | 4.12848 | 8.47497 | 125.09787
1.5 | 579174-mythen_summed.xye | 5.4312 | 4.99645 | 17.0873 | 369.42527 | 4.12794 | 8.47539 | 125.07101
1.7 | 579175-mythen_summed.xye | 6.1117 | 4.99562 | 17.08836 | 369.32611 | 4.12774 | 8.47379 | 125.03532
Samples per Additive Group | 24
Controls | 2
Additive Concentration/Mixing Time Variation Samples | 22

## GltAci
Additive: Calcium ions | File Name | Rwp | Calcite a | Calcite c | Calcite Volume | Vaterite a | Vaterite c | Vaterite Volume
|  | % | Å | Å | Å^3 | Å | Å | Å^3
0 | 578566-mythen_summed.xye | 5.782 | 4.99737 | 17.05829 | 368.93383 | 4.12814 | 8.47214 | 125.03526
0 | 578928-mythen_summed.xye | 5.5013 | 4.99544 | 17.0635 | 368.76164 | 4.12865 | 8.47409 | 125.09526
0.25 | 578929-mythen_summed.xye | 6.8337 | 4.99375 | 17.06999 | 368.65272
Samples per Additive Group | 3
Controls | 2
Additive Concentration/Mixing Time Variation Samples | 1

## Glu
Additive: Calcium ions | File Name | Rwp | Calcite a | Calcite c | Calcite Volume | Vaterite a | Vaterite c | Vaterite Volume
|  | % | Å | Å | Å^3 | Å | Å | Å^3
0 | 578422-mythen_summed.xye | 1.9641 | 4.99722 | 17.06078 | 368.96565
0.1 | 578423-mythen_summed.xye | 6.821 | 4.99528 | 17.0677 | 368.82995 | 4.12643 | 8.47836 | 125.02372
0.2 | 578424-mythen_summed.xye | 5.6232 | 4.99445 | 17.08591 | 369.10033 | 4.12767 | 8.47553 | 125.05702
0.25 | 578425-mythen_summed.xye | 5.871 | 4.99455 | 17.06776 | 368.72244 | 4.12406 | 8.48225 | 124.93739
0.3 | 578426-mythen_summed.xye | 4.0154 | 4.99423 | 17.09432 | 369.24891
0.35 | 578427-mythen_summed.xye | 7.795 | 4.99395 | 17.09079 | 369.13128 | 4.12789 | 8.47498 | 125.06185
0.4 | 578428-mythen_summed.xye | 5.7424 | 4.99345 | 17.0939 | 369.12461 | 4.1274 | 8.47586 | 125.04556
0.45 | 578429-mythen_summed.xye | 1.3483 | 4.99311 | 17.09606 | 369.12049 | 4.12654 | 8.47588 | 124.99348
0.5 | 578430-mythen_summed.xye | 5.073 | 4.99257 | 17.11936 | 369.54411 | 4.12692 | 8.47977 | 125.07368
0 | 578593-mythen_summed.xye | 4.5631 | 4.99656 | 17.06319 | 368.92075 | 4.12805 | 8.47331 | 125.04705
0.1 | 578594-mythen_summed.xye | 5.4673 | 4.99209 | 17.07304 | 368.47411 | 4.12739 | 8.47511 | 125.03346
0.2 | 578595-mythen_summed.xye | 4.9391 | 4.99314 | 17.0913 | 369.0227 | 4.12819 | 8.47585 | 125.09285
0.25 | 578596-mythen_summed.xye | 3.531 | 4.99466 | 17.09308 | 369.28666 | 4.12816 | 8.47701 | 125.10841
0.3 | 578597-mythen_summed.xye | 4.8361 | 4.99425 | 17.08636 | 369.08075 | 4.12613 | 8.47712 | 124.9868
0.35 | 578598-mythen_summed.xye | 4.4467 | 4.99339 | 17.09558 | 369.15282 | 4.12546 | 8.47914 | 124.97628
0.4 | 578599-mythen_summed.xye | 5.1768 | 4.99277 | d | 369.17835 | 4.1272 | 8.47617 | 125.03762
0.45 | 578600-mythen_summed.xye | 4.0835 | 4.99245 | 17.0994 | 369.0953 | 4.12687 | 8.477 | 125.03032
0.5 | 578601-mythen_summed.xye | 4.2022 | 4.99264 | 17.10469 | 369.23766 | 4.12709 | 8.47702 | 125.04389
0 | 578767-mythen_summed.xye | 5.4903 | 4.99855 | 17.0583 | 369.10923 | 4.1283 | 8.47315 | 125.05959
0.1 | 578768-mythen_summed.xye | 5.8894 | 4.99522 | 17.07822 | 369.0481 | 4.12822 | 8.47454 | 125.07578
0.2 | 578769-mythen_summed.xye | 5.6228 | 4.99478 | 17.0914 | 369.2673 | 4.12751 | 8.47583 | 125.05139
0.25 | 578770-mythen_summed.xye | 5.2932 | 4.99495 | 17.09774 | 369.42965 | 4.12788 | 8.47718 | 125.09408
0.3 | 578771-mythen_summed.xye | 5.8222 | 4.9943 | 17.10083 | 369.39982 | 4.12746 | 8.47683 | 125.06349
0.35 | 578772-mythen_summed.xye | 2.0734 | 4.9946 | 17.10298 | 369.49156 | 4.12695 | 8.4767 | 125.03021
0.4 | 578773-mythen_summed.xye | 4.8027 | 4.99367 | 17.10676 | 369.43528
0.45 | 578774-mythen_summed.xye | 2.5129 | 4.99324 | 17.08664 | 368.9362 | 4.12662 | 8.47601 | 125.0005
0.5 | 578775-mythen_summed.xye | 1.5847 | 4.99374 | 17.09826 | 369.26109 | 4.12628 | 8.4777 | 125.00458
0 | 578958-mythen_summed.xye | 3.9981 | 5.00017 | 17.05364 | 369.24661 | 4.12755 | 8.4747 | 125.03736
0.1 | 578959-mythen_summed.xye | 5.3783 | 4.99739 | 17.066 | 369.10412 | 4.12834 | 8.47314 | 125.06216
0.2 | 578960-mythen_summed.xye | 4.9148 | 4.99553 | 17.08057 | 369.14388 | 4.12804 | 8.47345 | 125.04861
0.25 | 578961-mythen_summed.xye | 5.4519 | 4.99476 | 17.09348 | 369.30863 | 4.1273 | 8.4757 | 125.03714
0.3 | 578962-mythen_summed.xye | 5.4814 | 4.99445 | 17.09425 | 369.28013 | 4.12634 | 8.4761 | 124.98469
0.35 | 578963-mythen_summed.xye | 6.1241 | 4.9938 | 17.09648 | 369.2325 | 4.12699 | 8.4756 | 125.01669
0.4 | 578964-mythen_summed.xye | 5.8746 | 4.99429 | 17.08554 | 369.0679 | 4.12881 | 8.47236 | 125.07918
0 | 579131-mythen_summed.xye | 4.622 | 4.9975 | 17.05879 | 368.96487 | 4.1293 | 8.47088 | 125.08706
0.1 | 579132-mythen_summed.xye | 6.2446 | 4.99685 | 17.05973 | 368.88936 | 4.12899 | 8.4712 | 125.07318
0.2 | 579133-mythen_summed.xye | 4.4156 | 4.99871 | 17.05956 | 369.15968 | 4.12961 | 8.47113 | 125.10938
0.25 | 579134-mythen_summed.xye | 8.5724 | 4.9938 | 17.06792 | 368.61603 | 4.12991 | 8.46778 | 125.07822
0.3 | 579135-mythen_summed.xye | 5.5551 | 4.99714 | 17.06068 | 368.95184 | 4.12919 | 8.47137 | 125.08762
0.35 | 579136-mythen_summed.xye | 5.2691 | 4.99623 | 17.06333 | 368.87569 | 4.13003 | 8.47037 | 125.12372
0.4 | 579137-mythen_summed.xye | 6.0772 | 4.99661 | 17.05958 | 368.84985 | 4.12901 | 8.4709 | 125.06951
0.45 | 579138-mythen_summed.xye | 6.4441 | 4.99701 | 17.0616 | 368.95272 | 4.13007 | 8.47015 | 125.12268
0.5 | 579139-mythen_summed.xye | 6.9808 | 4.99582 | 17.06166 | 368.7781 | 4.1295 | 8.46969 | 125.08175
Samples per Additive Group | 43
Controls | 5
Additive Concentration/Mixing Time Variation Samples | 38

## Gly
Additive: Calcium ions | File Name | Rwp | Calcite a | Calcite c | Calcite Volume | Vaterite a | Vaterite c | Vaterite Volume
|  | % | Å | Å | Å^3 | Å | Å | Å^3
0 | 578530-mythen_summed.xye | 6.2361 | 4.99668 | 17.06018 | 368.87385 | 4.1277 | 8.47355 | 125.02909
0.25 | 578531-mythen_summed.xye | 5.1221 | 4.99681 | 17.06794 | 369.06034 | 4.12758 | 8.47523 | 125.04689
0.5 | 578532-mythen_summed.xye | 4.8148 | 4.99621 | 17.06882 | 368.99127 | 4.1264 | 8.477 | 125.00177
0.75 | 578533-mythen_summed.xye | 4.7852 | 4.99723 | 17.08541 | 369.49963 | 4.12693 | 8.47729 | 125.03806
1 | 578534-mythen_summed.xye | 5.0111 | 4.99683 | 17.08495 | 369.43051 | 4.12705 | 8.47624 | 125.02955
1.25 | 578535-mythen_summed.xye | 4.5116 | 4.996 | 17.08829 | 369.38079 | 4.12881 | 8.47491 | 125.11643
1.5 | 578536-mythen_summed.xye | 5.4458 | 4.99514 | 17.08832 | 369.25427 | 4.12846 | 8.47342 | 125.0734
1.75 | 578537-mythen_summed.xye | 5.3613 | 4.99498 | 17.08865 | 369.23688 | 4.12769 | 8.47536 | 125.05575
0.25 | 578701-mythen_summed.xye | 8.591 | 4.99656 | 17.06223 | 368.89972
0.75 | 578703-mythen_summed.xye | 12.9029 | 4.99552 | 17.06391 | 368.78206
1 | 578704-mythen_summed.xye | 5.0208 | 4.99251 | 17.06804 | 368.42725 | 4.12865 | 8.47125 | 125.05273
1.25 | 578705-mythen_summed.xye | 5.7382 | 4.99579 | 17.07035 | 368.96249 | 4.1276 | 8.47605 | 125.06043
1.5 | 578706-mythen_summed.xye | 4.0804 | 4.99763 | 17.06481 | 369.11347 | 4.12906 | 8.47319 | 125.10689
1.75 | 578707-mythen_summed.xye | 4.5639 | 4.99567 | 17.06487 | 368.82608 | 4.12908 | 8.47101 | 125.07561
0 | 578883-mythen_summed.xye | 4.7553 | 4.99774 | 17.0594 | 369.01301 | 4.12875 | 8.47264 | 125.07978
0.25 | 578884-mythen_summed.xye | 4.5635 | 4.99653 | 17.09551 | 369.615 | 4.13046 | 8.47379 | 125.20034
0.5 | 578885-mythen_summed.xye | 4.8485 | 4.99722 | 17.08038 | 369.39066 | 4.12889 | 8.47278 | 125.09042
0.75 | 578886-mythen_summed.xye | 5.4487 | 4.9969 | 17.08059 | 369.34705 | 4.12889 | 8.4727 | 125.08868
1 | 578887-mythen_summed.xye | 4.4046 | 4.99607 | 17.08607 | 369.34261 | 4.1288 | 8.47348 | 125.0952
1.25 | 578888-mythen_summed.xye | 5.8997 | 4.99541 | 17.08652 | 369.25457 | 4.12951 | 8.47214 | 125.11814
1.5 | 578889-mythen_summed.xye | 5.9046 | 4.99517 | 17.08926 | 369.27907 | 4.12906 | 8.47341 | 125.10983
1.75 | 578890-mythen_summed.xye | 3.1251 | 4.99636 | 17.09037 | 369.47865 | 4.1303 | 8.47464 | 125.20307
2 | 578891-mythen_summed.xye | 4.4305 | 4.9953 | 17.09074 | 369.33053 | 4.13009 | 8.47355 | 125.1743
0 | 579093-mythen_summed.xye | 7.2487 | 4.99444 | 17.06531 | 368.65372 | 4.12978 | 8.46888 | 125.08685
0.25 | 579094-mythen_summed.xye | 5.7225 | 4.9981 | 17.06967 | 369.2879 | 4.12948 | 8.47281 | 125.12639
0.5 | 579095-mythen_summed.xye | 5.6594 | 4.99582 | 17.07728 | 369.11632 | 4.13025 | 8.47218 | 125.16357
0.75 | 579096-mythen_summed.xye | 5.5597 | 4.9959 | 17.09026 | 369.40883 | 4.13018 | 8.47308 | 125.17283
1 | 579097-mythen_summed.xye | 5.9459 | 4.99694 | 17.09301 | 369.62144 | 4.12954 | 8.4735 | 125.14009
1.25 | 579098-mythen_summed.xye | 5.7554 | 4.99558 | 17.08791 | 369.30988 | 4.13006 | 8.47266 | 125.1592
1.5 | 579099-mythen_summed.xye | 6.6734 | 4.99575 | 17.10091 | 369.61687 | 4.13025 | 8.47216 | 125.16372
1.75 | 579100-mythen_summed.xye | 5.6273 | 4.99578 | 17.09343 | 369.45861 | 4.13051 | 8.47325 | 125.19528
2 | 579101-mythen_summed.xye | 5.4272 | 4.99568 | 17.09714 | 369.52427 | 4.12987 | 8.47264 | 125.14721
Samples per Additive Group | 32
Controls | 3
Additive Concentration/Mixing Time Variation Samples | 29

## His
Additive: Calcium ions | File Name | Rwp | Calcite a | Calcite c | Calcite Volume | Vaterite a | Vaterite c | Vaterite Volume
|  | % | Å | Å | Å^3 | Å | Å | Å^3
0 | 578432-mythen_summed.xye | 5.9864 | 4.99867 | 17.05828 | 369.12576
0.25 | 578433-mythen_summed.xye | 3.3481 | 4.99719 | 17.06196 | 368.98719
0.5 | 578434-mythen_summed.xye | 5.472 | 4.99694 | 17.06885 | 369.0997
0.75 | 578435-mythen_summed.xye | 4.5411 | 4.9964 | 17.0716 | 369.07864
1 | 578436-mythen_summed.xye | 5.1912 | 4.99565 | 17.07286 | 368.99581
1.25 | 578437-mythen_summed.xye | 5.5113 | 4.993 | 17.07203 | 368.58643
1.5 | 578438-mythen_summed.xye | 5.6224 | 4.99597 | 17.07914 | 369.1777
1.75 | 578439-mythen_summed.xye | 5.0825 | 4.99693 | 17.08422 | 369.4307
2 | 578440-mythen_summed.xye | 4.1458 | 4.99548 | 17.07904 | 369.1032
0 | 578613-mythen_summed.xye | 6.7394 | 4.99615 | 17.06072 | 368.80709
0.25 | 578614-mythen_summed.xye | 1.5171 | 4.99514 | 17.06664 | 368.7852
0.5 | 578615-mythen_summed.xye | 6.5199 | 4.99449 | 17.06987 | 368.75877
0.75 | 578616-mythen_summed.xye | 4.1703 | 4.99483 | 17.0763 | 368.94872
1.25 | 578617-mythen_summed.xye | 4.2772 | 4.99395 | 17.07709 | 368.83483
1.5 | 578618-mythen_summed.xye | 5.699 | 4.99375 | 17.07783 | 368.82164
1.75 | 578619-mythen_summed.xye | 4.6706 | 4.99561 | 17.08488 | 369.24962
2 | 578620-mythen_summed.xye | 5.8746 | 4.99433 | 17.08894 | 369.14735
0 | 578777-mythen_summed.xye | 8.1774 | 4.99612 | 17.06219 | 368.83347
0.25 | 578778-mythen_summed.xye | 7.3612 | 4.9966 | 17.06512 | 368.96818
0.5 | 578779-mythen_summed.xye | 6.2818 | 4.99535 | 17.06838 | 368.85369
0.75 | 578780-mythen_summed.xye | 4.6083 | 4.9969 | 17.07464 | 369.21798
1 | 578781-mythen_summed.xye | 5.5547 | 4.99599 | 17.07418 | 369.07371
1.25 | 578782-mythen_summed.xye | 5.6223 | 4.99629 | 17.0808 | 369.26124
1.5 | 578783-mythen_summed.xye | 5.4271 | 4.99622 | 17.0831 | 369.30065
1.75 | 578784-mythen_summed.xye | 5.3245 | 4.99568 | 17.08367 | 369.23313
2 | 578785-mythen_summed.xye | 11.8558 | 4.99577 | 17.08072 | 369.1836
0 | 578977-mythen_summed.xye | 4.5836 | 4.99943 | 17.05947 | 369.26426
0.25 | 578978-mythen_summed.xye | 3.7825 | 4.99662 | 17.06392 | 368.94477
0.5 | 578979-mythen_summed.xye | 4.5421 | 4.99749 | 17.07086 | 369.22406
0.75 | 578980-mythen_summed.xye | 5.2488 | 4.99617 | 17.07417 | 369.10017
1 | 578981-mythen_summed.xye | 6.4161 | 4.99612 | 17.07762 | 369.16798
1.25 | 578982-mythen_summed.xye | 5.5388 | 4.99603 | 17.08109 | 369.2296
1.75 | 578984-mythen_summed.xye | 4.9555 | 4.99606 | 17.08608 | 369.34154
0 | 579150-mythen_summed.xye | 5.7237 | 4.9922 | 17.08331 | 368.71083
0.5 | 579151-mythen_summed.xye | 10.6156 | 4.99575 | 17.06946 | 368.93587
0.75 | 579152-mythen_summed.xye | 4.9706 | 4.99554 | 17.07375 | 368.99848
1.5 | 579153-mythen_summed.xye | 13.3006 | 4.99656 | 17.08191 | 369.32605
1.75 | 579154-mythen_summed.xye | 5.8123 | 4.99588 | 17.08477 | 369.28669
2 | 579155-mythen_summed.xye | 6.2476 | 4.99625 | 17.08714 | 369.39326
Samples per Additive Group | 39
Controls | 5
Additive Concentration/Mixing Time Variation Samples | 34

## Ile
Additive: Calcium ions | File Name | Rwp | Calcite a | Calcite c | Calcite Volume | Vaterite a | Vaterite c | Vaterite Volume
|  | % | Å | Å | Å^3 | Å | Å | Å^3
0 | 578676-mythen_summed.xye | 4.9319 | 4.99777 | 17.05892 | 369.00739 | 4.1277 | 8.47503 | 125.05155
0.25 | 578677-mythen_summed.xye | 7.0959 | 4.99569 | 17.06684 | 368.87086
0.5 | 578678-mythen_summed.xye | 6.3468 | 4.99641 | 17.06217 | 368.87678 | 4.12832 | 8.47363 | 125.06822
0.75 | 578679-mythen_summed.xye | 6.9499 | 4.99601 | 17.06315 | 368.83808 | 4.12787 | 8.47271 | 125.02748
1 | 578680-mythen_summed.xye | 5.7686 | 4.99681 | 17.06539 | 369.00456 | 4.12839 | 8.47294 | 125.06217
1.25 | 578681-mythen_summed.xye | 4.0003 | 4.99688 | 17.06756 | 369.06182
1.5 | 578682-mythen_summed.xye | 9.4862 | 4.99674 | 17.06473 | 368.98078
1.75 | 578683-mythen_summed.xye | 5.1657 | 4.99758 | 17.0656 | 369.12332 | 4.12763 | 8.47683 | 125.07346
0 | 578843-mythen_summed.xye | 9.1201 | 4.99662 | 17.05889 | 368.83688
0.25 | 578844-mythen_summed.xye | 5.8651 | 4.99636 | 17.06184 | 368.86203 | 4.12818 | 8.47328 | 125.05435
0.5 | 578845-mythen_summed.xye | 5.2272 | 4.99766 | 17.06256 | 369.06882 | 4.12811 | 8.47547 | 125.08283
0.75 | 578846-mythen_summed.xye | 5.4667 | 4.99717 | 17.0618 | 368.98006 | 4.1281 | 8.47324 | 125.04901
1 | 578847-mythen_summed.xye | 2.4035 | 4.99728 | 17.06321 | 369.02726
1.25 | 578848-mythen_summed.xye | 5.9445 | 4.99673 | 17.06314 | 368.94407 | 4.12854 | 8.47198 | 125.0568
1.5 | 578849-mythen_summed.xye | 6.5891 | 4.99649 | 17.06147 | 368.87345
1.75 | 578850-mythen_summed.xye | 5.3479 | 4.99692 | 17.06451 | 369.0025 | 4.12819 | 8.47403 | 125.06649
2 | 578851-mythen_summed.xye | 5.149 | 4.99713 | 17.06567 | 369.05916 | 4.12819 | 8.47482 | 125.07773
0 | 579058-mythen_summed.xye | 5.4597 | 4.99801 | 17.05989 | 369.06326
0.25 | 579059-mythen_summed.xye | 5.6367 | 4.99699 | 17.06058 | 368.92714 | 4.12888 | 8.47152 | 125.07108
0.5 | 579060-mythen_summed.xye | 19.2439 | 4.99835 | 17.06255 | 369.17091
0.75 | 579061-mythen_summed.xye | 9.2315 | 4.99719 | 17.06156 | 368.97886
1 | 579062-mythen_summed.xye | 5.7453 | 4.99567 | 17.06492 | 368.82661
1.25 | 579063-mythen_summed.xye | 4.8978 | 4.9964 | 17.0633 | 368.89964 | 4.12879 | 8.47257 | 125.08074
1.5 | 579064-mythen_summed.xye | 4.5372 | 4.9975 | 17.06654 | 369.13227 | 4.12805 | 8.47638 | 125.09249
1.75 | 579065-mythen_summed.xye | 5.047 | 4.99716 | 17.06498 | 369.04757 | 4.1291 | 8.47155 | 125.08492
2 | 579066-mythen_summed.xye | 14.0623 | 4.99716 | 17.06556 | 369.06026
Samples per Additive Group | 26
Controls | 3
Additive Concentration/Mixing Time Variation Samples | 23

## Leu
Additive: Calcium ions | File Name | Rwp | Calcite a | Calcite c | Calcite Volume | Vaterite a | Vaterite c | Vaterite Volume
|  | % | Å | Å | Å^3 | Å | Å | Å^3
0 | 578492-mythen_summed.xye | 5.549 | 4.99871 | 17.05544 | 368.79932 | 4.12815 | 8.47278 | 125.04514
0.1 | 578493-mythen_summed.xye | 5.0233 | 4.9978 | 17.06017 | 369.07038 | 4.12921 | 8.47143 | 125.08977
0.25 | 578494-mythen_summed.xye | 5.5592 | 4.997 | 17.05988 | 369.03825 | 4.12885 | 8.47153 | 125.06948
0.5 | 578495-mythen_summed.xye | 6.425 | 4.99714 | 17.06237 | 368.9142 | 4.12784 | 8.47447 | 125.05136
0.75 | 578496-mythen_summed.xye | 6.0933 | 4.99603 | 17.06318 | 368.98884 | 4.12896 | 8.47085 | 125.0656
1.25 | 578498-mythen_summed.xye | 5.4204 | 4.99675 | 17.0647 | 368.84262 | 4.12771 | 8.47529 | 125.05553
1.5 | 578499-mythen_summed.xye | 6.2362 | 4.99732 | 17.06416 | 368.98121 | 4.12817 | 8.47345 | 125.05653
1.75 | 578500-mythen_summed.xye | 7.4832 | 4.99591 | 17.0693 | 369.05357 | 4.12871 | 8.47284 | 125.08012
0 | 578684-mythen_summed.xye | 10.0964 | 4.99496 | 17.07191 | 368.8724
0.1 | 578685-mythen_summed.xye | 6.1381 | 4.99641 | 17.0646 | 368.92862
0.25 | 578686-mythen_summed.xye | 8.123 | 4.99591 | 17.06327 | 368.82706
0.5 | 578687-mythen_summed.xye | 6.0206 | 4.99545 | 17.08171 | 369.15718
0.75 | 578688-mythen_summed.xye | 5.8149 | 4.99639 | 17.06623 | 368.96157
1 | 578689-mythen_summed.xye | 5.5056 | 4.99549 | 17.07655 | 369.05106
1.25 | 578690-mythen_summed.xye | 7.2766 | 4.99522 | 17.07593 | 368.99896
0 | 578853-mythen_summed.xye | 8.7317 | 4.99733 | 17.0589 | 368.94178
0.1 | 578854-mythen_summed.xye | 7.7784 | 4.99652 | 17.0605 | 368.85725
0.25 | 578855-mythen_summed.xye | 1.8389 | 4.99721 | 17.06144 | 368.9791
0.75 | 578857-mythen_summed.xye | 4.3581 | 4.9975 | 17.06538 | 369.10767 | 4.12853 | 8.4746 | 125.09505
1 | 578858-mythen_summed.xye | 5.5173 | 4.99703 | 17.06256 | 368.97591 | 4.12802 | 8.47295 | 125.03986
1.25 | 578859-mythen_summed.xye | 6.4097 | 4.99713 | 17.06443 | 369.03138
1.5 | 578860-mythen_summed.xye | 5.5137 | 4.99536 | 17.0708 | 368.90743 | 4.12927 | 8.47281 | 125.11395
1.75 | 578861-mythen_summed.xye | 10.5525 | 4.99579 | 17.06739 | 368.89755
0 | 579068-mythen_summed.xye | 9.3846 | 4.99613 | 17.06061 | 368.80121
0.1 | 579069-mythen_summed.xye | 5.3713 | 4.99644 | 17.06234 | 368.88486 | 4.12867 | 8.47264 | 125.0747
0.25 | 579070-mythen_summed.xye | 6.0675 | 4.99651 | 17.06134 | 368.87301 | 4.12835 | 8.47216 | 125.04855
0.5 | 579071-mythen_summed.xye | 7.645 | 4.99643 | 17.064 | 368.91977
0.75 | 579072-mythen_summed.xye | 5.8938 | 4.99717 | 17.06696 | 369.09296
1 | 579073-mythen_summed.xye | 6.112 | 4.99729 | 17.06401 | 369.04622
1.25 | 579074-mythen_summed.xye | 2.5636 | 4.99767 | 17.06698 | 369.16587
1.5 | 579075-mythen_summed.xye | 4.7223 | 4.99679 | 17.06469 | 368.98722 | 4.12909 | 8.47217 | 125.09336
1.75 | 579076-mythen_summed.xye | 4.5168 | 4.99708 | 17.0702 | 369.14869 | 4.12948 | 8.4722 | 125.11726
Samples per Additive Group | 32
Controls | 4
Additive Concentration/Mixing Time Variation Samples | 28

## Lys
Additive: Calcium ions | File Name | Rwp | Calcite a | Calcite c | Calcite Volume | Vaterite a | Vaterite c | Vaterite Volume
|  | % | Å | Å | Å^3 | Å | Å | Å^3
0 | 578442-mythen_summed.xye | 5.1716 | 4.99922 | 17.05495 | 369.13554
0.25 | 578443-mythen_summed.xye | 6.2287 | 4.99871 | 17.05603 | 369.08316 | 4.12854 | 8.47043 | 125.03439
0.5 | 578444-mythen_summed.xye | 4.8913 | 4.99981 | 17.05669 | 369.25955
0.75 | 578445-mythen_summed.xye | 6.2474 | 4.99918 | 17.05597 | 369.15145 | 4.12731 | 8.47437 | 125.01811
1 | 578446-mythen_summed.xye | 5.5727 | 4.99803 | 17.05985 | 369.06523 | 4.12842 | 8.47203 | 125.05067
1.25 | 578447-mythen_summed.xye | 6.7222 | 4.99905 | 17.05841 | 369.18451
1.5 | 578448-mythen_summed.xye | 6.2478 | 4.99916 | 17.05797 | 369.19199 | 4.12663 | 8.47552 | 124.99366
1.75 | 578449-mythen_summed.xye | 5.4141 | 4.99832 | 17.05925 | 369.09491 | 4.12719 | 8.47486 | 125.01813
2 | 578450-mythen_summed.xye | 6.3874 | 4.99938 | 17.05857 | 369.23778
0 | 578622-mythen_summed.xye | 3.3349 | 4.99867 | 17.06036 | 369.1712
0.5 | 578623-mythen_summed.xye | 6.3636 | 4.99929 | 17.05789 | 369.20917
0.75 | 578624-mythen_summed.xye | 4.5441 | 4.99645 | 17.06451 | 368.93332
1 | 578625-mythen_summed.xye | 6.5845 | 4.99817 | 17.06001 | 369.08952
1.25 | 578626-mythen_summed.xye | 4.848 | 4.99723 | 17.06561 | 369.07234
1.5 | 578627-mythen_summed.xye | 5.5561 | 4.99769 | 17.06311 | 369.08588
1.75 | 578628-mythen_summed.xye | 5.89 | 4.99822 | 17.05978 | 369.09263
2 | 578629-mythen_summed.xye | 6.185 | 4.99809 | 17.06031 | 369.08456
0 | 578787-mythen_summed.xye | 5.3497 | 4.99861 | 17.05879 | 369.12781
0.25 | 578788-mythen_summed.xye | 5.714 | 4.99979 | 17.05936 | 369.31495
0.5 | 578789-mythen_summed.xye | 7.1766 | 4.99814 | 17.0616 | 369.12033
0.75 | 578790-mythen_summed.xye | 6.2105 | 4.99903 | 17.0606 | 369.22969
1 | 578791-mythen_summed.xye | 6.6795 | 4.99893 | 17.06094 | 369.22256
1.25 | 578792-mythen_summed.xye | 5.1801 | 4.99889 | 17.06104 | 369.21819 | 4.12767 | 8.47437 | 125.03967
1.5 | 578793-mythen_summed.xye | 6.705 | 4.99931 | 17.05976 | 369.25295
1.75 | 578794-mythen_summed.xye | 7.2142 | 4.9993 | 17.06028 | 369.26263
2 | 578795-mythen_summed.xye | 5.4599 | 4.99827 | 17.06278 | 369.16418 | 4.12748 | 8.47498 | 125.03737
0 | 578987-mythen_summed.xye | 5.6064 | 4.99839 | 17.05954 | 369.11228 | 4.12855 | 8.47353 | 125.08058
0.25 | 578988-mythen_summed.xye | 3.3862 | 4.99787 | 17.06013 | 369.048
0.5 | 578989-mythen_summed.xye | 5.4537 | 4.99783 | 17.05845 | 369.00602 | 4.12774 | 8.47366 | 125.03319
0.75 | 578990-mythen_summed.xye | 4.797 | 4.9985 | 17.05951 | 369.12829 | 4.1281 | 8.47401 | 125.06026
1 | 578991-mythen_summed.xye | 6.5923 | 4.99957 | 17.05975 | 369.291
1.25 | 578992-mythen_summed.xye | 4.5844 | 4.99901 | 17.05937 | 369.19951 | 4.12772 | 8.47501 | 125.05241
1.5 | 578993-mythen_summed.xye | 5.2774 | 4.99838 | 17.06052 | 369.13232 | 4.12728 | 8.47519 | 125.02804
1.75 | 578994-mythen_summed.xye | 5.3488 | 4.99838 | 17.0602 | 369.12497 | 4.12724 | 8.47502 | 125.02341
2 | 578995-mythen_summed.xye | 7.6269 | 4.99846 | 17.05838 | 369.09776
Samples per Additive Group | 35
Controls | 4
Additive Concentration/Mixing Time Variation Samples | 31

## MalAci
Additive: Calcium ions | File Name | Rwp | Calcite a | Calcite c | Calcite Volume | Vaterite a | Vaterite c | Vaterite Volume
|  | % | Å | Å | Å^3 | Å | Å | Å^3
0 | 578559-mythen_summed.xye | 10.2895 | 4.99425 | 17.06353 | 368.58703
0.25 | 578560-mythen_summed.xye | 6.5829 | 4.99177 | 17.08196 | 368.61944 | 4.12737 | 8.47493 | 125.0298
0.5 | 578561-mythen_summed.xye | 6.3826 | 4.99262 | 17.06815 | 368.44676 | 4.12484 | 8.47571 | 124.888
1 | 578562-mythen_summed.xye | 6.159 | 4.99688 | 17.06021 | 368.90292
0 | 578913-mythen_summed.xye | 4.1849 | 4.99813 | 17.06014 | 369.08647 | 4.12656 | 8.47799 | 125.02594
0.25 | 578914-mythen_summed.xye | 4.8612 | 4.99291 | 17.06989 | 368.52689 | 4.12535 | 8.47829 | 124.95697
0.5 | 578915-mythen_summed.xye | 3.5952 | 4.98732 | 17.07246 | 367.75712 | 4.12564 | 8.47923 | 124.98821
0.75 | 578916-mythen_summed.xye | 11.2 | 4.99552 | 17.06697 | 368.84942 | 4.12567 | 8.48271 | 125.04143
0 | 579117-mythen_summed.xye | 6.971 | 4.99695 | 17.06068 | 368.92383
0.25 | 579118-mythen_summed.xye | 8.0375 | 4.99394 | 17.08013 | 368.90011
1.25 | 579119-mythen_summed.xye | 4.9991 | 4.99384 | 17.07764 | 368.83171 | 4.1278 | 8.47448 | 125.04928
Samples per Additive Group | 11
Controls | 3
Additive Concentration/Mixing Time Variation Samples | 8

## Met
Additive: Calcium ions | File Name | Rwp | Calcite a | Calcite c | Calcite Volume | Vaterite a | Vaterite c | Vaterite Volume
|  | % | Å | Å | Å^3 | Å | Å | Å^3
0 | 578502-mythen_summed.xye | 4.6405 | 4.99671 | 17.05856 | 368.84212 | 4.1271 | 8.47512 | 125.01641
0.25 | 578503-mythen_summed.xye | 6.6482 | 4.99654 | 17.06105 | 368.87188 | 4.12698 | 8.47509 | 125.00853
0.5 | 578504-mythen_summed.xye | 5.3433 | 4.99728 | 17.06702 | 369.11003 | 4.12786 | 8.47579 | 125.07188
0.75 | 578505-mythen_summed.xye | 5.9268 | 4.99669 | 17.06933 | 369.07311 | 4.12811 | 8.47362 | 125.05539
1 | 578506-mythen_summed.xye | 5.7239 | 4.99638 | 17.06267 | 368.88335 | 4.12788 | 8.47287 | 125.03021
1.25 | 578507-mythen_summed.xye | 5.547 | 4.99666 | 17.07288 | 369.14488 | 4.12803 | 8.4733 | 125.04572
1.5 | 578508-mythen_summed.xye | 4.6778 | 4.99693 | 17.07852 | 369.30659 | 4.12745 | 8.47598 | 125.0503
1.75 | 578509-mythen_summed.xye | 6.011 | 4.99607 | 17.08089 | 369.23157 | 4.12719 | 8.47458 | 125.01351
2 | 578510-mythen_summed.xye | 5.1797 | 4.9962 | 17.08218 | 369.27833 | 4.12721 | 8.47516 | 125.02327
0 | 579078-mythen_summed.xye | 5.347 | 4.99885 | 17.05777 | 369.14136
0.25 | 579079-mythen_summed.xye | 12.6042 | 4.99711 | 17.06117 | 368.95768
0.5 | 579080-mythen_summed.xye | 7.3844 | 4.99748 | 17.0655 | 369.10592
0.75 | 579081-mythen_summed.xye | 5.7388 | 4.99721 | 17.07095 | 369.18403
1 | 579082-mythen_summed.xye | 10.1715 | 4.99607 | 17.08306 | 369.27772
1.25 | 579083-mythen_summed.xye | 9.9954 | 4.99642 | 17.0756 | 369.16905
1.5 | 579084-mythen_summed.xye | 16.3624 | 4.99613 | 17.0772 | 369.16042
1.75 | 579085-mythen_summed.xye | 6.5194 | 4.9964 | 17.0808 | 369.27765
2 | 579086-mythen_summed.xye | 5.4485 | 4.99639 | 17.08215 | 369.30622 | 4.1285 | 8.4736 | 125.0788
Samples per Additive Group | 18
Controls | 2
Additive Concentration/Mixing Time Variation Samples | 16

## Mixing
Mixing time in seconds | File Name | Rwp | Calcite a | Calcite c | Calcite Volume | Vaterite a | Vaterite c | Vaterite Volume
|  | % | Å | Å | Å^3 | Å | Å | Å^3
120 | 578747-mythen_summed.xye | 6.2102 | 4.9952 | 17.06388 | 368.7355 | 4.12906 | 8.47277 | 125.10042
30 | 578748-mythen_summed.xye | 7.9173 | 4.99482 | 17.06436 | 368.68969
60 | 578749-mythen_summed.xye | 5.3607 | 4.99949 | 17.05841 | 369.25002
180 | 578750-mythen_summed.xye | 4.2286 | 4.99987 | 17.0583 | 369.30321 | 4.12811 | 8.47615 | 125.09271
240 | 578751-mythen_summed.xye | 4.8274 | 4.99562 | 17.06436 | 368.80772 | 4.12887 | 8.47332 | 125.09661
300 | 578752-mythen_summed.xye | 5.4066 | 4.99652 | 17.06142 | 368.87708 | 4.12773 | 8.47526 | 125.05653
360 | 578753-mythen_summed.xye | 4.7782 | 4.99951 | 17.05539 | 369.18793 | 4.12816 | 8.47323 | 125.0524
480 | 578754-mythen_summed.xye | 8.8863 | 4.99633 | 17.06083 | 368.83627
600 | 578755-mythen_summed.xye | 5.1792 | 5.00006 | 17.05732 | 369.31142 | 4.12818 | 8.4759 | 125.09292
120 | 578938-mythen_summed.xye | 11.6908 | 4.9997 | 17.05749 | 369.26058
30 | 578939-mythen_summed.xye | 5.2828 | 5.00008 | 17.05841 | 369.33653
60 | 578940-mythen_summed.xye | 6.5338 | 5.00052 | 17.05703 | 369.3724
180 | 578941-mythen_summed.xye | 4.9719 | 4.99848 | 17.05616 | 369.05282
240 | 578942-mythen_summed.xye | 6.5597 | 5.00007 | 17.0569 | 369.30315
300 | 578943-mythen_summed.xye | 14.949 | 4.99923 | 17.05521 | 369.14245
360 | 578944-mythen_summed.xye | 4.6458 | 4.9987 | 17.05665 | 369.0956 | 4.12768 | 8.47602 | 125.06486
480 | 578945-mythen_summed.xye | 4.9708 | 4.99812 | 17.05775 | 369.03368 | 4.12823 | 8.47408 | 125.0692
600 | 578946-mythen_summed.xye | 5.3354 | 4.99897 | 17.0552 | 369.10315 | 4.12812 | 8.47432 | 125.06614
Samples per Additive Group | 18
Controls | 2
Additive Concentration/Mixing Time Variation Samples | 16

## Phe
Additive: Calcium ions | File Name | Rwp | Calcite a | Calcite c | Calcite Volume | Vaterite a | Vaterite c | Vaterite Volume
|  | % | Å | Å | Å^3 | Å | Å | Å^3
0 | 578512-mythen_summed.xye | 5.5642 | 4.99751 | 17.05835 | 368.95609 | 4.12661 | 8.4749 | 124.98317
0.1 | 578513-mythen_summed.xye | 5.2569 | 4.99693 | 17.0643 | 368.99963 | 4.12774 | 8.47497 | 125.05263
0.25 | 578514-mythen_summed.xye | 5.3234 | 4.99372 | 17.07017 | 368.65282 | 4.12767 | 8.47258 | 125.01361
0.5 | 578515-mythen_summed.xye | 5.8297 | 4.99625 | 17.06333 | 368.87819 | 4.12684 | 8.47489 | 124.99694
0.75 | 578516-mythen_summed.xye | 5.5541 | 4.99665 | 17.06653 | 369.00626 | 4.12717 | 8.47445 | 125.01052
1 | 578517-mythen_summed.xye | 5.3117 | 4.99682 | 17.06895 | 369.08397 | 4.1273 | 8.47522 | 125.02979
1.25 | 578518-mythen_summed.xye | 6.2063 | 4.99595 | 17.07092 | 368.99788 | 4.12669 | 8.47466 | 124.98441
1.5 | 578519-mythen_summed.xye | 4.2334 | 4.997 | 17.07181 | 369.1715 | 4.12844 | 8.4737 | 125.07648
0 | 578863-mythen_summed.xye | 7.0627 | 4.99223 | 17.06747 | 368.37467
0.1 | 578864-mythen_summed.xye | 5.4201 | 4.996 | 17.06261 | 368.82546 | 4.12918 | 8.47117 | 125.08387
0.25 | 578865-mythen_summed.xye | 5.3538 | 4.99598 | 17.06445 | 368.86286 | 4.12923 | 8.47134 | 125.08975
0.5 | 578866-mythen_summed.xye | 5.914 | 4.99415 | 17.06737 | 368.65473 | 4.12889 | 8.47106 | 125.06495
0.75 | 578867-mythen_summed.xye | 5.7505 | 4.9951 | 17.06609 | 368.76763 | 4.12926 | 8.47021 | 125.07489
1 | 578868-mythen_summed.xye | 5.0024 | 4.99552 | 17.06915 | 368.89564 | 4.12906 | 8.47166 | 125.084
1.25 | 578869-mythen_summed.xye | 7.2299 | 4.99587 | 17.06958 | 368.95693
1.5 | 578870-mythen_summed.xye | 4.9391 | 4.99585 | 17.0707 | 368.97835 | 4.12882 | 8.4719 | 125.07316
0 | 579088-mythen_summed.xye | 6.2975 | 4.99688 | 17.05884 | 368.87434
0.1 | 579089-mythen_summed.xye | 7.5432 | 4.99447 | 17.06343 | 368.61725
0.25 | 579090-mythen_summed.xye | 5.5483 | 4.99506 | 17.0645 | 368.727 | 4.1287 | 8.47203 | 125.06782
0.5 | 579091-mythen_summed.xye | 13.1908 | 4.99599 | 17.06725 | 368.92496
0.75 | 579092-mythen_summed.xye | 4.5709 | 4.99496 | 17.0676 | 368.77918 | 4.12862 | 8.47274 | 125.07337
Samples per Additive Group | 21
Controls | 3
Additive Concentration/Mixing Time Variation Samples | 18

## PimAci
Additive: Calcium ions | File Name | Rwp | Calcite a | Calcite c | Calcite Volume | Vaterite a | Vaterite c | Vaterite Volume
|  | % | Å | Å | Å^3 | Å | Å | Å^3
0.2 | 578578-mythen_summed.xye | 5.9011 | 4.99567 | 17.06989 | 368.93411 | 4.12805 | 8.47434 | 125.0625
0.3 | 578579-mythen_summed.xye | 4.5205 | 4.99284 | 17.07668 | 368.6636 | 4.1272 | 8.47534 | 125.02568
0.4 | 578580-mythen_summed.xye | 5.5395 | 4.99166 | 17.06919 | 368.32714
0.8 | 578581-mythen_summed.xye | 5.4204 | 4.99156 | 17.06577 | 368.23873
0 | 578737-mythen_summed.xye | 8.1755 | 4.9963 | 17.0595 | 368.80286
0.2 | 578738-mythen_summed.xye | 10.9551 | 4.99381 | 17.06551 | 368.56523
0.3 | 578739-mythen_summed.xye | 5.7037 | 4.99309 | 17.06836 | 368.51984 | 4.12819 | 8.47297 | 125.05037
0.4 | 578740-mythen_summed.xye | 5.9402 | 4.99385 | 17.06969 | 368.66036 | 4.12891 | 8.47363 | 125.10401
0.5 | 578741-mythen_summed.xye | 2.6002 | 4.99552 | 17.07244 | 368.96675
0.6 | 578742-mythen_summed.xye | 20.707 | 4.99309 | 17.06867 | 368.52657
0 | 578931-mythen_summed.xye | 6.3297 | 4.99883 | 17.05892 | 369.16416
0.2 | 578932-mythen_summed.xye | 6.0147 | 4.99384 | 17.06847 | 368.6336
0.3 | 578933-mythen_summed.xye | 7.3309 | 4.99468 | 17.06891 | 368.7666
0.4 | 578934-mythen_summed.xye | 7.1584 | 4.99405 | 17.07253 | 368.75216
0.8 | 578935-mythen_summed.xye | 6.485 | 4.99369 | 17.06919 | 368.62689 | 4.1294 | 8.47246 | 125.11644
0.2 | 579129-mythen_summed.xye | 7.941 | 4.99228 | 17.06308 | 368.28611
Samples per Additive Group | 16
Controls | 2
Additive Concentration/Mixing Time Variation Samples | 14

## Pro
Additive: Calcium ions | File Name | Rwp | Calcite a | Calcite c | Calcite Volume | Vaterite a | Vaterite c | Vaterite Volume
|  | % | Å | Å | Å^3 | Å | Å | Å^3
0 | 578540-mythen_summed.xye | 4.4413 | 4.99523 | 17.06261 | 368.71158
0.5 | 578542-mythen_summed.xye | 5.457 | 4.99562 | 17.06358 | 368.78968 | 4.12903 | 8.47155 | 125.08059
0.75 | 578543-mythen_summed.xye | 5.8778 | 4.99681 | 17.06387 | 368.97247 | 4.12779 | 8.47427 | 125.04579
1 | 578544-mythen_summed.xye | 7.4218 | 4.99476 | 17.06547 | 368.70353
1.25 | 578545-mythen_summed.xye | 3.5608 | 4.99581 | 17.06835 | 368.92129 | 4.12913 | 8.47129 | 125.08256
1.5 | 578546-mythen_summed.xye | 4.8403 | 4.99525 | 17.06872 | 368.84725 | 4.12859 | 8.4721 | 125.06161
2 | 578547-mythen_summed.xye | 5.6858 | 4.99685 | 17.06898 | 369.08877 | 4.12767 | 8.47414 | 125.03618
0 | 578709-mythen_summed.xye | 5.4127 | 4.99687 | 17.05976 | 368.89212 | 4.12804 | 8.47306 | 125.043
0.25 | 578710-mythen_summed.xye | 5.2401 | 4.99846 | 17.05874 | 369.10431 | 4.12814 | 8.47416 | 125.0651
0.5 | 578711-mythen_summed.xye | 8.1941 | 4.99824 | 17.05978 | 369.09522
0.75 | 578712-mythen_summed.xye | 5.6655 | 4.99723 | 17.06237 | 369.00211 | 4.128 | 8.47428 | 125.05838
1 | 578713-mythen_summed.xye | 6.0086 | 4.99746 | 17.06367 | 369.06441 | 4.12802 | 8.47406 | 125.05656
1.25 | 578714-mythen_summed.xye | 5.3774 | 4.99776 | 17.06448 | 369.12538 | 4.12806 | 8.47298 | 125.04266
1.5 | 578715-mythen_summed.xye | 6.1048 | 4.99803 | 17.06427 | 369.1605 | 4.12886 | 8.47219 | 125.07954
1.75 | 578716-mythen_summed.xye | 5.6169 | 4.99795 | 17.06672 | 369.20172 | 4.12793 | 8.47396 | 125.04931
2 | 578717-mythen_summed.xye | 6.1153 | 4.99783 | 17.06813 | 369.2153 | 4.12835 | 8.47296 | 125.06012
0 | 578893-mythen_summed.xye | 2.4313 | 5.00015 | 17.05817 | 369.34175 | 4.12746 | 8.47746 | 125.07275
0.25 | 578894-mythen_summed.xye | 4.6109 | 4.99837 | 17.05786 | 369.07354 | 4.12785 | 8.47438 | 125.05075
0.5 | 578895-mythen_summed.xye | 3.4545 | 4.99945 | 17.06232 | 369.32814 | 4.1285 | 8.47537 | 125.10494
0.75 | 578896-mythen_summed.xye | 3.2773 | 4.99844 | 17.06419 | 369.22062 | 4.12828 | 8.47625 | 125.10434
1 | 578897-mythen_summed.xye | 4.0303 | 4.99869 | 17.06436 | 369.26087 | 4.12846 | 8.47511 | 125.09882
1.25 | 578898-mythen_summed.xye | 3.2001 | 4.99838 | 17.06848 | 369.3043 | 4.12886 | 8.47541 | 125.12731
1.5 | 578899-mythen_summed.xye | 3.8288 | 4.99801 | 17.06631 | 369.20264 | 4.12793 | 8.47534 | 125.07001
1.75 | 578900-mythen_summed.xye | 3.7572 | 4.99827 | 17.06862 | 369.29075 | 4.12831 | 8.47494 | 125.0869
2 | 578901-mythen_summed.xye | 4.2019 | 4.99812 | 17.06946 | 369.28697 | 4.12932 | 8.47378 | 125.13118
0.25 | 579103-mythen_summed.xye | 5.8973 | 4.99774 | 17.06317 | 369.0945 | 4.12806 | 8.47425 | 125.06163
0.5 | 579104-mythen_summed.xye | 5.5417 | 4.99799 | 17.06172 | 369.10026 | 4.12847 | 8.47341 | 125.07434
0.75 | 579105-mythen_summed.xye | 6.1697 | 4.99716 | 17.06342 | 369.01399 | 4.1275 | 8.47536 | 125.04399
1.5 | 579106-mythen_summed.xye | 6.0615 | 4.99772 | 17.06656 | 369.16466 | 4.12797 | 8.47437 | 125.05776
Samples per Additive Group | 29
Controls | 3
Additive Concentration/Mixing Time Variation Samples | 26

## Ser
Additive: Calcium ions | File Name | Rwp | Calcite a | Calcite c | Calcite Volume | Vaterite a | Vaterite c | Vaterite Volume
|  | % | Å | Å | Å^3 | Å | Å | Å^3
0 | 578452-mythen_summed.xye | 5.0753 | 4.9969 | 17.05814 | 368.86192
0.25 | 578453-mythen_summed.xye | 3.5798 | 4.99584 | 17.07425 | 369.05399 | 4.12915 | 8.47288 | 125.10723
0.5 | 578454-mythen_summed.xye | 3.4458 | 4.99786 | 17.07817 | 369.43719
0.75 | 578455-mythen_summed.xye | 5.894 | 4.99609 | 17.08168 | 369.25048 | 4.12885 | 8.47251 | 125.08397
1 | 578456-mythen_summed.xye | 5.9655 | 5.00276 | 17.0511 | 369.57426 | 4.12887 | 8.47499 | 125.12146
1.25 | 578457-mythen_summed.xye | 3.8549 | 4.99526 | 17.07887 | 369.06765 | 4.12858 | 8.47273 | 125.07032
1.5 | 578458-mythen_summed.xye | 5.2728 | 4.99507 | 17.08021 | 369.06857
1.75 | 578459-mythen_summed.xye | 4.6129 | 4.99371 | 17.07874 | 368.8358 | 4.12971 | 8.47127 | 125.11765
2 | 578460-mythen_summed.xye | 1.2666 | 4.99381 | 17.07572 | 368.7856 | 4.12996 | 8.47025 | 125.11745
0 | 578631-mythen_summed.xye | 9.8465 | 4.99467 | 17.0675 | 368.73463
0.25 | 578632-mythen_summed.xye | 5.8143 | 4.99601 | 17.06818 | 368.94775 | 4.12792 | 8.4744 | 125.05533
0.75 | 578634-mythen_summed.xye | 5.6072 | 4.99433 | 17.06828 | 368.70204 | 4.1277 | 8.47497 | 125.05046
1 | 578635-mythen_summed.xye | 6.204 | 4.99604 | 17.06339 | 368.84767 | 4.12778 | 8.47446 | 125.04773
1.25 | 578636-mythen_summed.xye | 5.5509 | 4.99207 | 17.07015 | 368.40798 | 4.12798 | 8.47616 | 125.08459
1.75 | 578638-mythen_summed.xye | 4.3607 | 5.00435 | 17.03904 | 369.54811 | 4.12854 | 8.47825 | 125.14999
2 | 578639-mythen_summed.xye | 4.7751 |  |  |  | 4.12948 | 8.47359 | 125.13797
0 | 578997-mythen_summed.xye | 4.9163 | 4.99788 | 17.06188 | 369.08735 | 4.13018 | 8.47057 | 125.13574
0.25 | 578998-mythen_summed.xye | 5.2802 | 4.99427 | 17.06971 | 368.72427 | 4.1295 | 8.46952 | 125.07891
0.5 | 578999-mythen_summed.xye | 5.6945 | 4.99808 | 17.05827 | 369.0394 | 4.12838 | 8.47312 | 125.06427
0.75 | 579000-mythen_summed.xye | 5.1521 | 4.9959 | 17.08036 | 369.19397 | 4.12993 | 8.4717 | 125.13729
1 | 579001-mythen_summed.xye | 4.5713 | 4.99575 | 17.08141 | 369.19547 | 4.13062 | 8.47258 | 125.19196
1.25 | 579002-mythen_summed.xye | 6.083 | 4.99381 | 17.07627 | 368.79666 | 4.13011 | 8.47089 | 125.13641
1.5 | 579003-mythen_summed.xye | 5.3273 | 4.99515 | 17.08066 | 369.08951 | 4.13023 | 8.47147 | 125.15176
0 | 579157-mythen_summed.xye | 5.3707 | 4.9984 | 17.05776 | 369.07564 | 4.12904 | 8.47221 | 125.09084
0.25 | 579158-mythen_summed.xye | 4.8225 | 4.99784 | 17.06982 | 369.25324 | 4.12933 | 8.47263 | 125.11455
0.5 | 579159-mythen_summed.xye | 6.0048 | 4.99724 | 17.07301 | 369.23385 | 4.12898 | 8.47205 | 125.08464
0.75 | 579160-mythen_summed.xye | 6.368 | 4.9963 | 17.08039 | 369.25467 | 4.12894 | 8.47247 | 125.0889
1 | 579161-mythen_summed.xye | 5.5519 | 4.99568 | 17.07804 | 369.11144 | 4.12947 | 8.4731 | 125.13024
1.25 | 579162-mythen_summed.xye | 6.5804 | 4.99447 | 17.07548 | 368.878 | 4.12914 | 8.47147 | 125.08609
1.5 | 579163-mythen_summed.xye | 5.6564 | 4.9939 | 17.07476 | 368.77796 | 4.12836 | 8.47355 | 125.06949
2 | 579165-mythen_summed.xye | 6.5614 | 4.9938 | 17.07795 | 368.8324 | 4.12933 | 8.47234 | 125.11054
Samples per Additive Group | 31
Controls | 4
Additive Concentration/Mixing Time Variation Samples | 27

## SucAci
Additive: Calcium ions | File Name | Rwp | Calcite a | Calcite c | Calcite Volume | Vaterite a | Vaterite c | Vaterite Volume
|  | % | Å | Å | Å^3 | Å | Å | Å^3
0 | 578563-mythen_summed.xye | 5.5558 | 4.99885 | 17.05515 | 369.08453 | 4.12567 | 8.47581 | 124.93972
0.25 | 578564-mythen_summed.xye | 7.4571 | 4.99374 | 17.08184 | 368.90755
0 | 578725-mythen_summed.xye | 4.7268 | 4.99829 | 17.05685 | 369.03983 | 4.12792 | 8.4726 | 125.02909
0.25 | 578726-mythen_summed.xye | 3.2411 | 4.99528 | 17.08117 | 369.12024
0 | 578918-mythen_summed.xye | 9.663 | 4.9918 | 17.06889 | 368.34119
0.25 | 578919-mythen_summed.xye | 8.1489 | 4.9922 | 17.06959 | 368.41504
0.5 | 578920-mythen_summed.xye | 3.1515 | 4.99848 | 17.06608 | 369.26706 | 4.1271 | 8.48178 | 125.11437
0.75 | 578921-mythen_summed.xye | 4.0619 | 4.99801 | 17.06498 | 369.1741 | 4.12645 | 8.48127 | 125.06756
1 | 578922-mythen_summed.xye | 7.8832 | 4.99239 | 17.06997 | 368.45213
1.25 | 578923-mythen_summed.xye | 10.7061 | 4.9961 | 17.06289 | 368.84561
1.5 | 578924-mythen_summed.xye | 5.2135 | 4.99605 | 17.06155 | 368.80973 | 4.12909 | 8.47176 | 125.08694
1.75 | 578925-mythen_summed.xye | 5.8244 | 4.99573 | 17.0607 | 368.74432 | 4.12882 | 8.47101 | 125.05997
2 | 578926-mythen_summed.xye | 4.5154 | 4.99702 | 17.06249 | 368.97388
0 | 579122-mythen_summed.xye | 6.7404 | 4.99911 | 17.05702 | 369.16335
Samples per Additive Group | 14
Controls | 4
Additive Concentration/Mixing Time Variation Samples | 10

## Thr
Additive: Calcium ions | File Name | Rwp | Calcite a | Calcite c | Calcite Volume | Vaterite a | Vaterite c | Vaterite Volume
|  | % | Å | Å | Å^3 | Å | Å | Å^3
0 | 578462-mythen_summed.xye | 3.2588 | 4.99867 | 17.05739 | 369.10623 | 4.12659 | 8.47589 | 124.99688
0.25 | 578463-mythen_summed.xye | 6.0231 | 4.99694 | 17.07092 | 369.14346 | 4.12826 | 8.47282 | 125.05282
0.75 | 578465-mythen_summed.xye | 6.1214 | 4.9963 | 17.08051 | 369.2572 | 4.12738 | 8.47489 | 125.02965
1 | 578466-mythen_summed.xye | 4.7903 | 4.99641 | 17.07767 | 369.21107 | 4.12886 | 8.47496 | 125.1205
1.25 | 578467-mythen_summed.xye | 5.633 | 4.99513 | 17.08277 | 369.13324 | 4.12704 | 8.47554 | 125.0191
1.5 | 578468-mythen_summed.xye | 4.8359 | 4.99428 | 17.07976 | 368.942 | 4.12871 | 8.47409 | 125.09846
1.75 | 578469-mythen_summed.xye | 5.7673 | 4.99513 | 17.08288 | 369.13441 | 4.12829 | 8.47433 | 125.07637
2 | 578470-mythen_summed.xye | 6.0801 | 4.9948 | 17.08043 | 369.0338 | 4.12842 | 8.47401 | 125.08011
0 | 578641-mythen_summed.xye | 5.988 | 4.99712 | 17.0596 | 368.92538 | 4.12896 | 8.47122 | 125.07123
0.25 | 578642-mythen_summed.xye | 4.9297 | 4.99715 | 17.06774 | 369.10679 | 4.12902 | 8.47154 | 125.08008
0.5 | 578643-mythen_summed.xye | 5.14 | 4.99635 | 17.08314 | 369.32095 | 4.12847 | 8.47351 | 125.07568
0.75 | 578644-mythen_summed.xye | 5.2529 | 4.99642 | 17.08232 | 369.31338 | 4.12889 | 8.4727 | 125.08885
1 | 578645-mythen_summed.xye | 9.3526 | 4.99613 | 17.08433 | 369.31465
1.25 | 578646-mythen_summed.xye | 5.631 | 4.99535 | 17.08721 | 369.26162 | 4.12861 | 8.47378 | 125.08822
1.5 | 578647-mythen_summed.xye | 6.3748 | 4.99535 | 17.08445 | 369.20217 | 4.12908 | 8.47258 | 125.09884
1.75 | 578648-mythen_summed.xye | 5.8767 | 4.99462 | 17.08177 | 369.03499 | 4.12825 | 8.47421 | 125.07258
2 | 578649-mythen_summed.xye | 5.4277 | 4.99501 | 17.08271 | 369.11317 | 4.12854 | 8.47428 | 125.09121
0 | 578797-mythen_summed.xye | 7.3853 | 4.99449 | 17.06528 | 368.66052
0.25 | 578798-mythen_summed.xye | 5.5637 | 4.99664 | 17.07066 | 369.09459 | 4.12893 | 8.47281 | 125.09323
0.5 | 578799-mythen_summed.xye | 4.3925 | 4.99517 | 17.07764 | 369.02769 | 4.12928 | 8.47279 | 125.11373
0.75 | 578800-mythen_summed.xye | 2.0366 | 4.99725 | 17.08409 | 369.47419 | 4.13023 | 8.47305 | 125.17536
1 | 578801-mythen_summed.xye | 4.1135 | 4.99621 | 17.08337 | 369.30593 | 4.12933 | 8.47339 | 125.12567
1.25 | 578802-mythen_summed.xye | 4.4472 | 4.99546 | 17.08203 | 369.16595 | 4.12858 | 8.47368 | 125.08498
1.5 | 578803-mythen_summed.xye | 5.6892 | 4.99563 | 17.08429 | 369.23937 | 4.12877 | 8.47297 | 125.08598
1.75 | 578804-mythen_summed.xye | 5.3686 | 4.99502 | 17.08165 | 369.09209 | 4.12862 | 8.473 | 125.07719
2 | 578805-mythen_summed.xye | 4.3464 | 4.99324 | 17.07669 | 368.72211 | 4.1289 | 8.47252 | 125.08699
0 | C:\Users\wnw91856\Desktop\ProjectM_data_fitting\PMData\579007-mythen_summed.xye | 5.7642 | 4.99794 | 17.05827 | 369.01864
0.25 | C:\Users\wnw91856\Desktop\ProjectM_data_fitting\PMData\579008-mythen_summed.xye | 7.4923 | 4.99699 | 17.06849 | 369.0986
0.5 | C:\Users\wnw91856\Desktop\ProjectM_data_fitting\PMData\579009-mythen_summed.xye | 5.4358 | 4.99699 | 17.07512 | 369.24203 | 4.12717 | 8.47489 | 125.01701
0.75 | C:\Users\wnw91856\Desktop\ProjectM_data_fitting\PMData\579010-mythen_summed.xye | 5.6253 | 4.99638 | 17.07846 | 369.22378 | 4.12774 | 8.47498 | 125.05266
1 | C:\Users\wnw91856\Desktop\ProjectM_data_fitting\PMData\579011-mythen_summed.xye | 5.6751 | 4.99561 | 17.08185 | 369.18432 | 4.12718 | 8.47507 | 125.02039
1.5 | C:\Users\wnw91856\Desktop\ProjectM_data_fitting\PMData\579017-mythen_summed.xye | 6.0889 | 4.99418 | 17.07477 | 368.81951
1.75 | C:\Users\wnw91856\Desktop\ProjectM_data_fitting\PMData\579018-mythen_summed.xye | 8.4211 | 4.99472 | 17.07424 | 368.88862
2 | C:\Users\wnw91856\Desktop\ProjectM_data_fitting\PMData\579019-mythen_summed.xye | 1.5314 | 4.99464 | 17.07602 | 368.91468 | 4.12713 | 8.47551 | 125.0241
Samples per Additive Group | 34
Controls | 4
Additive Concentration/Mixing Time Variation Samples | 30

## Trp
Additive: Calcium ions | File Name | Rwp | Calcite a | Calcite c | Calcite Volume | Vaterite a | Vaterite c | Vaterite Volume
|  | % | Å | Å | Å^3 | Å | Å | Å^3
0 | 578520-mythen_summed.xye | 8.3638 | 4.99597 | 17.06345 | 368.83887
0.1 | 578521-mythen_summed.xye | 5.0053 | 4.99787 | 17.06 | 369.0457 | 4.12863 | 8.47194 | 125.06234
0.2 | 578522-mythen_summed.xye | 6.089 | 4.99712 | 17.06111 | 368.95803 | 4.12856 | 8.47307 | 125.07436
0.25 | 578523-mythen_summed.xye | 12.4865 | 4.99772 | 17.06408 | 369.11095
0.3 | 578524-mythen_summed.xye | 5.7124 | 4.99703 | 17.062 | 368.96454 | 4.12873 | 8.47295 | 125.08292
0.35 | 578525-mythen_summed.xye | 5.5689 | 4.99556 | 17.06498 | 368.81164 | 4.12899 | 8.47134 | 125.0749
0.4 | 578526-mythen_summed.xye | 5.6138 | 4.99713 | 17.0638 | 369.01867 | 4.12879 | 8.47244 | 125.07889
0.45 | 578527-mythen_summed.xye | 5.33 | 4.99736 | 17.0641 | 369.05787 | 4.1291 | 8.4723 | 125.09611
0.5 | 578528-mythen_summed.xye | 5.5989 | 4.99744 | 17.06406 | 369.06899 | 4.12856 | 8.4727 | 125.06881
0 | 578691-mythen_summed.xye | 5.0717 | 4.99658 | 17.06103 | 368.87757 | 4.12805 | 8.47301 | 125.04258
0.1 | 578692-mythen_summed.xye | 4.26 | 4.99707 | 17.07135 | 369.17215 | 4.12807 | 8.47562 | 125.08246
0.2 | 578693-mythen_summed.xye | 4.1216 | 4.99668 | 17.07263 | 369.14301 | 4.12769 | 8.47536 | 125.05553
0.25 | 578694-mythen_summed.xye | 5.4205 | 4.99667 | 17.08513 | 369.41187 | 4.12765 | 8.47565 | 125.05763
0.3 | 578695-mythen_summed.xye | 3.5835 | 4.99728 | 17.0865 | 369.53167 | 4.12811 | 8.47591 | 125.08929
0.35 | 578696-mythen_summed.xye | 5.089 | 4.99503 | 17.08642 | 369.19667 | 4.12766 | 8.475 | 125.04863
0.4 | 578697-mythen_summed.xye | 5.2071 | 4.99569 | 17.09098 | 369.39317 | 4.12861 | 8.47603 | 125.12098
0.45 | 578698-mythen_summed.xye | 3.7134 | 4.99517 | 17.09203 | 369.33849 | 4.12755 | 8.47557 | 125.05028
0.5 | 578699-mythen_summed.xye | 5.5465 | 4.99963 | 17.07298 | 369.58665 | 4.12969 | 8.47435 | 125.16185
0 | 578873-mythen_summed.xye | 5.3678 | 4.99785 | 17.05747 | 368.98828 | 4.12829 | 8.47331 | 125.0619
0.1 | 578874-mythen_summed.xye | 5.6507 | 4.99739 | 17.05954 | 368.96375 | 4.12836 | 8.47257 | 125.05517
0.2 | 578875-mythen_summed.xye | 4.292 | 4.99522 | 17.06646 | 368.79371 | 4.12861 | 8.47283 | 125.07397
0.25 | 578876-mythen_summed.xye | 5.9364 | 4.99705 | 17.06057 | 368.9363 | 4.12834 | 8.47239 | 125.05094
0.3 | 578877-mythen_summed.xye | 5.634 | 4.99719 | 17.06134 | 368.9743 | 4.12827 | 8.47366 | 125.0657
0.35 | 578878-mythen_summed.xye | 5.4789 | 4.99678 | 17.06164 | 368.91969 | 4.12836 | 8.47267 | 125.05638
0.4 | 578879-mythen_summed.xye | 6.293 | 4.99726 | 17.0629 | 369.01841 | 4.12879 | 8.47196 | 125.07217
0.45 | 578880-mythen_summed.xye | 4.6081 | 4.99755 | 17.06138 | 369.02743 | 4.12812 | 8.47294 | 125.04609
0.5 | 578881-mythen_summed.xye | 6.192 | 4.99686 | 17.06357 | 368.97337 | 4.12819 | 8.47279 | 125.0479
Samples per Additive Group | 27
Controls | 3
Additive Concentration/Mixing Time Variation Samples | 24

## Val
Additive: Calcium ions | File Name | Rwp | Calcite a | Calcite c | Calcite Volume | Vaterite a | Vaterite c | Vaterite Volume
|  | % | Å | Å | Å^3 | Å | Å | Å^3
0 | 578482-mythen_summed.xye | 6.0035 | 4.99749 | 17.06225 | 369.03829
0.25 | 578483-mythen_summed.xye | 8.6623 | 4.99318 | 17.06521 | 368.46579 | 4.12866 | 8.4707 | 125.04566
0.5 | 578484-mythen_summed.xye | 5.7189 | 4.9972 | 17.06086 | 368.96528 | 4.1282 | 8.47368 | 125.06143
0.75 | 578485-mythen_summed.xye | 2.8383 | 4.99664 | 17.0552 | 368.76026
1 | 578486-mythen_summed.xye | 6.2249 | 4.99576 | 17.0704 | 368.95836
1.25 | 578487-mythen_summed.xye | 5.5769 | 4.99639 | 17.0676 | 368.99139 | 4.12841 | 8.47228 | 125.05347
1.5 | 578488-mythen_summed.xye | 4.3204 | 4.99755 | 17.06501 | 369.1065
1.75 | 578489-mythen_summed.xye | 5.9257 | 4.99687 | 17.06334 | 368.96975 | 4.12769 | 8.47317 | 125.02319
2 | 578490-mythen_summed.xye | 5.5362 | 4.99612 | 17.06343 | 368.8613 | 4.12767 | 8.4734 | 125.02527
0 | 578666-mythen_summed.xye | 4.8161 | 4.99644 | 17.06462 | 368.93353 | 4.12805 | 8.47382 | 125.05473
0.25 | 578667-mythen_summed.xye | 7.027 | 4.99721 | 17.06374 | 369.02926
0.5 | 578668-mythen_summed.xye | 3.9715 | 4.99862 | 17.06683 | 369.30367
0.75 | 578669-mythen_summed.xye | 4.6761 | 4.99614 | 17.06332 | 368.8611 | 4.12821 | 8.47326 | 125.05587
1 | 578670-mythen_summed.xye | 5.0762 | 4.99601 | 17.0628 | 368.83177 | 4.12836 | 8.4719 | 125.04531
1.25 | 578671-mythen_summed.xye | 9.365 | 4.99559 | 17.06498 | 368.81584
1.5 | 578672-mythen_summed.xye | 4.5921 | 4.99685 | 17.0667 | 369.03962 | 4.12892 | 8.47339 | 125.10067
1.75 | 578673-mythen_summed.xye | 7.4784 | 4.99662 | 17.06496 | 368.96791
2 | 578674-mythen_summed.xye | 9.0681 | 4.99622 | 17.06505 | 368.91085
0 | 578834-mythen_summed.xye | 9.5008 | 4.99255 | 17.06822 | 368.43681
0.25 | 578835-mythen_summed.xye | 5.0944 | 4.99742 | 17.06093 | 368.9988 | 4.12919 | 8.47097 | 125.08174
0.5 | 578836-mythen_summed.xye | 3.9382 | 4.99785 | 17.062 | 369.0852 | 4.12839 | 8.47457 | 125.08617
0.75 | 578837-mythen_summed.xye | 5.6872 | 4.99722 | 17.06285 | 369.01004 | 4.12796 | 8.47387 | 125.05016
1 | 578838-mythen_summed.xye | 9.0011 | 4.99588 | 17.06805 | 368.92474
1.25 | 578839-mythen_summed.xye | 4.748 | 4.9974 | 17.06379 | 369.05782 | 4.12782 | 8.47596 | 125.07244
1.5 | 578840-mythen_summed.xye | 5.6815 | 4.99452 | 17.0669 | 368.69961 | 4.12918 | 8.46989 | 125.06518
1.75 | 578841-mythen_summed.xye | 5.4685 | 4.99475 | 17.06714 | 368.73926 | 4.1291 | 8.47031 | 125.06615
2 | 578842-mythen_summed.xye | 9.0678 | 4.99489 | 17.06851 | 368.78958
0 | 579048-mythen_summed.xye | 8.1472 | 4.99522 | 17.06192 | 368.69501
0.25 | 579049-mythen_summed.xye | 4.3226 | 4.99709 | 17.06668 | 369.07489 | 4.1295 | 8.47243 | 125.1218
0.5 | 579050-mythen_summed.xye | 5.8276 | 4.9957 | 17.06263 | 368.78188 | 4.12874 | 8.47112 | 125.05646
0.75 | 579051-mythen_summed.xye | 8.3902 | 4.99627 | 17.06215 | 368.85501
1 | 579052-mythen_summed.xye | 6.3027 | 4.99603 | 17.06427 | 368.86623
1.25 | 579053-mythen_summed.xye | 5.6907 | 4.99725 | 17.06395 | 369.03891
1.5 | 579054-mythen_summed.xye | 11.8586 | 4.99628 | 17.06569 | 368.93311
1.75 | 579055-mythen_summed.xye | 6.0173 | 4.99629 | 17.06514 | 368.9233
2 | 579056-mythen_summed.xye | 15.457 | 4.99586 | 17.06463 | 368.84875
Samples per Additive Group | 36
Controls | 4
Additive Concentration/Mixing Time Variation Samples | 32