## List1
Sample | weight of PMTABuI (g) | weight of sample before reaction (g) | weight of sample after reaction (g) | Increase of weight (%)
PLA (0 wt.%) | - | 0.0757 | 0.0757 | 0
PLA+PMTABuI (0.5 wt.%) | 0.0004 | 0.097 | 0.0971 | 0.1031
PLA+PMTABuI (2 wt.%) | 0.0081 | 0.3967 | 0.4074 | 2.6973
PLA+PMTABuI (4 wt.%) | 0.0045 | 0.1078 | 0.1133 | 5.102
PLA+PMTABuI (5 wt.%) | 0.0161 | 0.3046 | 0.3209 | 5.3513
PLA+PMTABuI (10 wt.%) | 0.0234 | 0.2104 | 0.2271 | 7.9373
PLA+PMTABuI (20 wt.%) | 0.0453 | 0.1811 | 0.1875 | 3.5334