## NONE
Assembly | assembly2 | assembly3 | assembly4 | assembly5 | total weight | plastic | metal | PCB | other | magnet | copper | insulated wire | DEFECT
2x ear cousins | 2x coushin |  |  |  | 27.19 | 27.19
2x ear cousins | 2x plastic ring |  |  |  | 6.88 | 6.88
headband foam |  |  |  |  | 2.6 | 2.6
headband leather |  |  |  |  | 6.3 | 6.3
headband assembly | foam, glue plastic remains |  |  |  | 16.03 | 16.03
headband assembly | metal frame |  |  |  | 12.06 |  | 12.06
2x earpiece shell | 2x plastic shell |  |  |  | 23.19 | 23.19
2x earpiece shell | 2x metal shell |  |  |  | 17.2 |  | 17.2
2x earpiece frame |  |  |  |  | 38.81 | 38.81
2x speaker assembly | 2x plastig grill |  |  |  | 3.52 | 3.52
2x speaker assembly | 2x copper coil |  |  |  | 0.1 | [5 empty] | 0.1
2x speaker assembly | 2x magnet assembly | 2x metal casing |  |  | 17.14 |  | 17.14
2x speaker assembly | 2x magnet assembly | 2x magnet |  |  | 7.1 |  |  |  |  | 7.1
2x speaker assembly | 2x plastic ring |  |  |  | 2.08 | 2.08
2x speaker assembly | 2x soldering pads |  |  |  | 0.46 |  |  | 0.46
2x metal bendy part |  |  |  |  | 12.55 |  | 12.55
6x various plastic clips |  |  |  |  | 4.97 | 4.97
2x plastic swivel arm |  |  |  |  | 6.58 | 6.58
2x plastic arms |  |  |  |  | 3.33 | 3.33
internal wire |  |  |  |  | 1.16 | [6 empty] | 1.16
left speaker arm (holds connector) |  |  |  |  | 9.88 | 7.4 |  |  | 2.48
right speaker arm |  |  |  |  | 7.35 | 7.35
8x screw type 1 |  |  |  |  | 2.3 |  | 2.3
4x screw type 2 |  |  |  |  | 0.37 |  | 0.37
4x various metal clip |  |  |  |  | 0.9 |  | 0.9
4x screw type 3 |  |  |  |  | 0.34 |  | 0.34
2x screw type 4 |  |  |  |  | 0.15 |  | 0.15
Note on B3: [Threaded comment] Your version of Excel allows you to read this threaded comment; however, any edits to it will get removed if the file is opened in a newer version of Excel. Learn more: https://go.microsoft.com/fwlink/?linkid=870924 Comment: sinks in water
Note on B8: [Threaded comment] Your version of Excel allows you to read this threaded comment; however, any edits to it will get removed if the file is opened in a newer version of Excel. Learn more: https://go.microsoft.com/fwlink/?linkid=870924 Comment: sinks in water
Note on B9: [Threaded comment] Your version of Excel allows you to read this threaded comment; however, any edits to it will get removed if the file is opened in a newer version of Excel. Learn more: https://go.microsoft.com/fwlink/?linkid=870924 Comment: .54mm thick
Note on A10: [Threaded comment] Your version of Excel allows you to read this threaded comment; however, any edits to it will get removed if the file is opened in a newer version of Excel. Learn more: https://go.microsoft.com/fwlink/?linkid=870924 Comment: sinks in water
Note on C14: [Threaded comment] Your version of Excel allows you to read this threaded comment; however, any edits to it will get removed if the file is opened in a newer version of Excel. Learn more: https://go.microsoft.com/fwlink/?linkid=870924 Comment: stronger than the others so far 2mm thick 18.3mm dia hole 5.5mm dia
Note on A17: [Threaded comment] Your version of Excel allows you to read this threaded comment; however, any edits to it will get removed if the file is opened in a newer version of Excel. Learn more: https://go.microsoft.com/fwlink/?linkid=870924 Comment: thickness .67mm. flat approx 6x1.8 cm
Note on A18: [Threaded comment] Your version of Excel allows you to read this threaded comment; however, any edits to it will get removed if the file is opened in a newer version of Excel. Learn more: https://go.microsoft.com/fwlink/?linkid=870924 Comment: sinks in water
Note on A19: [Threaded comment] Your version of Excel allows you to read this threaded comment; however, any edits to it will get removed if the file is opened in a newer version of Excel. Learn more: https://go.microsoft.com/fwlink/?linkid=870924 Comment: sinks in water
Note on A20: [Threaded comment] Your version of Excel allows you to read this threaded comment; however, any edits to it will get removed if the file is opened in a newer version of Excel. Learn more: https://go.microsoft.com/fwlink/?linkid=870924 Comment: sinks in water
Note on A24: [Threaded comment] Your version of Excel allows you to read this threaded comment; however, any edits to it will get removed if the file is opened in a newer version of Excel. Learn more: https://go.microsoft.com/fwlink/?linkid=870924 Comment: d 2.4 l 7.4
Note on A25: [Threaded comment] Your version of Excel allows you to read this threaded comment; however, any edits to it will get removed if the file is opened in a newer version of Excel. Learn more: https://go.microsoft.com/fwlink/?linkid=870924 Comment: 5.54 long 1.86 dia
Note on A27: [Threaded comment] Your version of Excel allows you to read this threaded comment; however, any edits to it will get removed if the file is opened in a newer version of Excel. Learn more: https://go.microsoft.com/fwlink/?linkid=870924 Comment: 1.9 dia 5.47 l
Note on A28: [Threaded comment] Your version of Excel allows you to read this threaded comment; however, any edits to it will get removed if the file is opened in a newer version of Excel. Learn more: https://go.microsoft.com/fwlink/?linkid=870924 Comment: 1.91 d 3.56 L

## frame+cable
Assembly | assembly2 | assembly3 | assembly4 | assembly5 | total weight | plastic | metal | PCB | other | magnet | copper | insulated wire | DEFECT
2x ear cousins | 2x coushin |  |  |  | 27.19 | 27.19
2x ear cousins | 2x plastic ring |  |  |  | 6.88 | 6.88
headband foam |  |  |  |  | 2.6 | 2.6
headband leather |  |  |  |  | 6.3 | 6.3
headband assembly | foam, glue plastic remains |  |  |  | 16.03 | 16.03
headband assembly | metal frame |  |  |  | 12.06 |  | 12.06 | [5 empty] | half
2x earpiece shell | 2x plastic shell |  |  |  | 23.19 | 23.19 | [6 empty] | half
2x earpiece shell | 2x metal shell |  |  |  | 17.2 |  | 17.2 | [5 empty] | half
2x earpiece frame |  |  |  |  | 38.81 | 38.81 | [6 empty] | half
2x speaker assembly | 2x plastig grill |  |  |  | 3.52 | 3.52
2x speaker assembly | 2x copper coil |  |  |  | 0.1 | [5 empty] | 0.1
2x speaker assembly | 2x magnet assembly | 2x metal casing |  |  | 17.14 |  | 17.14
2x speaker assembly | 2x magnet assembly | 2x magnet |  |  | 7.1 |  |  |  |  | 7.1
2x speaker assembly | 2x plastic ring |  |  |  | 2.08 | 2.08
2x speaker assembly | 2x soldering pads |  |  |  | 0.46 |  |  | 0.46
2x metal bendy part |  |  |  |  | 12.55 |  | 12.55 | [5 empty] | half
6x various plastic clips |  |  |  |  | 4.97 | 4.97 | [6 empty] | half
2x plastic swivel arm |  |  |  |  | 6.58 | 6.58 | [6 empty] | half
2x plastic arms |  |  |  |  | 3.33 | 3.33 | [6 empty] | half
internal wire |  |  |  |  | 1.16 | [6 empty] | 1.16 | Y
left speaker arm (holds connector) |  |  |  |  | 9.88 | 7.4 |  |  | 2.48
right speaker arm |  |  |  |  | 7.35 | 7.35 | [6 empty] | half
8x screw type 1 |  |  |  |  | 2.3 |  | 2.3 | [5 empty] | half
4x screw type 2 |  |  |  |  | 0.37 |  | 0.37 | [5 empty] | half
4x various metal clip |  |  |  |  | 0.9 |  | 0.9 | [5 empty] | half
4x screw type 3 |  |  |  |  | 0.34 |  | 0.34 | [5 empty] | half
2x screw type 4 |  |  |  |  | 0.15 |  | 0.15 | [5 empty] | half
Note on B3: [Threaded comment] Your version of Excel allows you to read this threaded comment; however, any edits to it will get removed if the file is opened in a newer version of Excel. Learn more: https://go.microsoft.com/fwlink/?linkid=870924 Comment: sinks in water
Note on B8: [Threaded comment] Your version of Excel allows you to read this threaded comment; however, any edits to it will get removed if the file is opened in a newer version of Excel. Learn more: https://go.microsoft.com/fwlink/?linkid=870924 Comment: sinks in water
Note on B9: [Threaded comment] Your version of Excel allows you to read this threaded comment; however, any edits to it will get removed if the file is opened in a newer version of Excel. Learn more: https://go.microsoft.com/fwlink/?linkid=870924 Comment: .54mm thick
Note on A10: [Threaded comment] Your version of Excel allows you to read this threaded comment; however, any edits to it will get removed if the file is opened in a newer version of Excel. Learn more: https://go.microsoft.com/fwlink/?linkid=870924 Comment: sinks in water
Note on C14: [Threaded comment] Your version of Excel allows you to read this threaded comment; however, any edits to it will get removed if the file is opened in a newer version of Excel. Learn more: https://go.microsoft.com/fwlink/?linkid=870924 Comment: stronger than the others so far 2mm thick 18.3mm dia hole 5.5mm dia
Note on A17: [Threaded comment] Your version of Excel allows you to read this threaded comment; however, any edits to it will get removed if the file is opened in a newer version of Excel. Learn more: https://go.microsoft.com/fwlink/?linkid=870924 Comment: thickness .67mm. flat approx 6x1.8 cm
Note on A18: [Threaded comment] Your version of Excel allows you to read this threaded comment; however, any edits to it will get removed if the file is opened in a newer version of Excel. Learn more: https://go.microsoft.com/fwlink/?linkid=870924 Comment: sinks in water
Note on A19: [Threaded comment] Your version of Excel allows you to read this threaded comment; however, any edits to it will get removed if the file is opened in a newer version of Excel. Learn more: https://go.microsoft.com/fwlink/?linkid=870924 Comment: sinks in water
Note on A20: [Threaded comment] Your version of Excel allows you to read this threaded comment; however, any edits to it will get removed if the file is opened in a newer version of Excel. Learn more: https://go.microsoft.com/fwlink/?linkid=870924 Comment: sinks in water
Note on A24: [Threaded comment] Your version of Excel allows you to read this threaded comment; however, any edits to it will get removed if the file is opened in a newer version of Excel. Learn more: https://go.microsoft.com/fwlink/?linkid=870924 Comment: d 2.4 l 7.4
Note on A25: [Threaded comment] Your version of Excel allows you to read this threaded comment; however, any edits to it will get removed if the file is opened in a newer version of Excel. Learn more: https://go.microsoft.com/fwlink/?linkid=870924 Comment: 5.54 long 1.86 dia
Note on A27: [Threaded comment] Your version of Excel allows you to read this threaded comment; however, any edits to it will get removed if the file is opened in a newer version of Excel. Learn more: https://go.microsoft.com/fwlink/?linkid=870924 Comment: 1.9 dia 5.47 l
Note on A28: [Threaded comment] Your version of Excel allows you to read this threaded comment; however, any edits to it will get removed if the file is opened in a newer version of Excel. Learn more: https://go.microsoft.com/fwlink/?linkid=870924 Comment: 1.91 d 3.56 L

## frame
Assembly | assembly2 | assembly3 | assembly4 | assembly5 | total weight | plastic | metal | PCB | other | magnet | copper | insulated wire | DEFECT
2x ear cousins | 2x coushin |  |  |  | 27.19 | 27.19
2x ear cousins | 2x plastic ring |  |  |  | 6.88 | 6.88
headband foam |  |  |  |  | 2.6 | 2.6
headband leather |  |  |  |  | 6.3 | 6.3
headband assembly | foam, glue plastic remains |  |  |  | 16.03 | 16.03
headband assembly | metal frame |  |  |  | 12.06 |  | 12.06 | [5 empty] | half
2x earpiece shell | 2x plastic shell |  |  |  | 23.19 | 23.19 | [6 empty] | half
2x earpiece shell | 2x metal shell |  |  |  | 17.2 |  | 17.2 | [5 empty] | half
2x earpiece frame |  |  |  |  | 38.81 | 38.81 | [6 empty] | half
2x speaker assembly | 2x plastig grill |  |  |  | 3.52 | 3.52
2x speaker assembly | 2x copper coil |  |  |  | 0.1 | [5 empty] | 0.1
2x speaker assembly | 2x magnet assembly | 2x metal casing |  |  | 17.14 |  | 17.14
2x speaker assembly | 2x magnet assembly | 2x magnet |  |  | 7.1 |  |  |  |  | 7.1
2x speaker assembly | 2x plastic ring |  |  |  | 2.08 | 2.08
2x speaker assembly | 2x soldering pads |  |  |  | 0.46 |  |  | 0.46
2x metal bendy part |  |  |  |  | 12.55 |  | 12.55 | [5 empty] | half
6x various plastic clips |  |  |  |  | 4.97 | 4.97 | [6 empty] | half
2x plastic swivel arm |  |  |  |  | 6.58 | 6.58 | [6 empty] | half
2x plastic arms |  |  |  |  | 3.33 | 3.33 | [6 empty] | half
internal wire |  |  |  |  | 1.16 | [6 empty] | 1.16
left speaker arm (holds connector) |  |  |  |  | 9.88 | 7.4 |  |  | 2.48
right speaker arm |  |  |  |  | 7.35 | 7.35 | [6 empty] | half
8x screw type 1 |  |  |  |  | 2.3 |  | 2.3 | [5 empty] | half
4x screw type 2 |  |  |  |  | 0.37 |  | 0.37 | [5 empty] | half
4x various metal clip |  |  |  |  | 0.9 |  | 0.9 | [5 empty] | half
4x screw type 3 |  |  |  |  | 0.34 |  | 0.34 | [5 empty] | half
2x screw type 4 |  |  |  |  | 0.15 |  | 0.15 | [5 empty] | half
Note on B3: [Threaded comment] Your version of Excel allows you to read this threaded comment; however, any edits to it will get removed if the file is opened in a newer version of Excel. Learn more: https://go.microsoft.com/fwlink/?linkid=870924 Comment: sinks in water
Note on B8: [Threaded comment] Your version of Excel allows you to read this threaded comment; however, any edits to it will get removed if the file is opened in a newer version of Excel. Learn more: https://go.microsoft.com/fwlink/?linkid=870924 Comment: sinks in water
Note on B9: [Threaded comment] Your version of Excel allows you to read this threaded comment; however, any edits to it will get removed if the file is opened in a newer version of Excel. Learn more: https://go.microsoft.com/fwlink/?linkid=870924 Comment: .54mm thick
Note on A10: [Threaded comment] Your version of Excel allows you to read this threaded comment; however, any edits to it will get removed if the file is opened in a newer version of Excel. Learn more: https://go.microsoft.com/fwlink/?linkid=870924 Comment: sinks in water
Note on C14: [Threaded comment] Your version of Excel allows you to read this threaded comment; however, any edits to it will get removed if the file is opened in a newer version of Excel. Learn more: https://go.microsoft.com/fwlink/?linkid=870924 Comment: stronger than the others so far 2mm thick 18.3mm dia hole 5.5mm dia
Note on A17: [Threaded comment] Your version of Excel allows you to read this threaded comment; however, any edits to it will get removed if the file is opened in a newer version of Excel. Learn more: https://go.microsoft.com/fwlink/?linkid=870924 Comment: thickness .67mm. flat approx 6x1.8 cm
Note on A18: [Threaded comment] Your version of Excel allows you to read this threaded comment; however, any edits to it will get removed if the file is opened in a newer version of Excel. Learn more: https://go.microsoft.com/fwlink/?linkid=870924 Comment: sinks in water
Note on A19: [Threaded comment] Your version of Excel allows you to read this threaded comment; however, any edits to it will get removed if the file is opened in a newer version of Excel. Learn more: https://go.microsoft.com/fwlink/?linkid=870924 Comment: sinks in water
Note on A20: [Threaded comment] Your version of Excel allows you to read this threaded comment; however, any edits to it will get removed if the file is opened in a newer version of Excel. Learn more: https://go.microsoft.com/fwlink/?linkid=870924 Comment: sinks in water
Note on A24: [Threaded comment] Your version of Excel allows you to read this threaded comment; however, any edits to it will get removed if the file is opened in a newer version of Excel. Learn more: https://go.microsoft.com/fwlink/?linkid=870924 Comment: d 2.4 l 7.4
Note on A25: [Threaded comment] Your version of Excel allows you to read this threaded comment; however, any edits to it will get removed if the file is opened in a newer version of Excel. Learn more: https://go.microsoft.com/fwlink/?linkid=870924 Comment: 5.54 long 1.86 dia
Note on A27: [Threaded comment] Your version of Excel allows you to read this threaded comment; however, any edits to it will get removed if the file is opened in a newer version of Excel. Learn more: https://go.microsoft.com/fwlink/?linkid=870924 Comment: 1.9 dia 5.47 l
Note on A28: [Threaded comment] Your version of Excel allows you to read this threaded comment; however, any edits to it will get removed if the file is opened in a newer version of Excel. Learn more: https://go.microsoft.com/fwlink/?linkid=870924 Comment: 1.91 d 3.56 L

## frame+connector
Assembly | assembly2 | assembly3 | assembly4 | assembly5 | total weight | plastic | metal | PCB | other | magnet | copper | insulated wire | DEFECT
2x ear cousins | 2x coushin |  |  |  | 27.19 | 27.19
2x ear cousins | 2x plastic ring |  |  |  | 6.88 | 6.88
headband foam |  |  |  |  | 2.6 | 2.6
headband leather |  |  |  |  | 6.3 | 6.3
headband assembly | foam, glue plastic remains |  |  |  | 16.03 | 16.03
headband assembly | metal frame |  |  |  | 12.06 |  | 12.06 | [5 empty] | half
2x earpiece shell | 2x plastic shell |  |  |  | 23.19 | 23.19 | [6 empty] | half
2x earpiece shell | 2x metal shell |  |  |  | 17.2 |  | 17.2 | [5 empty] | half
2x earpiece frame |  |  |  |  | 38.81 | 38.81 | [6 empty] | half
2x speaker assembly | 2x plastig grill |  |  |  | 3.52 | 3.52
2x speaker assembly | 2x copper coil |  |  |  | 0.1 | [5 empty] | 0.1
2x speaker assembly | 2x magnet assembly | 2x metal casing |  |  | 17.14 |  | 17.14
2x speaker assembly | 2x magnet assembly | 2x magnet |  |  | 7.1 |  |  |  |  | 7.1
2x speaker assembly | 2x plastic ring |  |  |  | 2.08 | 2.08
2x speaker assembly | 2x soldering pads |  |  |  | 0.46 |  |  | 0.46
2x metal bendy part |  |  |  |  | 12.55 |  | 12.55 | [5 empty] | half
6x various plastic clips |  |  |  |  | 4.97 | 4.97 | [6 empty] | half
2x plastic swivel arm |  |  |  |  | 6.58 | 6.58 | [6 empty] | half
2x plastic arms |  |  |  |  | 3.33 | 3.33 | [6 empty] | half
internal wire |  |  |  |  | 1.16 | [6 empty] | 1.16
left speaker arm (holds connector) |  |  |  |  | 9.88 | 7.4 |  |  | 2.48 |  |  |  | Y
right speaker arm |  |  |  |  | 7.35 | 7.35 | [6 empty] | half
8x screw type 1 |  |  |  |  | 2.3 |  | 2.3 | [5 empty] | half
4x screw type 2 |  |  |  |  | 0.37 |  | 0.37 | [5 empty] | half
4x various metal clip |  |  |  |  | 0.9 |  | 0.9 | [5 empty] | half
4x screw type 3 |  |  |  |  | 0.34 |  | 0.34 | [5 empty] | half
2x screw type 4 |  |  |  |  | 0.15 |  | 0.15 | [5 empty] | half
Note on B3: [Threaded comment] Your version of Excel allows you to read this threaded comment; however, any edits to it will get removed if the file is opened in a newer version of Excel. Learn more: https://go.microsoft.com/fwlink/?linkid=870924 Comment: sinks in water
Note on B8: [Threaded comment] Your version of Excel allows you to read this threaded comment; however, any edits to it will get removed if the file is opened in a newer version of Excel. Learn more: https://go.microsoft.com/fwlink/?linkid=870924 Comment: sinks in water
Note on B9: [Threaded comment] Your version of Excel allows you to read this threaded comment; however, any edits to it will get removed if the file is opened in a newer version of Excel. Learn more: https://go.microsoft.com/fwlink/?linkid=870924 Comment: .54mm thick
Note on A10: [Threaded comment] Your version of Excel allows you to read this threaded comment; however, any edits to it will get removed if the file is opened in a newer version of Excel. Learn more: https://go.microsoft.com/fwlink/?linkid=870924 Comment: sinks in water
Note on C14: [Threaded comment] Your version of Excel allows you to read this threaded comment; however, any edits to it will get removed if the file is opened in a newer version of Excel. Learn more: https://go.microsoft.com/fwlink/?linkid=870924 Comment: stronger than the others so far 2mm thick 18.3mm dia hole 5.5mm dia
Note on A17: [Threaded comment] Your version of Excel allows you to read this threaded comment; however, any edits to it will get removed if the file is opened in a newer version of Excel. Learn more: https://go.microsoft.com/fwlink/?linkid=870924 Comment: thickness .67mm. flat approx 6x1.8 cm
Note on A18: [Threaded comment] Your version of Excel allows you to read this threaded comment; however, any edits to it will get removed if the file is opened in a newer version of Excel. Learn more: https://go.microsoft.com/fwlink/?linkid=870924 Comment: sinks in water
Note on A19: [Threaded comment] Your version of Excel allows you to read this threaded comment; however, any edits to it will get removed if the file is opened in a newer version of Excel. Learn more: https://go.microsoft.com/fwlink/?linkid=870924 Comment: sinks in water
Note on A20: [Threaded comment] Your version of Excel allows you to read this threaded comment; however, any edits to it will get removed if the file is opened in a newer version of Excel. Learn more: https://go.microsoft.com/fwlink/?linkid=870924 Comment: sinks in water
Note on A24: [Threaded comment] Your version of Excel allows you to read this threaded comment; however, any edits to it will get removed if the file is opened in a newer version of Excel. Learn more: https://go.microsoft.com/fwlink/?linkid=870924 Comment: d 2.4 l 7.4
Note on A25: [Threaded comment] Your version of Excel allows you to read this threaded comment; however, any edits to it will get removed if the file is opened in a newer version of Excel. Learn more: https://go.microsoft.com/fwlink/?linkid=870924 Comment: 5.54 long 1.86 dia
Note on A27: [Threaded comment] Your version of Excel allows you to read this threaded comment; however, any edits to it will get removed if the file is opened in a newer version of Excel. Learn more: https://go.microsoft.com/fwlink/?linkid=870924 Comment: 1.9 dia 5.47 l
Note on A28: [Threaded comment] Your version of Excel allows you to read this threaded comment; however, any edits to it will get removed if the file is opened in a newer version of Excel. Learn more: https://go.microsoft.com/fwlink/?linkid=870924 Comment: 1.91 d 3.56 L

## connector
Assembly | assembly2 | assembly3 | assembly4 | assembly5 | total weight | plastic | metal | PCB | other | magnet | copper | insulated wire | DEFECT
2x ear cousins | 2x coushin |  |  |  | 27.19 | 27.19
2x ear cousins | 2x plastic ring |  |  |  | 6.88 | 6.88
headband foam |  |  |  |  | 2.6 | 2.6
headband leather |  |  |  |  | 6.3 | 6.3
headband assembly | foam, glue plastic remains |  |  |  | 16.03 | 16.03
headband assembly | metal frame |  |  |  | 12.06 |  | 12.06
2x earpiece shell | 2x plastic shell |  |  |  | 23.19 | 23.19
2x earpiece shell | 2x metal shell |  |  |  | 17.2 |  | 17.2
2x earpiece frame |  |  |  |  | 38.81 | 38.81
2x speaker assembly | 2x plastig grill |  |  |  | 3.52 | 3.52
2x speaker assembly | 2x copper coil |  |  |  | 0.1 | [5 empty] | 0.1
2x speaker assembly | 2x magnet assembly | 2x metal casing |  |  | 17.14 |  | 17.14
2x speaker assembly | 2x magnet assembly | 2x magnet |  |  | 7.1 |  |  |  |  | 7.1
2x speaker assembly | 2x plastic ring |  |  |  | 2.08 | 2.08
2x speaker assembly | 2x soldering pads |  |  |  | 0.46 |  |  | 0.46
2x metal bendy part |  |  |  |  | 12.55 |  | 12.55
6x various plastic clips |  |  |  |  | 4.97 | 4.97
2x plastic swivel arm |  |  |  |  | 6.58 | 6.58
2x plastic arms |  |  |  |  | 3.33 | 3.33
internal wire |  |  |  |  | 1.16 | [6 empty] | 1.16
left speaker arm (holds connector) |  |  |  |  | 9.88 | 7.4 |  |  | 2.48 |  |  |  | Y
right speaker arm |  |  |  |  | 7.35 | 7.35
8x screw type 1 |  |  |  |  | 2.3 |  | 2.3
4x screw type 2 |  |  |  |  | 0.37 |  | 0.37
4x various metal clip |  |  |  |  | 0.9 |  | 0.9
4x screw type 3 |  |  |  |  | 0.34 |  | 0.34
2x screw type 4 |  |  |  |  | 0.15 |  | 0.15
Note on B3: [Threaded comment] Your version of Excel allows you to read this threaded comment; however, any edits to it will get removed if the file is opened in a newer version of Excel. Learn more: https://go.microsoft.com/fwlink/?linkid=870924 Comment: sinks in water
Note on B8: [Threaded comment] Your version of Excel allows you to read this threaded comment; however, any edits to it will get removed if the file is opened in a newer version of Excel. Learn more: https://go.microsoft.com/fwlink/?linkid=870924 Comment: sinks in water
Note on B9: [Threaded comment] Your version of Excel allows you to read this threaded comment; however, any edits to it will get removed if the file is opened in a newer version of Excel. Learn more: https://go.microsoft.com/fwlink/?linkid=870924 Comment: .54mm thick
Note on A10: [Threaded comment] Your version of Excel allows you to read this threaded comment; however, any edits to it will get removed if the file is opened in a newer version of Excel. Learn more: https://go.microsoft.com/fwlink/?linkid=870924 Comment: sinks in water
Note on C14: [Threaded comment] Your version of Excel allows you to read this threaded comment; however, any edits to it will get removed if the file is opened in a newer version of Excel. Learn more: https://go.microsoft.com/fwlink/?linkid=870924 Comment: stronger than the others so far 2mm thick 18.3mm dia hole 5.5mm dia
Note on A17: [Threaded comment] Your version of Excel allows you to read this threaded comment; however, any edits to it will get removed if the file is opened in a newer version of Excel. Learn more: https://go.microsoft.com/fwlink/?linkid=870924 Comment: thickness .67mm. flat approx 6x1.8 cm
Note on A18: [Threaded comment] Your version of Excel allows you to read this threaded comment; however, any edits to it will get removed if the file is opened in a newer version of Excel. Learn more: https://go.microsoft.com/fwlink/?linkid=870924 Comment: sinks in water
Note on A19: [Threaded comment] Your version of Excel allows you to read this threaded comment; however, any edits to it will get removed if the file is opened in a newer version of Excel. Learn more: https://go.microsoft.com/fwlink/?linkid=870924 Comment: sinks in water
Note on A20: [Threaded comment] Your version of Excel allows you to read this threaded comment; however, any edits to it will get removed if the file is opened in a newer version of Excel. Learn more: https://go.microsoft.com/fwlink/?linkid=870924 Comment: sinks in water
Note on A24: [Threaded comment] Your version of Excel allows you to read this threaded comment; however, any edits to it will get removed if the file is opened in a newer version of Excel. Learn more: https://go.microsoft.com/fwlink/?linkid=870924 Comment: d 2.4 l 7.4
Note on A25: [Threaded comment] Your version of Excel allows you to read this threaded comment; however, any edits to it will get removed if the file is opened in a newer version of Excel. Learn more: https://go.microsoft.com/fwlink/?linkid=870924 Comment: 5.54 long 1.86 dia
Note on A27: [Threaded comment] Your version of Excel allows you to read this threaded comment; however, any edits to it will get removed if the file is opened in a newer version of Excel. Learn more: https://go.microsoft.com/fwlink/?linkid=870924 Comment: 1.9 dia 5.47 l
Note on A28: [Threaded comment] Your version of Excel allows you to read this threaded comment; however, any edits to it will get removed if the file is opened in a newer version of Excel. Learn more: https://go.microsoft.com/fwlink/?linkid=870924 Comment: 1.91 d 3.56 L

## ear cushions
Assembly | assembly2 | assembly3 | assembly4 | assembly5 | total weight | plastic | metal | PCB | other | magnet | copper | insulated wire | DEFECT
2x ear cousins | 2x coushin |  |  |  | 27.19 | 27.19 | [6 empty] | Y
2x ear cousins | 2x plastic ring |  |  |  | 6.88 | 6.88
headband foam |  |  |  |  | 2.6 | 2.6
headband leather |  |  |  |  | 6.3 | 6.3
headband assembly | foam, glue plastic remains |  |  |  | 16.03 | 16.03
headband assembly | metal frame |  |  |  | 12.06 |  | 12.06
2x earpiece shell | 2x plastic shell |  |  |  | 23.19 | 23.19
2x earpiece shell | 2x metal shell |  |  |  | 17.2 |  | 17.2
2x earpiece frame |  |  |  |  | 38.81 | 38.81
2x speaker assembly | 2x plastig grill |  |  |  | 3.52 | 3.52
2x speaker assembly | 2x copper coil |  |  |  | 0.1 | [5 empty] | 0.1
2x speaker assembly | 2x magnet assembly | 2x metal casing |  |  | 17.14 |  | 17.14
2x speaker assembly | 2x magnet assembly | 2x magnet |  |  | 7.1 |  |  |  |  | 7.1
2x speaker assembly | 2x plastic ring |  |  |  | 2.08 | 2.08
2x speaker assembly | 2x soldering pads |  |  |  | 0.46 |  |  | 0.46
2x metal bendy part |  |  |  |  | 12.55 |  | 12.55
6x various plastic clips |  |  |  |  | 4.97 | 4.97
2x plastic swivel arm |  |  |  |  | 6.58 | 6.58
2x plastic arms |  |  |  |  | 3.33 | 3.33
internal wire |  |  |  |  | 1.16 | [6 empty] | 1.16
left speaker arm (holds connector) |  |  |  |  | 9.88 | 7.4 |  |  | 2.48
right speaker arm |  |  |  |  | 7.35 | 7.35
8x screw type 1 |  |  |  |  | 2.3 |  | 2.3
4x screw type 2 |  |  |  |  | 0.37 |  | 0.37
4x various metal clip |  |  |  |  | 0.9 |  | 0.9
4x screw type 3 |  |  |  |  | 0.34 |  | 0.34
2x screw type 4 |  |  |  |  | 0.15 |  | 0.15
Note on B3: [Threaded comment] Your version of Excel allows you to read this threaded comment; however, any edits to it will get removed if the file is opened in a newer version of Excel. Learn more: https://go.microsoft.com/fwlink/?linkid=870924 Comment: sinks in water
Note on B8: [Threaded comment] Your version of Excel allows you to read this threaded comment; however, any edits to it will get removed if the file is opened in a newer version of Excel. Learn more: https://go.microsoft.com/fwlink/?linkid=870924 Comment: sinks in water
Note on B9: [Threaded comment] Your version of Excel allows you to read this threaded comment; however, any edits to it will get removed if the file is opened in a newer version of Excel. Learn more: https://go.microsoft.com/fwlink/?linkid=870924 Comment: .54mm thick
Note on A10: [Threaded comment] Your version of Excel allows you to read this threaded comment; however, any edits to it will get removed if the file is opened in a newer version of Excel. Learn more: https://go.microsoft.com/fwlink/?linkid=870924 Comment: sinks in water
Note on C14: [Threaded comment] Your version of Excel allows you to read this threaded comment; however, any edits to it will get removed if the file is opened in a newer version of Excel. Learn more: https://go.microsoft.com/fwlink/?linkid=870924 Comment: stronger than the others so far 2mm thick 18.3mm dia hole 5.5mm dia
Note on A17: [Threaded comment] Your version of Excel allows you to read this threaded comment; however, any edits to it will get removed if the file is opened in a newer version of Excel. Learn more: https://go.microsoft.com/fwlink/?linkid=870924 Comment: thickness .67mm. flat approx 6x1.8 cm
Note on A18: [Threaded comment] Your version of Excel allows you to read this threaded comment; however, any edits to it will get removed if the file is opened in a newer version of Excel. Learn more: https://go.microsoft.com/fwlink/?linkid=870924 Comment: sinks in water
Note on A19: [Threaded comment] Your version of Excel allows you to read this threaded comment; however, any edits to it will get removed if the file is opened in a newer version of Excel. Learn more: https://go.microsoft.com/fwlink/?linkid=870924 Comment: sinks in water
Note on A20: [Threaded comment] Your version of Excel allows you to read this threaded comment; however, any edits to it will get removed if the file is opened in a newer version of Excel. Learn more: https://go.microsoft.com/fwlink/?linkid=870924 Comment: sinks in water
Note on A24: [Threaded comment] Your version of Excel allows you to read this threaded comment; however, any edits to it will get removed if the file is opened in a newer version of Excel. Learn more: https://go.microsoft.com/fwlink/?linkid=870924 Comment: d 2.4 l 7.4
Note on A25: [Threaded comment] Your version of Excel allows you to read this threaded comment; however, any edits to it will get removed if the file is opened in a newer version of Excel. Learn more: https://go.microsoft.com/fwlink/?linkid=870924 Comment: 5.54 long 1.86 dia
Note on A27: [Threaded comment] Your version of Excel allows you to read this threaded comment; however, any edits to it will get removed if the file is opened in a newer version of Excel. Learn more: https://go.microsoft.com/fwlink/?linkid=870924 Comment: 1.9 dia 5.47 l
Note on A28: [Threaded comment] Your version of Excel allows you to read this threaded comment; however, any edits to it will get removed if the file is opened in a newer version of Excel. Learn more: https://go.microsoft.com/fwlink/?linkid=870924 Comment: 1.91 d 3.56 L

## headband
Assembly | assembly2 | assembly3 | assembly4 | assembly5 | total weight | plastic | metal | PCB | other | magnet | copper | insulated wire | DEFECT
2x ear cousins | 2x coushin |  |  |  | 27.19 | 27.19
2x ear cousins | 2x plastic ring |  |  |  | 6.88 | 6.88
headband foam |  |  |  |  | 2.6 | 2.6 | [6 empty] | Y
headband leather |  |  |  |  | 6.3 | 6.3 | [6 empty] | Y
headband assembly | foam, glue plastic remains |  |  |  | 16.03 | 16.03 | [6 empty] | Y
headband assembly | metal frame |  |  |  | 12.06 |  | 12.06 | [5 empty] | Y
2x earpiece shell | 2x plastic shell |  |  |  | 23.19 | 23.19
2x earpiece shell | 2x metal shell |  |  |  | 17.2 |  | 17.2
2x earpiece frame |  |  |  |  | 38.81 | 38.81
2x speaker assembly | 2x plastig grill |  |  |  | 3.52 | 3.52
2x speaker assembly | 2x copper coil |  |  |  | 0.1 | [5 empty] | 0.1
2x speaker assembly | 2x magnet assembly | 2x metal casing |  |  | 17.14 |  | 17.14
2x speaker assembly | 2x magnet assembly | 2x magnet |  |  | 7.1 |  |  |  |  | 7.1
2x speaker assembly | 2x plastic ring |  |  |  | 2.08 | 2.08
2x speaker assembly | 2x soldering pads |  |  |  | 0.46 |  |  | 0.46
2x metal bendy part |  |  |  |  | 12.55 |  | 12.55
6x various plastic clips |  |  |  |  | 4.97 | 4.97
2x plastic swivel arm |  |  |  |  | 6.58 | 6.58
2x plastic arms |  |  |  |  | 3.33 | 3.33
internal wire |  |  |  |  | 1.16 | [6 empty] | 1.16
left speaker arm (holds connector) |  |  |  |  | 9.88 | 7.4 |  |  | 2.48
right speaker arm |  |  |  |  | 7.35 | 7.35
8x screw type 1 |  |  |  |  | 2.3 |  | 2.3
4x screw type 2 |  |  |  |  | 0.37 |  | 0.37
4x various metal clip |  |  |  |  | 0.9 |  | 0.9
4x screw type 3 |  |  |  |  | 0.34 |  | 0.34
2x screw type 4 |  |  |  |  | 0.15 |  | 0.15
Note on B3: [Threaded comment] Your version of Excel allows you to read this threaded comment; however, any edits to it will get removed if the file is opened in a newer version of Excel. Learn more: https://go.microsoft.com/fwlink/?linkid=870924 Comment: sinks in water
Note on B8: [Threaded comment] Your version of Excel allows you to read this threaded comment; however, any edits to it will get removed if the file is opened in a newer version of Excel. Learn more: https://go.microsoft.com/fwlink/?linkid=870924 Comment: sinks in water
Note on B9: [Threaded comment] Your version of Excel allows you to read this threaded comment; however, any edits to it will get removed if the file is opened in a newer version of Excel. Learn more: https://go.microsoft.com/fwlink/?linkid=870924 Comment: .54mm thick
Note on A10: [Threaded comment] Your version of Excel allows you to read this threaded comment; however, any edits to it will get removed if the file is opened in a newer version of Excel. Learn more: https://go.microsoft.com/fwlink/?linkid=870924 Comment: sinks in water
Note on C14: [Threaded comment] Your version of Excel allows you to read this threaded comment; however, any edits to it will get removed if the file is opened in a newer version of Excel. Learn more: https://go.microsoft.com/fwlink/?linkid=870924 Comment: stronger than the others so far 2mm thick 18.3mm dia hole 5.5mm dia
Note on A17: [Threaded comment] Your version of Excel allows you to read this threaded comment; however, any edits to it will get removed if the file is opened in a newer version of Excel. Learn more: https://go.microsoft.com/fwlink/?linkid=870924 Comment: thickness .67mm. flat approx 6x1.8 cm
Note on A18: [Threaded comment] Your version of Excel allows you to read this threaded comment; however, any edits to it will get removed if the file is opened in a newer version of Excel. Learn more: https://go.microsoft.com/fwlink/?linkid=870924 Comment: sinks in water
Note on A19: [Threaded comment] Your version of Excel allows you to read this threaded comment; however, any edits to it will get removed if the file is opened in a newer version of Excel. Learn more: https://go.microsoft.com/fwlink/?linkid=870924 Comment: sinks in water
Note on A20: [Threaded comment] Your version of Excel allows you to read this threaded comment; however, any edits to it will get removed if the file is opened in a newer version of Excel. Learn more: https://go.microsoft.com/fwlink/?linkid=870924 Comment: sinks in water
Note on A24: [Threaded comment] Your version of Excel allows you to read this threaded comment; however, any edits to it will get removed if the file is opened in a newer version of Excel. Learn more: https://go.microsoft.com/fwlink/?linkid=870924 Comment: d 2.4 l 7.4
Note on A25: [Threaded comment] Your version of Excel allows you to read this threaded comment; however, any edits to it will get removed if the file is opened in a newer version of Excel. Learn more: https://go.microsoft.com/fwlink/?linkid=870924 Comment: 5.54 long 1.86 dia
Note on A27: [Threaded comment] Your version of Excel allows you to read this threaded comment; however, any edits to it will get removed if the file is opened in a newer version of Excel. Learn more: https://go.microsoft.com/fwlink/?linkid=870924 Comment: 1.9 dia 5.47 l
Note on A28: [Threaded comment] Your version of Excel allows you to read this threaded comment; however, any edits to it will get removed if the file is opened in a newer version of Excel. Learn more: https://go.microsoft.com/fwlink/?linkid=870924 Comment: 1.91 d 3.56 L

## speaker
Assembly | assembly2 | assembly3 | assembly4 | assembly5 | total weight | plastic | metal | PCB | other | magnet | copper | insulated wire | DEFECT
2x ear cousins | 2x coushin |  |  |  | 27.19 | 27.19
2x ear cousins | 2x plastic ring |  |  |  | 6.88 | 6.88
headband foam |  |  |  |  | 2.6 | 2.6
headband leather |  |  |  |  | 6.3 | 6.3
headband assembly | foam, glue plastic remains |  |  |  | 16.03 | 16.03
headband assembly | metal frame |  |  |  | 12.06 |  | 12.06
2x earpiece shell | 2x plastic shell |  |  |  | 23.19 | 23.19
2x earpiece shell | 2x metal shell |  |  |  | 17.2 |  | 17.2
2x earpiece frame |  |  |  |  | 38.81 | 38.81
2x speaker assembly | 2x plastig grill |  |  |  | 3.52 | 3.52 | [6 empty] | half
2x speaker assembly | 2x copper coil |  |  |  | 0.1 | [5 empty] | 0.1 |  | half
2x speaker assembly | 2x magnet assembly | 2x metal casing |  |  | 17.14 |  | 17.14 | [5 empty] | half
2x speaker assembly | 2x magnet assembly | 2x magnet |  |  | 7.1 |  |  |  |  | 7.1 |  |  | half
2x speaker assembly | 2x plastic ring |  |  |  | 2.08 | 2.08 | [6 empty] | half
2x speaker assembly | 2x soldering pads |  |  |  | 0.46 |  |  | 0.46 |  |  |  |  | half
2x metal bendy part |  |  |  |  | 12.55 |  | 12.55
6x various plastic clips |  |  |  |  | 4.97 | 4.97
2x plastic swivel arm |  |  |  |  | 6.58 | 6.58
2x plastic arms |  |  |  |  | 3.33 | 3.33
internal wire |  |  |  |  | 1.16 | [6 empty] | 1.16
left speaker arm (holds connector) |  |  |  |  | 9.88 | 7.4 |  |  | 2.48
right speaker arm |  |  |  |  | 7.35 | 7.35
8x screw type 1 |  |  |  |  | 2.3 |  | 2.3
4x screw type 2 |  |  |  |  | 0.37 |  | 0.37
4x various metal clip |  |  |  |  | 0.9 |  | 0.9
4x screw type 3 |  |  |  |  | 0.34 |  | 0.34
2x screw type 4 |  |  |  |  | 0.15 |  | 0.15
Note on B3: [Threaded comment] Your version of Excel allows you to read this threaded comment; however, any edits to it will get removed if the file is opened in a newer version of Excel. Learn more: https://go.microsoft.com/fwlink/?linkid=870924 Comment: sinks in water
Note on B8: [Threaded comment] Your version of Excel allows you to read this threaded comment; however, any edits to it will get removed if the file is opened in a newer version of Excel. Learn more: https://go.microsoft.com/fwlink/?linkid=870924 Comment: sinks in water
Note on B9: [Threaded comment] Your version of Excel allows you to read this threaded comment; however, any edits to it will get removed if the file is opened in a newer version of Excel. Learn more: https://go.microsoft.com/fwlink/?linkid=870924 Comment: .54mm thick
Note on A10: [Threaded comment] Your version of Excel allows you to read this threaded comment; however, any edits to it will get removed if the file is opened in a newer version of Excel. Learn more: https://go.microsoft.com/fwlink/?linkid=870924 Comment: sinks in water
Note on C14: [Threaded comment] Your version of Excel allows you to read this threaded comment; however, any edits to it will get removed if the file is opened in a newer version of Excel. Learn more: https://go.microsoft.com/fwlink/?linkid=870924 Comment: stronger than the others so far 2mm thick 18.3mm dia hole 5.5mm dia
Note on A17: [Threaded comment] Your version of Excel allows you to read this threaded comment; however, any edits to it will get removed if the file is opened in a newer version of Excel. Learn more: https://go.microsoft.com/fwlink/?linkid=870924 Comment: thickness .67mm. flat approx 6x1.8 cm
Note on A18: [Threaded comment] Your version of Excel allows you to read this threaded comment; however, any edits to it will get removed if the file is opened in a newer version of Excel. Learn more: https://go.microsoft.com/fwlink/?linkid=870924 Comment: sinks in water
Note on A19: [Threaded comment] Your version of Excel allows you to read this threaded comment; however, any edits to it will get removed if the file is opened in a newer version of Excel. Learn more: https://go.microsoft.com/fwlink/?linkid=870924 Comment: sinks in water
Note on A20: [Threaded comment] Your version of Excel allows you to read this threaded comment; however, any edits to it will get removed if the file is opened in a newer version of Excel. Learn more: https://go.microsoft.com/fwlink/?linkid=870924 Comment: sinks in water
Note on A24: [Threaded comment] Your version of Excel allows you to read this threaded comment; however, any edits to it will get removed if the file is opened in a newer version of Excel. Learn more: https://go.microsoft.com/fwlink/?linkid=870924 Comment: d 2.4 l 7.4
Note on A25: [Threaded comment] Your version of Excel allows you to read this threaded comment; however, any edits to it will get removed if the file is opened in a newer version of Excel. Learn more: https://go.microsoft.com/fwlink/?linkid=870924 Comment: 5.54 long 1.86 dia
Note on A27: [Threaded comment] Your version of Excel allows you to read this threaded comment; however, any edits to it will get removed if the file is opened in a newer version of Excel. Learn more: https://go.microsoft.com/fwlink/?linkid=870924 Comment: 1.9 dia 5.47 l
Note on A28: [Threaded comment] Your version of Excel allows you to read this threaded comment; however, any edits to it will get removed if the file is opened in a newer version of Excel. Learn more: https://go.microsoft.com/fwlink/?linkid=870924 Comment: 1.91 d 3.56 L