## PCB_Bizzo
table_3_from doi.org/10.3390/ma7064555 ¦ https://www.mdpi.com/1996-1944/7/6/4555
Metal_content | a | b | c | d | e | f | g | h | i | j | k | l | m | Bizzo et al |  | mean(%)
Cu(%) | 19 | 20 | 22 | 12.5 | 26.8 | 15.6 | 19.66 | 28.7 | 27.6 | 14.6 | 12.58 | 19.19 | 28 | 14.2 |  | 20.03071
Al(%) | 4.1 | 2 |  | 2.04 | 4.7 |  | 2.88 | 1.7 |  |  | 2.38 | 7.06 | 2.6 |  |  | 3.273333
Pb(%) | 1.9 | 2 | 1.55 | 2.7 |  | 1.35 | 3.93 | 1.3 |  | 2.96 | 2.44 | 1.01 |  | 2.5 |  | 2.149091
Zn(%) | 0.8 | 1 |  | 0.08 | 1.5 | 0.16 | 2.1 |  | 2.7 |  |  | 0.73 |  | 0.18 |  | 1.027778
Ni(%) | 0.8 | 2 | 0.32 | 0.7 | 0.47 | 0.28 | 0.38 |  | 0.3 | 1.65 | 0.39 | 5.35 | 0.26 | 0.41 |  | 1.023846
Fe(%) | 3.6 | 8 | 3.6 | 0.6 | 5.3 | 1.4 | 11.47 | 0.6 | 2.9 | 4.79 | 3.24 | 3.56 | 0.08 | 3.08 |  | 3.73
Sn(%) | 1.1 | 4 | 2.6 | 4 | 1 | 3.24 | 3.68 | 3.8 |  | 5.62 | 1.41 | 2.03 |  | 4.79 |  | 3.105833
Sb(%) |  |  |  |  | 0.06 | [8 empty] | 0.05 |  | 0.055
Cr(%) | [6 empty] | 0.005 |  |  | 0.356 | [5 empty] | 0.1805
Na(%) | [13 empty] | 0.48 |  | 0.48
Ca(%) | [6 empty] | 1.13 |  | 1.4 |  |  |  |  | 1.69 |  | 1.406667
Ag(ppm) | 5210 | 2000 |  | 300 | 3300 | 1240 | 500 | 79 |  | 450 |  | 100 | 135 | 317 | 1239.182 | 0.1239182
Au(ppm) | 1120 | 1000 | 350 | - | 80 | 420 | 300 | 68 |  | 205 |  | 70 | 29 | 142 | 344 | 0.0344
Pt(ppm) | [7 empty] | 0 | [6 empty] | 0 | 0
Cd(ppm) | [13 empty] | 1183 | 1183 | 0.1183
K(ppm) | [13 empty] | 180 | 180 | 0.018
In(ppm) | [6 empty] | 500 | [7 empty] | 500 | 0.05
Mn(ppm) | [6 empty] | 9700 |  | 4000 |  |  |  |  | 81 | 4593.667 | 0.4593667
Se(ppm) | [14 empty] | REMOVED because neither a metal nor a CRM
As(ppm) | [13 empty] | 11 | 11 | 0.0011
Mg(ppm) |  |  |  | 500 |  |  | 1000 | [7 empty] | 750 | 0.075
Pd(ppm) |  | 50 | [5 empty] | 33 |  | 220 |  |  |  |  | 101 | 0.0101
Co(ppm) | [6 empty] | 300 |  |  |  |  | 400 |  |  | 350 | 0.035
Ti(ppm) | [11 empty] | 400 |  |  | 400 | 0.04
CRM+SRM |  |  |  | other
3.273333 | Al | .Aluminum |  | 2.149091 | Pb | Lead
1.023846 | Ni | *Nickel |  | 1.027778 | Zn | Zinc
0.055 | Sb | .Antimony |  | 3.105833 | Sn | Tin
0 | Pt | .Platinum |  | 0.1805 | Cr | Chromium
0.4593667 | Mn | *Manganese |  | 0.48 | Na | Sodium
0.0011 | As | *Arsenic |  | 1.406667 | Ca | Calcium
0.075 | Mg | .Magnesium |  | 0.1239182 | Ag | Silver
0.035 | Co | .Cobalt |  | 0.0344 | Au | Gold
0.04 | Ti | .Titanium |  | 0.1183 | Cd | Cadmium
20.03071 | Cu | *Copper |  | 0.018 | K | Potassium
|  |  |  | 0.05 | In | Indium
|  |  |  | 0.0101 | Pd | Palladium
|  |  |  | 3.73 | Fe | Iron
24.99336 | % |  |  | 12.43459 | %

## insulated wire
see samples
| Internal wires | [9 empty] | External headphone wires (to be handled by the user) | [6 empty] | Mains cables
S3
| Cable diameter: | 1.19 | mm | [7 empty] | H1 | [7 empty] | B1
| conductor density | 0.018 | g/cm |  | calcualted by stripping 15cm sample, and weighing the conductor inside. | [5 empty] | Cable diameter: | 1.78 | [6 empty] | Cable diameter: | 3.3
| length | 51.5 | cm |  | all internal cables comined | [5 empty] | conductor density | 0.003076923 |  | 0.04 | g / | 13 | cm |  | conductor density | 0.07866667
| weight | 2.02 | g | [7 empty] | length | 262 | cm | (double wire of 131 cm) |  |  |  |  | length | 118 | 1.18 | g / | 15 | cm
| conductant mass estimate | 0.927 |  |  | calculated by multiplying length by density | [5 empty] | weight | 11.65 | [6 empty] | weight | 58
| mass% conductor | 45.89% | [8 empty] | conductant mass estimate | 0.8061538 | [6 empty] | conductant mass estimate | 9.282667
[11 empty] | mass% conductor | 6.92% | [6 empty] | mass% conductor | 16%
S2
| Cable diameter: | 1.48 | mm | [7 empty] | H2 | [7 empty] | B2
| conductor density | 0.01538462 | g/cm |  | calculated by sample: 0.1g / 6cm | [5 empty] | Cable diameter: | 3 | [6 empty] | Cable diameter: | 3.3
| length | 22.5 | cm | [7 empty] | conductor density | 0.007913669 |  | 0.11 | g / | 13.9 | cm |  | conductor density | 0.124
| weight | 0.9 | g | [7 empty] | length | 202 | [6 empty] | length | 122.5
| conductant mass estimate | 0.3461538 | [8 empty] | weight | 21.1 | [6 empty] | weight | 77.75
| mass% conductor | 38.46% | [8 empty] | conductant mass estimate | 1.598561 | [6 empty] | conductant mass estimate | 15.19 | 1.24 | g / | 10 | cm
[11 empty] | mass% conductor | 7.576% | [6 empty] | mass% conductor | 19.54%
H3
| Cable diameter: | 0.81 | mm | [15 empty] | B3
| conductor density | 0.006 | g/cm |  | 0.09 | g / | 15 | cm | [10 empty] | Cable diameter: | 3.2
| length | 80 | cm | [15 empty] | conductor density | 0.08910891
| weight | 1.2 | g | [15 empty] | length | 93.5 | 0.9 | g / | 10.1 | cm
| conductant mass estimate | 0.48 | [16 empty] | weight | 49.6
| mass% conductor | 40% | [16 empty] | conductant mass estimate | 8.331683
[19 empty] | mass% conductor | 16.8%
B1
| Cable diameter: | 2.3 | mm | [15 empty] | F1
| conductor density | 0.02051282 | g/cm |  | 0.08 | g / | 3.9 | cm | [10 empty] | Cable diameter: | 5.92
| length | 8 | cm | [15 empty] | conductor density | 0.1125
| weight | 1.99 | g | [15 empty] | length | 101 | 0.9 | g / | 8 | cm
| conductant mass estimate | 0.1641026 | [16 empty] | weight | 97.3
| mass% conductor | 8.246% | [16 empty] | conductant mass estimate | 11.3625
[19 empty] | mass% conductor | 11.68%
B2
| Cable diameter: | 2.26 | mm | [15 empty] | F2
| conductor density | 0.02142857 | g/cm | [15 empty] | Cable diameter: | 5.38
| length | 8.4 | cm | [15 empty] | conductor density | 0.138
| weight | 0.68 | g |  | 0.09 | g / | 4.2 | cm | [10 empty] | length | 81 | 1.38 | g / | 10 | cm
| conductant mass estimate | 0.18 | [16 empty] | weight | 88.26
| mass% conductor | 26.47% | [16 empty] | conductant mass estimate | 11.178
[19 empty] | mass% conductor | 12.66%
B3
| Cable diameter: | 1.53 | [16 empty] | F3
| conductor density | 0.03833333 | [16 empty] | Cable diameter: | 5.2
| length | 21.5 | [16 empty] | conductor density | 0.12
| weight | 1.61 |  |  | 0.23 | g / | 6 | cm | [10 empty] | length | 89.5 | 1.26 | g / | 10.5 | cm
| conductant mass estimate | 0.8241667 | [16 empty] | weight | 89.48
| mass% conductor | 51.19% | [16 empty] | conductant mass estimate | 10.74
[19 empty] | mass% conductor | 12%
F1
| Cable diameter: | 1.9
| conductor density | 0.04375
| length | 14
| weight | 5.12 |  |  | 0.35 | g / | 8 | cm
| conductant mass estimate | 0.6125
| mass% conductor | 11.96%
F2
| Cable diameter: | 2.01
| conductor density | 0.07571429
| length | 47 |  |  | 0.53 | g / | 7 | cm
| weight | 6.17
| conductant mass estimate | 3.558571
| mass% conductor | 57.68%
F3
| Cable diameter: | 1.25
| conductor density | 0.01463415
| length | 45
| weight | 1.8 |  |  | 0.06 | g / | 4.1 | cm
| conductant mass estimate | 0.6585366
| mass% conductor | 36.59%
Internal wires |  |  |  |  | External headphone wires |  |  |  | External mains cables
| dia | % |  |  | dia | % |  |  | dia | %
H3 | 0.81 | 40% |  | H1 | 1.78 | 6.92% |  | B1 | 3.3 | 16%
S2 | 1.48 | 38.46% |  | H2 | 3 | 7.576% |  | B2 | 3.3 | 19.54%
S3 | 1.19 | 45.89% | [5 empty] | B3 | 3.2 | 16.8%
B1 | 2.3 | 8.246% | [5 empty] | F1 | 5.92 | 11.68%
B2 | 2.26 | 26.47% | [5 empty] | F2 | 5.38 | 12.66%
B3 | 1.53 | 51.19% | [5 empty] | F3 | 5.3 | 12%
F1 | 1.9 | 11.96%
F2 | 2.01 | 58%
F3 | 1.25 | 36.59%
| Mean: internal wires |  |  |  | Mean: headphone wires |  |  |  | Mean: mains cables
| mean: | 0.3520092 |  |  | mean: | 7.248% |  |  | mean: | 14.78%