## Лист2
Cs | FA | MA | Br | I | Reference tickness (in nm) | Band gap,Eg (eV) | Electron affinity,chi (eV) | Dielectric permitivity | CB effective density of states (1 / cm3) | VB effective density of states (1 / cm3) | Electron mobility (cm2 / Vs) | Hole mobility (cm2 / Vs) | Shallow donor density ND (1 / cm3) | Shallow Acceptor density NA (1 / cm3) | Defect Density | Electron thermal velocity | Hole thermal velocity | References | PCE, % | Voc, V | Jsc, mA/cm2
0 | 0 | 1 | 0 | 3 | 450 | 1.5 | 3.93 | 30 | 2.5e+20 | 2.5e+20 | 50 | 50 |  |  | 1000000000000000 | 10000000 | 10000000 | doi:10.1016/j.solener.2019.10.009 | 23.04 | 1.12 | 24.98
0 | 0 | 1 | 0 | 3 |  | 1.55 | 3.93 | 10 | 2.75e+18 | 3.9e+18 | 1 | 1 | 1000000000 | 1000000000 | 1000000000000000 | 10000000 | 10000000 | doi: 10.1016/j.solener.2021.07.057 | 19.62 | 1.13 | 21.85
0 | 0 | 1 | 0 | 3 | 320 | 1.55 | 3.9 | 6.5 | 2.2e+18 | 1.8e+19 | 20 | 10 | 0 | 0 | 2000000000000000 | 10000000 | 10000000 | https://doi.org/10.1016/j.heliyon.2022.e11380 | 21.62 | 1.07 | 26.72
0 | 0 | 1 | 3 | 0 | 600 | 2.3 | 3.9 | 6.5 | 2.2e+18 | 1.8e+19 | 20 | 20 | 0 | 0 | 2000000000000000 | 10000000 | 10000000 |  | 13.03 | 1.06 | 16.27
0 | 0 | 1 | 0 | 3 | 143 | 1.55 | 3.9 | 6.5 | 2.2e+18 | 1.8e+19 | 2 | 2 | 0 | 100000000000000 | 1000000000000000 | 10000000 | 10000000 | https://doi.org/10.1038/s41598-021-99098-y | 14.6 | 1.061 | 16.68
0 | 0 | 1 | 0 | 3 | 900 | 1.55 | 3.9 | 6.5 | 1.8e+19 | 1.8e+19 | 0.5 | 0.5 |  | 1e+19 | 10000000000000 | 10000000 | 10000000 | Numerical Study of Based Perovskite Solar Cells by SCAPS-1D (Slami et al) | 30.35 | 0.6774 | 59.78
0 | 0 | 1 | 0 | 3 | 500 | 1.55 | 4.2 | 6.5 | 2.2e+19 | 2.2e+19 | 20 | 10 | 0 | 1000000000000000 | 10000000000000 | 10000000 | 10000000 | https://doi.org/10.3390/su15021607 | 18.28 | 1.1657 | 25.009825
0 | 0 | 1 | 0 | 3 | 500 | 1.55 | 3.9 | 6.5 | 2.2e+18 | 1.8e+19 | 50 | 50 | 0 | 10000000000000 | 1000000000000000 | 10000000 | 10000000 | https://doi.org/10.1016/j.heliyon.2021.e06379 | 21.42 | 1.16 | 29.44
0 | 0 | 1 | 0 | 3 | 550 | 1.5 | 3.93 | 6.5 | 2.5e+20 | 2.5e+20 | 50 | 50 |  | 2.1e+19 | 1000000000000000 | 10000000 | 10000000 | https://doi.org/10.1007/s11664-022-10203-x | 22.1 | 1.124 | 23.43
0 | 0 | 1 | 0 | 3 | 400 | 1.5 | 3.75 | 24.1 | 8.1e+18 | 5.8e+18 | 10 | 10 | 1e+18 | 1e+18 | 100000000000000 | 10000000 | 10000000 | https://doi.org/10.1016/j.optmat.2021.111258 | 20.15 | 1.129 | 24.308
0 | 0.85 | 0.15 | 0.15 | 0.85 | 550 | 1.6 | 4.05 | 30 | 2.2e+18 | 1.8e+19 | 0.1261 | 126.9 | 10000000000000 | 10000000000000 | 21600000000000 | 10000000 | 10000000 | doi: 10.1088/1361-6463/ac036f | 14.98 | 0.978 | 20.73
0.15 | 0.85 | 0 | 0 | 3 | 400 | 1.52 | 4 | 31 | 2e+18 | 2e+18 | 0.1 | 0.1 | 10000000000 | 1000000000 |  | 10000000 | 10000000 | https://www.science.org/doi/suppl/10.1126/sciadv.abg6716/suppl_file/sciadv.abg6716_SM.pdf
0.15 | 0.85 | 0 | 0.85 | 0.15 | 100 | 2.04 | 3.48 | 31 | 2e+18 | 2e+18 | 10 | 10 | 10000000000 | 10000000000 |  | 10000000 | 10000000
0 | 0.95 | 0.05 | 0.05 | 0.95 | 580 | 1.54 | 3.95 | 22 | 1e+18 | 1e+19 | 4 | 4 | 100000000000000 | 100000000000000 | 2500000000000000 | 10000000 | 10000000 | https://pubs.acs.org/doi/suppl/10.1021/acsami.1c07690/suppl_file/am1c07690_si_001.pdf | 19.1 | 1.02 | 24
1 | 0 | 0 | 0 | 3 | 800 | 1.694 | 3.95 | 6 | 1.1e+20 | 8.2e+20 | 25 | 25 | 0 | 1000000000000000 | 1000000000000000 | 10000000 | 10000000 | https://doi.org/10.1021/acsomega.2c05912 | 17.9 | 0.997 | 21.07
0 | 0 | 1 | 0 | 3 | 400 | 1.5 | 3.9 | 30 | 1e+18 | 1e+18 | 1 | 1 | 50000000000000000 | 50000000000000000 | 1000000000000000 | 10000000 | 10000000 | https://doi.org/10.1016/j.mtchem.2023.101380 ¦¦¦sup mats: https://ars.els-cdn.com/content/image/1-s2.0-S2468519423000071-mmc1.docx | 23.9
0.05 | 0.7885 | 0.1615 | 0.51 | 2.49 | 400 | 1.61 | 3.79 | 23 | 1e+19 | 1e+19 | 1 | 1 | 50000000000000000 | 50000000000000000 | 1000000000000000 | 10000000 | 10000000 |  | 20.7
0.15 | 0.85 | 0 | 0.15 | 0.85 | 350 | 1.59 | 4.09 | 6.6 | 2e+19 | 2e+18 | 8.16 | 2 | 13000000000000000 | 13000000000000000 | 40000000000000 | 10000000 | 10000000 | https://doi.org/10.1007/s11082-021-03262-7 | 19.38 | 1.25 | 21.2
0.1 | 0.9 | 0 | 0 | 3 | 800 | 1.54 | 3.99 | 8.2 |  |  | 0.2 | 0.2 | 0 | 18000000000000000 | 500000000000000 | 10000000 | 10000000 | https://doi.org/10.1016/j.rio.2023.100390 | 20.7 | 1.09 | 24.6
0.05 | 0.7315 | 0.2185 | 0.23 | 0.77 | 350 | 1.68 | 4.5 | 10 | 1e+19 | 1e+19 | 20 | 2 | 10000000000000000 | 0 | 200000000000000 | 10000000 | 10000000 | https://doi.org/10.1007/s11082-023-04778-w | 20.57 | 1.29 | 20.35
1 | 0 | 0 | 0 | 3 | 800 | 1.73 | 3.95 | 6 | 1.1e+20 | 8e+19 | 16 | 16 |  | 1000000000000000 | 10000000000000 | 10000000 | 10000000 | https://doi.org/10.1007/s12648-023-02597-z | 24.78 | 1.61 | 16.82
0.1 | 0.2 | 0.7 | 0.15 | 0.85 | 1000 | 1.65 | 3.93 | 31 | 2e+18 | 2e+18 | 10 | 10 | 100000000000 | 10000000000000 | 1000000000000000 | 10000000 | 10000000 | https://static-content.springer.com/esm/art%3A10.1038%2Fs41566-022-01033-8/MediaObjects/41566_2022_1033_MOESM1_ESM.pdf | 21.2 | 1.23 | 21.2
0.05 | 0.8075 | 0.1425 | 0.15 | 0.85 | 380 | 1.55 | 3.9 | 6.5 | 2.75e+18 | 3.9e+18 | 2 | 2 | 100000000000000 | 100000000000000 | 1000000000000 | 10000000 | 10000000 | https://onlinelibrary.wiley.com/action/downloadSupplement?doi=10.1002%2Fsmll.202200523&file=smll202200523-sup-0001-SuppMat.pdf | 20.61 | 0.97 | 23.5

## Лист1
Cs | FA | MA | Br | I | band_gap | PCE | Voc | Jsc | Reference
0 | 0 | 1 | 0 | 3 | 1.6 | 30.7 | 1.259 | 25.96 | https://doi.org/10.1016/j.jmgm.2023.108458 | + toluene treatment
0 | 0 | 1 | 0 | 3 | 1.6 | 31.81 | 1.2 | 28.18 |  | + chlorobenzene treatment
0.22 | 0.78 | 0 | 0.15 | 0.85 | 1.62 | 16.2 | 0.89 | 23.4 | https://doi.org/10.1002/solr.202200909
0 | 0.7 | 0.3 | 0 | 3 | 1.54 | 24.31 | 1.13 | 26.19 | https://doi.org/10.1002/ange.202300265
0 | 0.3 | 0.7 | 0 | 3 | 1.62 | 23.4 | 1.17 | 23.9 | https://www.science.org/doi/10.1126/sciadv.abe8130 | + benzylhydrazine hydrochloride
0 | 0 | 1 | 0 | 3 | 1.6 | 26.6 | 1.16 | 26.23 | 10.1109/JQE.2016.2563783
0 | 0 | 1 | 3 | 0 | 2.22 | 27.5 | 1.19 | 26.17
0 | 1 | 0 | 0 | 3 | 1.532 | 22.76 | 1.05 | 25.17 | https://doi.org/10.1002/adma.202200041
0.03 | 0.97 | 0 | 0 | 3 | 1.5 | 23.2 | 1.143 | 24.75 | https://doi.org/10.1002/adma.202208522
0.05 | 0.93 | 0.02 | 0.02 | 0.98 | 1.55 | 22.05 | 1.13 | 24.6 | https://doi.org/10.48550/arXiv.2304.12901
0 | 0.98 | 0.02 | 0.02 | 0.98 | 1.52 | 24.1 | 1.164 | 25.15 |  | surface passivation of CsI
0 | 1 | 0 | 0 | 3 | 1.53 | 24.5 | 1.15 | 25.5 | https://doi.org/10.1016/j.joule.2022.11.013
0 | 0.65 | 0.35 | 0.35 | 0.65 | 1.71 | 20.7 | 1.28 | 20.5
0.12 | 0.88 | 0 | 0.12 | 0.88 | 1.59 | 23.06 | 1.174 | 23.28 | https://doi.org/10.1002/adfm.202301956
0 | 0 | 1 | 3 | 0 | 1.56 | 25.2 | 1.181 | 25.14 | 10.1038/s41586-021-03285-w