## Sheet1
Full-wave resonance 1 |  | Full-wave resonance 2 |  | Full-wave resonance 3 |  | Full-wave resonance 4 |  | Full-wave resonance 5 |  | Full-wave resonance 6 |  | Full-wave resonance 7
Frequency, 10^11 Hz | concentration, 10^(-11) cm^(-2) | Frequency, 10^11 Hz | concentration, 10^(-11) cm^(-2) | Frequency, 10^11 Hz | concentration, 10^(-11) cm^(-2) | Frequency, 10^11 Hz | concentration, 10^(-11) cm^(-2) | Frequency, 10^11 Hz | concentration, 10^(-11) cm^(-2) | Frequency, 10^11 Hz | concentration, 10^(-11) cm^(-2) | Frequency, 10^11 Hz | concentration, 10^(-11) cm^(-2)
5.021018187 | 4.8 | 5.038212537 | 3 | 5.328501124 | 2.5 | 5.612613777 | 2.5 | 6.07227961 | 2.5 | 6.451135528 | 2.5 | 6.731764884 | 2.5
5.059920466 | 4.9 | 5.095858221 | 3.1 | 5.34482547 | 2.6 | 5.692265049 | 2.6 | 6.091554817 | 2.6 | 6.539034739 | 2.6 | 6.763582752 | 2.6
5.096908157 | 5 | 5.147928755 | 3.2 | 5.358028731 | 2.7 | 5.769250372 | 2.7 | 6.111836586 | 2.7 | 6.608548637 | 2.7 | 6.810825249 | 2.7
5.13154509 | 5.1 | 5.192408842 | 3.3 | 5.370278996 | 2.8 | 5.839682465 | 2.8 | 6.136379184 | 2.8 | 6.654280643 | 2.8 | 6.878241633 | 2.8
5.163322379 | 5.2 | 5.228142512 | 3.4 | 5.383024143 | 2.9 | 5.899910945 | 2.9 | 6.168456183 | 2.9 | 6.682595456 | 2.9 | 6.958633487 | 2.9
5.191721831 | 5.3 | 5.255447501 | 3.5 | 5.397571592 | 3 | 5.947296034 | 3 | 6.210381366 | 3 | 6.702235463 | 3
5.216339806 | 5.4 | 5.275843709 | 3.6 | 5.415390922 | 3.1 | 5.98195038 | 3.1 | 6.261654469 | 3.1 | 6.718327516 | 3.1
5.237032305 | 5.5 | 5.291177521 | 3.7 | 5.438202881 | 3.2 | 6.006645682 | 3.2 | 6.318970058 | 3.2 | 6.733615377 | 3.2
5.253987942 | 5.6 | 5.303009573 | 3.8 | 5.467694345 | 3.3 | 6.024736308 | 3.3 | 6.378213024 | 3.3 | 6.749926316 | 3.3
5.26766721 | 5.7 | 5.312468436 | 3.9 | 5.504767251 | 3.4 | 6.038810164 | 3.4 | 6.435747512 | 3.4 | 6.76886276 | 3.4
5.278655005 | 5.8 | 5.320326179 | 4 | 5.548875875 | 3.5 | 6.05058715 | 3.5 | 6.488567909 | 3.5 | 6.792017923 | 3.5
5.287524632 | 5.9 | 5.327110363 | 4.1 | 5.598257771 | 3.6 | 6.061218775 | 3.6 | 6.534330294 | 3.6 | 6.820765682 | 3.6
5.29476448 | 6 | 5.333192778 | 4.2 | 5.650767798 | 3.7 | 6.071564131 | 3.7 | 6.571748259 | 3.7 | 6.855655188 | 3.7
5.300759711 | 6.1 | 5.338850019 | 4.3 | 5.704439635 | 3.8 | 6.082386219 | 3.8 | 6.600975248 | 3.8 | 6.895883041 | 3.8
5.305802438 | 6.2 | 5.344303862 | 4.4 | 5.757566625 | 3.9 | 6.094499906 | 3.9 | 6.623332714 | 3.9 | 6.939473661 | 3.9
5.310110695 | 6.3 | 5.349749372 | 4.5 | 5.80855133 | 4 | 6.108892803 | 4 | 6.640544526 | 4 | 6.983996394 | 4
5.313846849 | 6.4 | 5.355376485 | 4.6 | 5.855752194 | 4.1 | 6.126792362 | 4.1 | 6.654151062 | 4.1
5.317132485 | 6.5 | 5.361388931 | 4.7 | 5.897507917 | 4.2 | 6.149567054 | 4.2 | 6.665324495 | 4.2
|  | 5.368022999 | 4.8 | 5.932497945 | 4.3 | 6.178312594 | 4.3 | 6.674910709 | 4.3
|  | 5.375567148 | 4.9 | 5.960311425 | 4.4 | 6.213244957 | 4.4 | 6.683529199 | 4.4
|  | 5.384380733 | 5 | 5.981647723 | 4.5 | 6.253469674 | 4.5 | 6.691664983 | 4.5
|  | 5.394904554 | 5.1 | 5.997861345 | 4.6 | 6.297408185 | 4.6 | 6.699742288 | 4.6
|  | 5.407646686 | 5.2 | 6.010345155 | 4.7 | 6.343381593 | 4.7 | 6.70818714 | 4.7
|  | 5.423119329 | 5.3 | 6.020213838 | 4.8 | 6.389884764 | 4.8 | 6.717488562 | 4.8
|  | 5.441714894 | 5.4 | 6.028265733 | 4.9 | 6.435570272 | 4.9 | 6.728264436 | 4.9
|  | 5.463560568 | 5.5 | 6.035050838 | 5 | 6.479124402 | 5 | 6.741324527 | 5
|  | 5.488444716 | 5.6 | 6.040947833 | 5.1 | 6.519178126 | 5.1 | 6.757686369 | 5.1
|  | 5.515876704 | 5.7 | 6.046222706 | 5.2 | 6.554385877 | 5.2 | 6.778439395 | 5.2
|  | 5.545233156 | 5.8 | 6.051068383 | 5.3 | 6.583766415 | 5.3 | 6.804363894 | 5.3
|  | 5.575892385 | 5.9 | 6.055630628 | 5.4 | 6.607132749 | 5.4 | 6.835472421 | 5.4
|  | 5.607305804 | 6 | 6.060025031 | 5.5 | 6.625160303 | 5.5 | 6.870919048 | 5.5
|  | 5.63901396 | 6.1 | 6.064348429 | 5.6 | 6.638981011 | 5.6 | 6.909384203 | 5.6
|  | 5.670633824 | 6.2 | 6.068686929 | 5.7 | 6.649718927 | 5.7 | 6.949515393 | 5.7
|  | 5.701837256 | 6.3 | 6.073121888 | 5.8 | 6.658268368 | 5.8 | 6.990118672 | 5.8
|  | 5.732330473 | 6.4 | 6.077734711 | 5.9 | 6.665273009 | 5.9
|  | 5.761838418 | 6.5 | 6.082610991 | 6 | 6.671179483 | 6
|  |  |  | 6.087844326 | 6.1 | 6.676296765 | 6.1
|  |  |  | 6.093539933 | 6.2 | 6.680841694 | 6.2
|  |  |  | 6.09981795 | 6.3 | 6.68497007 | 6.3
|  |  |  | 6.106816045 | 6.4 | 6.688797096 | 6.4
|  |  |  | 6.114690476 | 6.5 | 6.69241077 | 6.5