## Sheet1
Effective medium resonance 1 |  | Effective medium resonance 2 |  | Effective medium resonance 3 |  | Effective medium resonance 4 |  | Effective medium resonance 5 |  | Effective medium resonance 6 |  | Effective medium resonance 7 |  | Effective medium resonance 8 |  | Effective medium resonance 9 |  | Effective medium resonance 10 |  | Effective medium resonance 11 |  | Effective medium resonance 12 |  | Effective medium resonance 13 |  | Effective medium resonance 14 |  | Effective medium resonance 15 |  | Effective medium resonance 16 |  | Effective medium resonance 17 |  | Effective medium resonance 18 |  | Effective medium resonance 19 |  | Effective medium resonance 20 |  | Effective medium resonance 21 |  | Effective medium resonance 22 |  | Effective medium resonance 23
Frequency, 10^11 Hz | concentration, 10^(-11) cm^(-2) | Frequency, 10^11 Hz | concentration, 10^(-11) cm^(-2) | Frequency, 10^11 Hz | concentration, 10^(-11) cm^(-2) | Frequency, 10^11 Hz | concentration, 10^(-11) cm^(-2) | Frequency, 10^11 Hz | concentration, 10^(-11) cm^(-2) | Frequency, 10^11 Hz | concentration, 10^(-11) cm^(-2) | Frequency, 10^11 Hz | concentration, 10^(-11) cm^(-2) | Frequency, 10^11 Hz | concentration, 10^(-11) cm^(-2) | Frequency, 10^11 Hz | concentration, 10^(-11) cm^(-2) | Frequency, 10^11 Hz | concentration, 10^(-11) cm^(-2) | Frequency, 10^11 Hz | concentration, 10^(-11) cm^(-2) | Frequency, 10^11 Hz | concentration, 10^(-11) cm^(-2) | Frequency, 10^11 Hz | concentration, 10^(-11) cm^(-2) | Frequency, 10^11 Hz | concentration, 10^(-11) cm^(-2) | Frequency, 10^11 Hz | concentration, 10^(-11) cm^(-2) | Frequency, 10^11 Hz | concentration, 10^(-11) cm^(-2) | Frequency, 10^11 Hz | concentration, 10^(-11) cm^(-2) | Frequency, 10^11 Hz | concentration, 10^(-11) cm^(-2) | Frequency, 10^11 Hz | concentration, 10^(-11) cm^(-2) | Frequency, 10^11 Hz | concentration, 10^(-11) cm^(-2) | Frequency, 10^11 Hz | concentration, 10^(-11) cm^(-2) | Frequency, 10^11 Hz | concentration, 10^(-11) cm^(-2) | Frequency, 10^11 Hz | concentration, 10^(-11) cm^(-2)
5.0411 | 5.4 | 5.0411 | 5.4 | 5.0451 | 5.3 | 6.0302 | 3 | 6.2314 | 3 | 6.2673 | 3 | 6.5307 | 3 | 6.5581 | 3 | 6.8185 | 3 | 5.0617 | 3.8 | 5.0303 | 3.7 | 5.0174 | 3.2 | 5.0985 | 4.5 | 5.0595 | 4.5 | 5.0442 | 3.2 | 5.1994 | 3 | 5.9764 | 3 | 5.2243 | 3 | 5.5493 | 3 | 5.5166 | 3 | 5.7775 | 3 | 5.8311 | 3 | 5.9118 | 3
5.0834 | 5.5 | 5.0834 | 5.5 | 5.0886 | 5.4 | 6.0908 | 3.1 | 6.3264 | 3.1 | 6.359 | 3.1 | 6.6307 | 3.1 | 6.6594 | 3.1 | 6.9127 | 3.1 | 5.1237 | 3.9 | 5.094 | 3.8 | 5.0913 | 3.3 | 5.151 | 4.6 | 5.1112 | 4.6 | 5.1187 | 3.3 | 5.2802 | 3.1 | 6.0378 | 3.1 | 5.3069 | 3.1 | 5.6335 | 3.1 | 5.5946 | 3.1 | 5.8649 | 3.2 | 5.9171 | 3.2 | 5.9118 | 3
5.125 | 5.6 | 5.125 | 5.6 | 5.1317 | 5.5 | 6.1615 | 3.2 | 6.4206 | 3.2 | 6.4516 | 3.2 | 6.7269 | 3.2 | 6.7586 | 3.2 |  |  | 5.1844 | 4 | 5.1569 | 3.9 | 5.1635 | 3.4 | 5.2029 | 4.7 | 5.1619 | 4.7 | 5.1921 | 3.4 | 5.4338 | 3.3 | 6.1139 | 3.2 | 5.3877 | 3.2 | 5.7125 | 3.2 | 5.666 | 3.2 | 5.8938 | 3.3 | 5.9516 | 3.3 | 5.9694 | 3.2
5.1659 | 5.7 | 5.1659 | 5.7 | 5.1743 | 5.6 | 6.2385 | 3.3 | 6.513 | 3.3 | 6.5438 | 3.3 | 6.8182 | 3.3 | 6.946 | 3.4 |  |  | 5.2436 | 4.1 | 5.2188 | 4 | 5.234 | 3.5 | 5.2541 | 4.8 | 5.2116 | 4.8 | 5.2641 | 3.5 | 5.5059 | 3.4 | 6.1964 | 3.3 | 5.4665 | 3.3 | 5.7829 | 3.3 | 5.7287 | 3.3 | 5.9183 | 3.4 | 5.9951 | 3.4 | 6.007 | 3.3
5.2061 | 5.8 | 5.2061 | 5.8 | 5.2164 | 5.7 | 6.3189 | 3.4 | 6.6031 | 3.4 | 6.635 | 3.4 | 6.9026 | 3.4 |  |  |  |  | 5.3014 | 4.2 | 5.2798 | 4.1 | 5.3026 | 3.6 | 5.3045 | 4.9 | 5.2602 | 4.9 | 5.3348 | 3.6 | 5.5739 | 3.5 | 6.2807 | 3.4 | 5.543 | 3.4 | 5.8397 | 3.4 | 5.7813 | 3.4 | 5.9691 | 3.6 | 6.0521 | 3.5 | 6.0536 | 3.4
5.2454 | 5.9 | 5.2454 | 5.9 | 5.258 | 5.8 | 6.4008 | 3.5 | 6.6903 | 3.5 | 6.8117 | 3.6 | 6.9775 | 3.5 |  |  |  |  | 5.3576 | 4.3 | 5.3985 | 4.3 | 5.3692 | 3.7 | 5.3541 | 5 | 5.3076 | 5 | 5.4041 | 3.7 | 5.637 | 3.6 | 6.3649 | 3.5 | 5.6166 | 3.5 | 5.8811 | 3.5 | 5.8234 | 3.5 | 6.0007 | 3.7 | 6.1193 | 3.6 | 6.1091 | 3.5
5.2839 | 6 | 5.2839 | 6 | 5.299 | 5.9 | 6.4829 | 3.6 | 6.7736 | 3.6 | 6.8957 | 3.7 | [6 empty] | 5.412 | 4.4 | 5.456 | 4.4 | 5.4334 | 3.8 | 5.4028 | 5.1 | 5.3538 | 5.1 | 5.4717 | 3.8 | 5.6938 | 3.7 | 6.448 | 3.6 | 5.7502 | 3.7 | 5.9127 | 3.6 | 5.8565 | 3.6 | 6.0386 | 3.8 | 6.2652 | 3.8 | 6.1717 | 3.6
5.3216 | 6.1 | 5.3216 | 6.1 | 5.3395 | 6 | 6.5647 | 3.7 | 6.852 | 3.7 | [8 empty] | 5.4644 | 4.5 | 5.5121 | 4.5 | 5.5533 | 4 | 5.4506 | 5.2 | 5.442 | 5.3 | 5.5374 | 3.9 | 5.7857 | 3.9 | 6.5296 | 3.7 | 5.8053 | 3.8 | 5.9423 | 3.7 | 5.8831 | 3.7 | 6.083 | 3.9 | 6.3393 | 3.9 | 6.239 | 3.7
5.3583 | 6.2 | 5.3583 | 6.2 | 5.3793 | 6.1 | 6.6454 | 3.8 | 6.9238 | 3.8 | [8 empty] | 5.5145 | 4.6 | 5.5665 | 4.6 | 5.608 | 4.1 | 5.4973 | 5.3 | 5.4838 | 5.4 | 5.6009 | 4 | 5.8205 | 4 | 6.6091 | 3.8 | 5.8827 | 4 | 6.0193 | 3.9 | 5.9056 | 3.8 | 6.1333 | 4 | 6.4127 | 4 | 6.3092 | 3.8
5.394 | 6.3 | 5.394 | 6.3 | 5.4185 | 6.2 | 6.7248 | 3.9 | 6.987 | 3.9 | [8 empty] | 5.6068 | 4.8 | 5.619 | 4.7 | 5.6584 | 4.2 | 5.5427 | 5.4 | 5.5238 | 5.5 | 5.6614 | 4.1 | 5.8728 | 4.2 | 6.6861 | 3.9 | 5.9099 | 4.1 | 6.0718 | 4 | 5.9264 | 3.9 | 6.1884 | 4.1 | 6.4851 | 4.1 | 6.3808 | 3.9
5.4287 | 6.4 | 5.4287 | 6.4 | 5.457 | 6.3 | 6.8023 | 4 | [10 empty] | 5.6484 | 4.9 | 5.6688 | 4.8 | 5.7039 | 4.3 | 5.5868 | 5.5 | 5.5619 | 5.6 | 5.7179 | 4.2 | 5.8933 | 4.3 | 6.7599 | 4 | 5.9354 | 4.2 | 6.1308 | 4.1 | 5.9477 | 4 | 6.2468 | 4.2 | 6.556 | 4.2 | 6.4529 | 4
|  |  |  | 5.4946 | 6.4 | 6.877 | 4.1 | [10 empty] | 5.6864 | 5 | 5.7155 | 4.9 | 5.744 | 4.4 | 5.6291 | 5.6 | 5.5979 | 5.7 | 5.7688 | 4.3 | 5.9298 | 4.5 | 6.8297 | 4.1 | 5.9628 | 4.3 | 6.1932 | 4.2 | 5.9711 | 4.1 | 6.3074 | 4.3 | 6.625 | 4.3 | 6.5249 | 4.1
[6 empty] | 6.9479 | 4.2 | [10 empty] | 5.7209 | 5.1 | 5.758 | 5 | 5.7789 | 4.5 | 5.6695 | 5.7 | 5.6317 | 5.8 | 5.8124 | 4.4 | 5.9482 | 4.6 | 6.8945 | 4.2 | 5.9954 | 4.4 | 6.2571 | 4.3 | 5.9978 | 4.2 | 6.3693 | 4.4 | 6.6919 | 4.4 | 6.5964 | 4.2
[18 empty] | 5.7517 | 5.2 | 5.7955 | 5.1 | 5.8087 | 4.6 | 5.7074 | 5.8 | 5.6632 | 5.9 | 5.848 | 4.5 | 5.9679 | 4.7 | 6.953 | 4.3 | 6.0346 | 4.5 | 6.3213 | 4.4 | 6.0287 | 4.3 | 6.4318 | 4.5 | 6.7561 | 4.5 | 6.6671 | 4.3
[18 empty] | 5.8031 | 5.4 | 5.8545 | 5.3 | 5.8341 | 4.7 | 5.7425 | 5.9 | 5.6924 | 6 | 5.8767 | 4.6 | 5.9896 | 4.8 |  |  | 6.0801 | 4.6 | 6.3853 | 4.5 | 6.0641 | 4.4 | 6.4943 | 4.6 | 6.817 | 4.6 | 6.7364 | 4.4
[18 empty] | 5.8244 | 5.5 | 5.8774 | 5.4 | 5.856 | 4.8 | 5.7743 | 6 | 5.7191 | 6.1 | 5.9007 | 4.7 | 6.0139 | 4.9 |  |  | 6.1301 | 4.7 | 6.4485 | 4.6 | 6.104 | 4.5 | 6.5567 | 4.7 | 6.8739 | 4.7 | 6.8041 | 4.5
[18 empty] | 5.8432 | 5.6 | 5.8975 | 5.5 | 5.875 | 4.9 | 5.8026 | 6.1 | 5.7435 | 6.2 | 5.9227 | 4.8 | 6.0411 | 5 |  |  | 6.1829 | 4.8 | 6.5106 | 4.7 | 6.1478 | 4.6 | 6.6185 | 4.8 | 6.9262 | 4.8 | 6.8696 | 4.6
[18 empty] | 5.8601 | 5.7 | 5.9162 | 5.6 | 5.8921 | 5 | 5.8275 | 6.2 | 5.7658 | 6.3 | 5.9447 | 4.9 | 6.0713 | 5.1 |  |  | 6.2919 | 5 | 6.6883 | 5 | 6.1949 | 4.7 | 6.6795 | 4.9 | 6.9731 | 4.9 | 6.9319 | 4.7
[18 empty] | 5.8755 | 5.8 | 5.9345 | 5.7 | 5.908 | 5.1 | 5.8492 | 6.3 | 5.7859 | 6.4 | 5.9688 | 5 | 6.1405 | 5.3 |  |  | 6.3467 | 5.1 | 6.7437 | 5.1 | 6.2444 | 4.8 | 6.7394 | 5 |  |  | 6.9897 | 4.8
[18 empty] | 5.8896 | 5.9 | 5.9535 | 5.8 | 5.9233 | 5.2 | 5.8684 | 6.4 |  |  | 5.9963 | 5.1 | 6.1788 | 5.4 |  |  | 6.4012 | 5.2 | 6.7965 | 5.2 | 6.2957 | 4.9 | 6.798 | 5.1
[18 empty] | 5.903 | 6 | 5.9741 | 5.9 | 5.9387 | 5.3 |  |  |  |  | 6.0282 | 5.2 | 6.2191 | 5.5 |  |  | 6.455 | 5.3 | 6.8463 | 5.3 | 6.3481 | 5 | 6.8548 | 5.2
[18 empty] | 5.9287 | 6.2 | 5.9968 | 6 | 5.9545 | 5.4 |  |  |  |  | 6.0644 | 5.3 | 6.261 | 5.6 |  |  | 6.5599 | 5.5 | 6.8928 | 5.4 | 6.4547 | 5.2 | 6.9092 | 5.3
[18 empty] | 5.9416 | 6.3 | 6.0223 | 6.1 | 6.0091 | 5.7 |  |  |  |  | 6.1044 | 5.4 | 6.3041 | 5.7 |  |  | 6.6107 | 5.6 | 6.9355 | 5.5 | 6.5081 | 5.3 | 6.9605 | 5.4
[18 empty] | 5.9548 | 6.4 | 6.0505 | 6.2 | 6.0306 | 5.8 |  |  |  |  | 6.147 | 5.5 | 6.3924 | 5.9 |  |  | 6.6601 | 5.7 | 6.9741 | 5.6 | 6.5614 | 5.4
[20 empty] | 6.0814 | 6.3 | 6.054 | 5.9 |  |  |  |  | 6.1914 | 5.6 | 6.4372 | 6 |  |  | 6.7079 | 5.8 |  |  | 6.6142 | 5.5
[20 empty] | 6.1146 | 6.4 | 6.0792 | 6 |  |  |  |  | 6.2368 | 5.7 | 6.482 | 6.1 |  |  | 6.7539 | 5.9 |  |  | 6.6664 | 5.6
[22 empty] | 6.1064 | 6.1 |  |  |  |  | 6.2827 | 5.8 | 6.5269 | 6.2 |  |  | 6.8396 | 6.1 |  |  | 6.7179 | 5.7
[22 empty] | 6.1354 | 6.2 |  |  |  |  | 6.3286 | 5.9 | 6.5715 | 6.3 |  |  | 6.8787 | 6.2 |  |  | 6.7683 | 5.8
[22 empty] | 6.166 | 6.3 |  |  |  |  | 6.3744 | 6 | 6.6158 | 6.4 |  |  | 6.9152 | 6.3 |  |  | 6.8175 | 5.9
[22 empty] | 6.198 | 6.4 |  |  |  |  | 6.4198 | 6.1 |  |  |  |  | 6.9488 | 6.4 |  |  | 6.8651 | 6
[28 empty] | 6.4647 | 6.2 | [8 empty] | 6.9108 | 6.1
[28 empty] | 6.509 | 6.3 | [8 empty] | 6.9539 | 6.2
[28 empty] | 6.5524 | 6.4