## Figure 4a
PS-POM
Wavelength / nm | ΔAbs / mOD | ΔAbs / mOD | ΔAbs / mOD | ΔAbs / mOD | ΔAbs / mOD | ΔAbs / mOD
| 3 ps | 5 ps | 10 ps | 50 ps | 100 ps | 1800 ps
337.5 | 0.0109 | 0.00975 | 0.00625 | 0.00167 | 0.00189 | 0.00239
338.5 | 0.01216 | 0.00985 | 0.00652 | 0.00141 | 0.00156 | 0.00177
339.5 | 0.01245 | 0.0098 | 0.00738 | 0.00204 | 0.00164 | 0.0012
340.5 | 0.01351 | 0.01078 | 0.00703 | 0.00273 | 0.00255 | 0.00229
341.5 | 0.01392 | 0.01109 | 0.00678 | 0.00261 | 0.00169 | 0.00225
342.5 | 0.01292 | 0.01076 | 0.00671 | 0.00272 | 0.00223 | 0.00158
343.5 | 0.01379 | 0.01117 | 0.00748 | 0.00284 | 0.00281 | 0.00289
344.5 | 0.01525 | 0.01221 | 0.00805 | 0.00311 | 0.00301 | 0.00204
345.5 | 0.01484 | 0.01212 | 0.00802 | 0.00292 | 0.00266 | 0.00231
346.5 | 0.01616 | 0.01297 | 0.00831 | 0.00302 | 0.00291 | 0.00263
347.5 | 0.01698 | 0.01372 | 0.0085 | 0.00309 | 0.00283 | 0.00277
348.5 | 0.01532 | 0.01281 | 0.00817 | 0.00343 | 0.00274 | 0.00285
349.5 | 0.01599 | 0.01249 | 0.00742 | 0.00254 | 0.00222 | 0.00283
350.5 | 0.01714 | 0.01374 | 0.00904 | 0.00335 | 0.00317 | 0.00255
351.5 | 0.01488 | 0.01162 | 0.00743 | 0.00279 | 0.00239 | 0.00258
352.5 | 0.01592 | 0.01284 | 0.00794 | 0.00252 | 0.00252 | 0.00212
353.5 | 0.01503 | 0.01209 | 0.00756 | 0.00315 | 0.00157 | 0.00213
354.5 | 0.02027 | 0.01601 | 0.00881 | 0.00304 | 0.00297 | 0.00244
355.5 | 0.02289 | 0.01785 | 0.01126 | 0.00343 | 0.00382 | 0.00468
356.5 | 0.01934 | 0.01571 | 0.01062 | 0.00394 | 0.00369 | 0.00302
357.5 | 0.0172 | 0.01385 | 0.00853 | 0.00274 | 0.00276 | 0.00324
358.5 | 0.01885 | 0.01378 | 0.00888 | 0.00338 | 0.00218 | 0.00153
359.5 | 0.01672 | 0.01313 | 0.00828 | 0.00347 | 0.00277 | 0.00294
360.5 | 0.0175 | 0.01401 | 0.00887 | 0.0034 | 0.00293 | 0.00381
361.5 | 0.01629 | 0.01266 | 0.00811 | 0.00279 | 0.00297 | 0.00302
362.5 | 0.01982 | 0.01634 | 0.01039 | 0.00366 | 0.0039 | 0.00321
363.5 | 0.02145 | 0.01791 | 0.01087 | 0.00442 | 0.00344 | 0.00326
364.5 | 0.01985 | 0.01564 | 0.00963 | 0.00394 | 0.00392 | 0.00311
365.5 | 0.01772 | 0.01336 | 0.00919 | 0.00294 | 0.00258 | 0.00243
366.5 | 0.01857 | 0.0142 | 0.00873 | 0.00329 | 0.00342 | 0.00288
367.5 | 0.01713 | 0.01354 | 0.00849 | 0.00339 | 0.00228 | 0.00304
368.5 | 0.01682 | 0.01348 | 0.0082 | 0.00329 | 0.00325 | 0.00251
369.5 | 0.01735 | 0.01317 | 0.0087 | 0.0033 | 0.0026 | 0.00322
370.5 | 0.01622 | 0.01257 | 0.00727 | 0.00299 | 0.00261 | 0.00285
371.5 | 0.01485 | 0.01193 | 0.00689 | 0.00278 | 0.00188 | 0.00261
372.5 | 0.01533 | 0.01153 | 0.00678 | 0.00252 | 0.00196 | 0.00246
373.5 | 0 | 0 | 0 | 0 | 0 | 0
374.5 | 0 | 0 | 0 | 0 | 0 | 0
375.5 | 0 | 0 | 0 | 0 | 0 | 0
376.5 | 0 | 0 | 0 | 0 | 0 | 0
377.5 | 0 | 0 | 0 | 0 | 0 | 0
378.5 | 0 | 0 | 0 | 0 | 0 | 0
379.5 | 0 | 0 | 0 | 0 | 0 | 0
380.5 | 0 | 0 | 0 | 0 | 0 | 0
381.5 | 0 | 0 | 0 | 0 | 0 | 0
382.5 | 0 | 0 | 0 | 0 | 0 | 0
383.5 | 0 | 0 | 0 | 0 | 0 | 0
384.5 | 0 | 0 | 0 | 0 | 0 | 0
385.5 | 0 | 0 | 0 | 0 | 0 | 0
386.5 | 0 | 0 | 0 | 0 | 0 | 0
387.5 | 0 | 0 | 0 | 0 | 0 | 0
388.5 | 0 | 0 | 0 | 0 | 0 | 0
389.5 | 0 | 0 | 0 | 0 | 0 | 0
390.5 | 0 | 0 | 0 | 0 | 0 | 0
391.5 | 0 | 0 | 0 | 0 | 0 | 0
392.5 | 0 | 0 | 0 | 0 | 0 | 0
393.5 | 0 | 0 | 0 | 0 | 0 | 0
394.5 | 0 | 0 | 0 | 0 | 0 | 0
395.5 | 0 | 0 | 0 | 0 | 0 | 0
396.5 | 0 | 0 | 0 | 0 | 0 | 0
397.5 | 0 | 0 | 0 | 0 | 0 | 0
398.5 | 0 | 0 | 0 | 0 | 0 | 0
399.5 | 0 | 0 | 0 | 0 | 0 | 0
400.5 | 0 | 0 | 0 | 0 | 0 | 0
401.5 | 0 | 0 | 0 | 0 | 0 | 0
402.5 | 0 | 0 | 0 | 0 | 0 | 0
403.5 | 0 | 0 | 0 | 0 | 0 | 0
404.5 | 0 | 0 | 0 | 0 | 0 | 0
405.5 | 0 | 0 | 0 | 0 | 0 | 0
406.5 | -0.01149 | -0.01033 | -0.00927 | -0.00496 | -0.00383 | -0.00153
407.5 | -0.01297 | -0.01185 | -0.01026 | -0.00583 | -0.0042 | -0.00141
408.5 | -0.01259 | -0.01126 | -0.00956 | -0.00511 | -0.00385 | -0.00115
409.5 | -0.01349 | -0.01232 | -0.01019 | -0.00553 | -0.00393 | -0.00119
410.5 | -0.01377 | -0.01235 | -0.01037 | -0.00578 | -0.00409 | -0.00165
411.5 | -0.01446 | -0.01308 | -0.01075 | -0.00603 | -0.00434 | -0.00176
412.5 | -0.01629 | -0.01467 | -0.01227 | -0.00655 | -0.00473 | -0.00185
413.5 | -0.01656 | -0.01503 | -0.01246 | -0.00659 | -0.00485 | -0.00179
414.5 | -0.01729 | -0.01546 | -0.01274 | -0.0068 | -0.00481 | -0.00195
415.5 | -0.01816 | -0.0162 | -0.01316 | -0.00684 | -0.0048 | -0.0017
416.5 | -0.01979 | -0.01778 | -0.01466 | -0.00772 | -0.00557 | -0.00234
417.5 | -0.01991 | -0.01803 | -0.01441 | -0.00746 | -0.00546 | -0.00201
418.5 | -0.02107 | -0.01877 | -0.01535 | -0.00817 | -0.0056 | -0.00201
419.5 | -0.02173 | -0.01923 | -0.01565 | -0.00861 | -0.00613 | -0.00233
420.5 | -0.02267 | -0.02035 | -0.01658 | -0.0088 | -0.00638 | -0.00271
421.5 | -0.02214 | -0.01986 | -0.01637 | -0.00868 | -0.00622 | -0.00252
422.5 | -0.02334 | -0.02062 | -0.0165 | -0.00872 | -0.00611 | -0.0021
423.5 | -0.02439 | -0.02199 | -0.01758 | -0.00921 | -0.00642 | -0.00258
424.5 | -0.02282 | -0.02029 | -0.01645 | -0.00911 | -0.0068 | -0.00294
425.5 | -0.02236 | -0.0197 | -0.01611 | -0.00886 | -0.00634 | -0.0027
426.5 | -0.02619 | -0.02349 | -0.01883 | -0.01019 | -0.00698 | -0.00272
427.5 | -0.02536 | -0.02254 | -0.01858 | -0.01035 | -0.00753 | -0.00293
428.5 | -0.02385 | -0.02087 | -0.01685 | -0.00905 | -0.00654 | -0.00256
429.5 | -0.02359 | -0.02067 | -0.0167 | -0.00894 | -0.00636 | -0.00245
430.5 | -0.02679 | -0.02397 | -0.0196 | -0.01056 | -0.00756 | -0.00284
431.5 | -0.02534 | -0.02247 | -0.01865 | -0.0104 | -0.00744 | -0.00299
432.5 | -0.02467 | -0.02168 | -0.01762 | -0.00979 | -0.00697 | -0.00284
433.5 | -0.02388 | -0.02128 | -0.01703 | -0.00937 | -0.00689 | -0.00273
434.5 | -0.02732 | -0.02445 | -0.01956 | -0.01027 | -0.00725 | -0.00264
435.5 | -0.02672 | -0.02378 | -0.01915 | -0.01027 | -0.00724 | -0.00264
436.5 | -0.02592 | -0.02299 | -0.01864 | -0.01022 | -0.00741 | -0.00292
437.5 | -0.02476 | -0.02221 | -0.0179 | -0.00984 | -0.00701 | -0.0027
438.5 | -0.0268 | -0.02364 | -0.01869 | -0.00996 | -0.00727 | -0.00267
439.5 | -0.02616 | -0.02282 | -0.01835 | -0.00998 | -0.00723 | -0.00294
440.5 | -0.02626 | -0.02342 | -0.01858 | -0.01015 | -0.00732 | -0.00275
441.5 | -0.02643 | -0.02352 | -0.01947 | -0.01068 | -0.00754 | -0.00287
442.5 | -0.02548 | -0.02214 | -0.01779 | -0.00982 | -0.00707 | -0.00292
443.5 | -0.02644 | -0.02327 | -0.01853 | -0.01006 | -0.00706 | -0.00285
444.5 | -0.02743 | -0.02453 | -0.02034 | -0.01104 | -0.00772 | -0.00287
445.5 | -0.02708 | -0.02366 | -0.0191 | -0.01031 | -0.00707 | -0.00282
446.5 | -0.02654 | -0.02349 | -0.01959 | -0.01086 | -0.00794 | -0.00275
447.5 | -0.02571 | -0.02259 | -0.01838 | -0.01013 | -0.00753 | -0.00297
448.5 | -0.02683 | -0.02384 | -0.01943 | -0.01056 | -0.00768 | -0.00291
449.5 | -0.02671 | -0.02347 | -0.01915 | -0.01058 | -0.00776 | -0.00259
450.5 | -0.02706 | -0.0238 | -0.01997 | -0.01104 | -0.00789 | -0.00302
451.5 | -0.02665 | -0.02365 | -0.01974 | -0.01143 | -0.00815 | -0.00327
452.5 | -0.02697 | -0.02398 | -0.01967 | -0.01101 | -0.00777 | -0.00288
453.5 | -0.02686 | -0.02363 | -0.01947 | -0.01098 | -0.0079 | -0.00251
454.5 | -0.026 | -0.02313 | -0.01921 | -0.01079 | -0.00758 | -0.00298
455.5 | -0.02573 | -0.02277 | -0.0187 | -0.01054 | -0.00771 | -0.00286
456.5 | -0.02673 | -0.02361 | -0.01952 | -0.01113 | -0.00784 | -0.00269
457.5 | -0.02563 | -0.02268 | -0.01876 | -0.0104 | -0.00766 | -0.00276
458.5 | -0.02497 | -0.02203 | -0.0179 | -0.01044 | -0.00722 | -0.00297
459.5 | -0.02412 | -0.02121 | -0.01714 | -0.0096 | -0.00688 | -0.00251
460.5 | -0.02527 | -0.02232 | -0.01839 | -0.01033 | -0.00745 | -0.00271
461.5 | -0.02435 | -0.02152 | -0.01743 | -0.00985 | -0.00707 | -0.00265
462.5 | -0.02383 | -0.02091 | -0.01698 | -0.00999 | -0.007 | -0.00289
463.5 | -0.02333 | -0.02092 | -0.01711 | -0.00982 | -0.00677 | -0.00202
464.5 | -0.02417 | -0.02115 | -0.01764 | -0.01022 | -0.00735 | -0.00288
465.5 | -0.02291 | -0.02044 | -0.01676 | -0.01015 | -0.00703 | -0.00266
466.5 | -0.02144 | -0.01889 | -0.01559 | -0.00939 | -0.0069 | -0.00255
467.5 | -0.0218 | -0.01925 | -0.01567 | -0.00921 | -0.00634 | -0.00262
468.5 | -0.01965 | -0.01744 | -0.01451 | -0.00874 | -0.0065 | -0.00253
469.5 | -0.0179 | -0.01559 | -0.01311 | -0.00797 | -0.00579 | -0.00193
470.5 | -0.01945 | -0.01694 | -0.01423 | -0.00932 | -0.0066 | -0.00216
471.5 | -0.0164 | -0.01421 | -0.01179 | -0.00739 | -0.00536 | -0.00209
472.5 | -0.01534 | -0.01337 | -0.01128 | -0.00751 | -0.00526 | -0.00172
473.5 | -0.01535 | -0.0133 | -0.01116 | -0.00747 | -0.0054 | -0.00193
474.5 | -0.01346 | -0.01156 | -0.00984 | -0.00632 | -0.00463 | -0.0015
475.5 | -0.01412 | -0.01208 | -0.0101 | -0.00727 | -0.00547 | -0.00181
476.5 | -0.01155 | -0.01009 | -0.00826 | -0.00609 | -0.00449 | -0.00137
477.5 | -0.00993 | -0.00847 | -0.00702 | -0.00525 | -0.00404 | -0.0015
478.5 | -0.00931 | -0.00785 | -0.00657 | -0.00521 | -0.00386 | -0.00169
479.5 | -0.00769 | -0.00656 | -0.00541 | -0.00436 | -0.00307 | -0.00111
480.5 | -0.00762 | -0.00614 | -0.00536 | -0.00449 | -0.00317 | -0.00112
481.5 | -0.00636 | -0.00522 | -0.00431 | -0.00388 | -0.00274 | -0.8641
482.5 | -0.00546 | -0.00462 | -0.00365 | -0.0034 | -0.0026 | -0.8148
483.5 | -0.00467 | -0.00362 | -0.00315 | -0.00334 | -0.00241 | -0.8318
484.5 | -0.00385 | -0.00303 | -0.00237 | -0.00297 | -0.00216 | -0.8365
485.5 | -0.00344 | -0.00253 | -0.00207 | -0.00292 | -0.00229 | -0.8103
486.5 | -0.00228 | -0.00197 | -0.00149 | -0.00231 | -0.00181 | -0.000851
487.5 | -0.00194 | -0.00105 | -0.00108 | -0.00257 | -0.00197 | -0.8508
488.5 | -0.0011 | -0.6889 | -0.4208 | -0.00197 | -0.00142 | -0.5354
489.5 | -0.6101 | 0.02518 | -0.1034 | -0.0018 | -0.00148 | -0.4628
490.5 | -0.2674 | 0.3682 | 0.1891 | -0.00146 | -0.00114 | -0.4265
491.5 | 0.3736 | 0.00112 | 0.7004 | -0.00157 | -0.9851 | -0.1163
492.5 | 0.00131 | 0.0019 | 0.00118 | -0.00122 | -0.00102 | -0.1572
493.5 | 0.00158 | 0.00173 | 0.00157 | -0.00101 | -0.5732 | -0.1949
494.5 | 0.00177 | 0.00211 | 0.00179 | -0.9146 | -0.8099 | -0.2226
495.5 | 0.00314 | 0.00325 | 0.00275 | -0.7229 | -0.6956 | -0.1095
496.5 | 0.00255 | 0.0029 | 0.00234 | -0.5057 | -0.7883 | 0.1009
497.5 | 0.00289 | 0.00294 | 0.00215 | -0.4605 | -0.3426 | -0.2886
498.5 | 0.00356 | 0.0036 | 0.00274 | -0.2887 | -0.4112 | -0.1367
499.5 | 0.00349 | 0.00339 | 0.00278 | -0.08781 | -0.2687 | 0.05568
500.5 | 0.00351 | 0.00348 | 0.0029 | -0.04123 | -0.2769 | 0.1936
501.5 | 0.00419 | 0.00433 | 0.00348 | -0.09476 | -0.07325 | 0.05647
502.5 | 0.00397 | 0.00401 | 0.00329 | 0.1941 | 0.04971 | 0.000167
503.5 | 0.0052 | 0.00528 | 0.00413 | 0.1978 | 0.04024 | 0.1278
504.5 | 0.0043 | 0.00453 | 0.00358 | 0.1235 | 0.1214 | 0.02991
505.5 | 0.00475 | 0.00481 | 0.0038 | 0.3271 | -0.09953 | 0.05466
506.5 | 0.00438 | 0.00465 | 0.00356 | 0.3933 | 0.1658 | 0.1532
507.5 | 0.00388 | 0.00418 | 0.00329 | 0.4234 | 0.04258 | -0.04553
508.5 | 0.0052 | 0.00512 | 0.00391 | 0.5141 | 0.1187 | 0.08687
509.5 | 0.00457 | 0.00447 | 0.00346 | 0.4587 | 0.2521 | 0.2852
510.5 | 0.00485 | 0.0049 | 0.00384 | 0.6688 | 0.3786 | 0.01954
511.5 | 0.00499 | 0.00506 | 0.00389 | 0.5085 | 0.000479 | 0.2193
512.5 | 0.00544 | 0.00518 | 0.00425 | 0.7381 | 0.4662 | 0.1533
513.5 | 0.00598 | 0.00578 | 0.00479 | 0.8927 | 0.000425 | -0.07832
514.5 | 0.00525 | 0.00511 | 0.00411 | 0.9919 | 0.1371 | 0.05479
515.5 | 0.00564 | 0.0055 | 0.00419 | 0.00106 | 0.4894 | 0.2142
516.5 | 0.00609 | 0.00602 | 0.00481 | 0.00107 | 0.6884 | 0.2552
517.5 | 0.00558 | 0.00564 | 0.00421 | 0.000974 | 0.4509 | 0.4015
518.5 | 0.00674 | 0.0066 | 0.00539 | 0.00119 | 0.7451 | 0.4038
519.5 | 0.00738 | 0.00696 | 0.00558 | 0.00105 | 0.7216 | 0.2164
520.5 | 0.00595 | 0.00597 | 0.00466 | 0.00113 | 0.5977 | 0.3202
521.5 | 0.00589 | 0.00556 | 0.00451 | 0.00111 | 0.4689 | 0.000462
522.5 | 0.00661 | 0.00646 | 0.00503 | 0.00121 | 0.7184 | 0.2684
523.5 | 0.00556 | 0.00534 | 0.00423 | 0.00124 | 0.6614 | 0.000247
524.5 | 0.00637 | 0.00621 | 0.00469 | 0.0011 | 0.6082 | 0.3949
525.5 | 0.00633 | 0.00628 | 0.00497 | 0.00126 | 0.6483 | 0.4016
526.5 | 0.00637 | 0.00609 | 0.00479 | 0.00122 | 0.6957 | 0.1031
527.5 | 0.00609 | 0.00603 | 0.00475 | 0.00125 | 0.7286 | 0.4597
528.5 | 0.00597 | 0.00584 | 0.00453 | 0.00138 | 0.8449 | 0.1825
529.5 | 0.00731 | 0.00697 | 0.00569 | 0.00152 | 0.9166 | 0.4635
530.5 | 0.00656 | 0.00618 | 0.0046 | 0.00135 | 0.8168 | 0.3061
531.5 | 0.00576 | 0.00549 | 0.00423 | 0.0014 | 0.7496 | 0.2666
532.5 | 0.00681 | 0.00657 | 0.00531 | 0.00166 | 0.9523 | 0.3649
533.5 | 0.00684 | 0.00629 | 0.00474 | 0.00161 | 0.8976 | 0.3612
534.5 | 0.00652 | 0.00635 | 0.00494 | 0.00171 | 0.00108 | 0.3036
535.5 | 0.00741 | 0.00748 | 0.00586 | 0.00199 | 0.00121 | 0.3562
536.5 | 0.00675 | 0.00599 | 0.00493 | 0.0016 | 0.9671 | 0.3193
537.5 | 0.00641 | 0.00617 | 0.00476 | 0.00166 | 0.00112 | 0.5534
538.5 | 0.00661 | 0.0062 | 0.00486 | 0.0016 | 0.00102 | 0.4437
539.5 | 0.00765 | 0.00693 | 0.00573 | 0.00187 | 0.00124 | 0.2581
540.5 | 0.00591 | 0.00565 | 0.00435 | 0.00154 | 0.9976 | 0.3561
541.5 | 0.00592 | 0.00549 | 0.00428 | 0.00168 | 0.9848 | 0.3097
542.5 | 0.00561 | 0.00491 | 0.00386 | 0.00146 | 0.6799 | 0.2913
543.5 | 0.00514 | 0.00466 | 0.00365 | 0.0016 | 0.9267 | 0.3887
544.5 | 0.00587 | 0.00573 | 0.00441 | 0.002 | 0.0011 | 0.1619
545.5 | 0.00536 | 0.00479 | 0.00381 | 0.00163 | 0.000873 | 0.3848
546.5 | 0.00531 | 0.00486 | 0.00391 | 0.00166 | 0.00109 | 0.4587
547.5 | 0.00567 | 0.00537 | 0.00417 | 0.00183 | 0.00106 | 0.4995
548.5 | 0.00614 | 0.00578 | 0.00456 | 0.002 | 0.0014 | 0.6309
549.5 | 0.00572 | 0.00561 | 0.00441 | 0.00202 | 0.00107 | 0.5082
550.5 | 0.00485 | 0.0047 | 0.00364 | 0.00155 | 0.00104 | 0.000342
551.5 | 0.00553 | 0.00537 | 0.00388 | 0.00212 | 0.00105 | 0.5299
552.5 | 0.0059 | 0.00543 | 0.00426 | 0.00197 | 0.00132 | 0.2927
553.5 | 0.00536 | 0.00495 | 0.00385 | 0.00189 | 0.00117 | 0.3621
554.5 | 0.00646 | 0.00624 | 0.00478 | 0.00248 | 0.00152 | 0.6329
555.5 | 0.00632 | 0.00572 | 0.0047 | 0.00213 | 0.00143 | 0.6971
556.5 | 0.00521 | 0.00488 | 0.00387 | 0.00193 | 0.0013 | 0.4372
557.5 | 0.00532 | 0.0052 | 0.0042 | 0.00233 | 0.00139 | 0.5222
558.5 | 0.00608 | 0.00555 | 0.00442 | 0.00221 | 0.00133 | 0.4382
559.5 | 0.00474 | 0.00432 | 0.00352 | 0.00192 | 0.00119 | 0.3465
560.5 | 0.0051 | 0.00462 | 0.00364 | 0.00198 | 0.00148 | 0.4088
561.5 | 0.00566 | 0.00541 | 0.00421 | 0.00235 | 0.00142 | 0.4721
562.5 | 0.00562 | 0.00504 | 0.00407 | 0.00207 | 0.00145 | 0.5316
563.5 | 0.00485 | 0.00425 | 0.00336 | 0.00194 | 0.00131 | 0.3488
564.5 | 0.00519 | 0.00448 | 0.00383 | 0.00177 | 0.00124 | 0.4072
565.5 | 0.00517 | 0.00486 | 0.00382 | 0.00222 | 0.00136 | 0.3941
566.5 | 0.00657 | 0.006 | 0.00505 | 0.00257 | 0.00157 | 0.6921
567.5 | 0.00594 | 0.0052 | 0.00434 | 0.00224 | 0.00161 | 0.7321
568.5 | 0.00529 | 0.00473 | 0.00408 | 0.00238 | 0.00134 | 0.4338
569.5 | 0.00492 | 0.00448 | 0.00384 | 0.00213 | 0.00154 | 0.000371
570.5 | 0.00545 | 0.00541 | 0.00461 | 0.00272 | 0.0018 | 0.000435
571.5 | 0.00502 | 0.00461 | 0.00399 | 0.00223 | 0.00136 | 0.5555
572.5 | 0.0052 | 0.00485 | 0.00416 | 0.00247 | 0.00125 | 0.3805
573.5 | 0.00482 | 0.00475 | 0.004 | 0.00198 | 0.00139 | 0.2992
574.5 | 0.00523 | 0.00489 | 0.00413 | 0.00215 | 0.00167 | 0.3818
575.5 | 0.00562 | 0.00486 | 0.00427 | 0.00243 | 0.00156 | 0.1913
576.5 | 0.00472 | 0.00449 | 0.0038 | 0.00234 | 0.00165 | 0.3607
577.5 | 0.00497 | 0.00453 | 0.00374 | 0.00235 | 0.00128 | 0.6949
578.5 | 0.00422 | 0.00419 | 0.00338 | 0.00221 | 0.00138 | 0.6855
579.5 | 0.00452 | 0.00429 | 0.00359 | 0.00235 | 0.00129 | 0.000354
580.5 | 0.00439 | 0.00435 | 0.00385 | 0.00226 | 0.0016 | 0.4011
581.5 | 0.00465 | 0.00411 | 0.00377 | 0.00202 | 0.00143 | 0.5109
582.5 | 0.00574 | 0.00506 | 0.0042 | 0.00269 | 0.00174 | 0.3923
583.5 | 0.00631 | 0.00612 | 0.00517 | 0.00313 | 0.00222 | 0.7545
584.5 | 0.00572 | 0.00515 | 0.0045 | 0.00289 | 0.0013 | 0.1831
585.5 | 0.00618 | 0.00592 | 0.00478 | 0.00285 | 0.00194 | 0.5121
586.5 | 0.00465 | 0.00432 | 0.00409 | 0.00245 | 0.00142 | 0.3091
587.5 | 0.00442 | 0.00382 | 0.00371 | 0.00212 | 0.00151 | 0.2614
588.5 | 0.00515 | 0.00496 | 0.00441 | 0.00273 | 0.00182 | 0.8714
589.5 | 0.00475 | 0.00448 | 0.00409 | 0.00233 | 0.00192 | 0.6249
590.5 | 0.00458 | 0.00382 | 0.00385 | 0.002 | 0.00114 | 0.5194
591.5 | 0.00439 | 0.00432 | 0.00378 | 0.00242 | 0.00113 | 0.000225
592.5 | 0.00451 | 0.00439 | 0.00397 | 0.00218 | 0.00157 | 0.5051
593.5 | 0.00459 | 0.00419 | 0.00391 | 0.00229 | 0.00129 | 0.4302
594.5 | 0.00594 | 0.00504 | 0.00479 | 0.00292 | 0.00188 | 0.000487
595.5 | 0.00688 | 0.00589 | 0.00532 | 0.00361 | 0.00225 | 0.5242
596.5 | 0.00527 | 0.00509 | 0.00447 | 0.00259 | 0.0018 | 0.1271
597.5 | 0.00544 | 0.00503 | 0.00454 | 0.00323 | 0.00126 | 0.6728
598.5 | 0.00474 | 0.00389 | 0.00386 | 0.00223 | 0.00148 | 0.3598
599.5 | 0.00503 | 0.00489 | 0.00412 | 0.00286 | 0.00188 | 0.7171
600.5 | 0.00524 | 0.00507 | 0.00435 | 0.00283 | 0.00213 | 0.1577
601.5 | 0.00491 | 0.00449 | 0.00434 | 0.00231 | 0.00123 | 0.2327
602.5 | 0.00505 | 0.00508 | 0.00424 | 0.00288 | 0.00171 | -0.06519
603.5 | 0.00573 | 0.00503 | 0.00509 | 0.00293 | 0.00206 | 0.03518
604.5 | 0.00547 | 0.00501 | 0.00501 | 0.00331 | 0.00248 | 0.9468
605.5 | 0.00536 | 0.00576 | 0.00531 | 0.00313 | 0.00227 | -0.3217
606.5 | 0.0046 | 0.00447 | 0.00409 | 0.00283 | 0.00228 | 0.000211
607.5 | 0.00413 | 0.00376 | 0.0038 | 0.00191 | 0.0014 | 0.1257
608.5 | 0.00483 | 0.00493 | 0.00461 | 0.00277 | 0.00124 | 0.2715
609.5 | 0.0038 | 0.00394 | 0.00328 | 0.00258 | 0.00124 | -0.02265
610.5 | 0.00412 | 0.00452 | 0.00434 | 0.002 | 0.00214 | 0.9465
611.5 | 0.00402 | 0.0043 | 0.00421 | 0.00272 | 0.00189 | 0.3246
612.5 | 0.0048 | 0.00518 | 0.00456 | 0.00275 | 0.00175 | 0.02903
613.5 | 0.00649 | 0.00607 | 0.00602 | 0.00369 | 0.00262 | 0.00116
614.5 | 0.00442 | 0.00421 | 0.00422 | 0.00238 | 0.00188 | 0.2964
615.5 | 0.00318 | 0.00328 | 0.00372 | 0.00156 | 0.00143 | 0.000858
616.5 | 0.00357 | 0.00365 | 0.00328 | 0.00221 | 0.00127 | 0.3879
617.5 | 0.00443 | 0.00406 | 0.00507 | 0.00252 | 0.00204 | 0.4174
618.5 | 0.00489 | 0.00481 | 0.00491 | 0.00304 | 0.00215 | 0.5439
619.5 | 0.00558 | 0.00604 | 0.00582 | 0.00384 | 0.00244 | 0.3326
620.5 | 0.00506 | 0.00579 | 0.00464 | 0.00394 | 0.00174 | 0.1844
621.5 | 0.00461 | 0.00429 | 0.00448 | 0.00294 | 0.00204 | 0.00112
622.5 | 0.00457 | 0.0041 | 0.0037 | 0.00203 | 0.00213 | 0.4527
623.5 | 0.00377 | 0.00424 | 0.00402 | 0.00312 | 0.00147 | 0.9755
624.5 | 0.00288 | 0.0048 | 0.00454 | 0.00297 | 0.00141 | 0.5576
625.5 | 0.0052 | 0.0052 | 0.00518 | 0.0034 | 0.00215 | 0.4562
626.5 | 0.00466 | 0.00478 | 0.00471 | 0.00329 | 0.00165 | 0.2682
627.5 | 0.00374 | 0.0039 | 0.00394 | 0.00264 | 0.00217 | 0.5226
628.5 | 0.00354 | 0.00414 | 0.00355 | 0.00239 | 0.00132 | -0.1369
629.5 | 0.0047 | 0.0052 | 0.00589 | 0.00274 | 0.00193 | 0.06038
630.5 | 0.0059 | 0.00513 | 0.00463 | 0.00335 | 0.00257 | 0.00137
631.5 | 0.0052 | 0.00549 | 0.00517 | 0.00318 | 0.00217 | 0.3567
632.5 | 0.00442 | 0.0046 | 0.00434 | 0.0031 | 0.00258 | 0.3996
633.5 | 0.00421 | 0.00413 | 0.00423 | 0.00206 | 0.00123 | -3.71e-05
634.5 | 0.00627 | 0.00591 | 0.00716 | 0.0043 | 0.00234 | 0.00115
635.5 | 0.00606 | 0.00611 | 0.00643 | 0.00379 | 0.00268 | -0.000635
636.5 | 0.00467 | 0.0045 | 0.0055 | 0.00321 | 0.00189 | 0.07524
637.5 | 0.00473 | 0.0045 | 0.00451 | 0.00285 | 0.00248 | 0.3116
638.5 | 0.00391 | 0.00371 | 0.00415 | 0.00181 | 0.00165 | -0.02063
639.5 | 0.00484 | 0.00412 | 0.00444 | 0.00245 | 0.00204 | 0.03461
640.5 | 0.0058 | 0.00509 | 0.00488 | 0.00324 | 0.00238 | 0.4034
641.5 | 0.00536 | 0.005 | 0.0051 | 0.00363 | 0.00249 | 0.7788
642.5 | 0.00411 | 0.00444 | 0.00373 | 0.00244 | 0.00224 | -0.002102
643.5 | 0.00499 | 0.00498 | 0.0048 | 0.00333 | 0.00208 | -0.1061
644.5 | 0.00577 | 0.00531 | 0.00461 | 0.00396 | 0.00175 | 0.2892
645.5 | 0.00549 | 0.0052 | 0.00468 | 0.00346 | 0.00205 | 0.9367
646.5 | 0.00396 | 0.00425 | 0.00379 | 0.00297 | 0.00136 | 0.000536
647.5 | 0.0051 | 0.00457 | 0.00486 | 0.00311 | 0.00176 | 0.5676
648.5 | 0.00545 | 0.00539 | 0.0052 | 0.00357 | 0.00229 | 0.6583
649.5 | 0.00569 | 0.00507 | 0.00559 | 0.00328 | 0.00212 | -0.2376
650.5 | 0.0044 | 0.0045 | 0.00453 | 0.00312 | 0.00173 | 0.4683
651.5 | 0.00556 | 0.00513 | 0.00504 | 0.00359 | 0.00243 | 0.7797
652.5 | 0.00541 | 0.00553 | 0.00514 | 0.00367 | 0.0025 | 0.6921
653.5 | 0.00498 | 0.00526 | 0.0057 | 0.00327 | 0.00266 | 0.8575
654.5 | 0.00441 | 0.00426 | 0.00475 | 0.00298 | 0.00204 | 0.4663
655.5 | 0.005 | 0.00408 | 0.00462 | 0.00307 | 0.00153 | 0.5506
656.5 | 0.00511 | 0.00548 | 0.00501 | 0.00379 | 0.00272 | 0.9516
657.5 | 0.00462 | 0.00395 | 0.00391 | 0.00275 | 0.00201 | 0.4404
658.5 | 0.00465 | 0.00441 | 0.00412 | 0.00291 | 0.00198 | 0.3541
659.5 | 0.00364 | 0.00452 | 0.0047 | 0.00211 | 0.00144 | 0.2348
660.5 | 0.00446 | 0.00452 | 0.00486 | 0.00287 | 0.00182 | 0.3732
661.5 | 0.0039 | 0.00364 | 0.00444 | 0.00279 | 0.00213 | -0.2037
662.5 | 0.00441 | 0.00447 | 0.0047 | 0.00271 | 0.00188 | 0.2484
663.5 | 0.00416 | 0.00416 | 0.00415 | 0.00256 | 0.00195 | 0.7165
664.5 | 0.00473 | 0.0048 | 0.00422 | 0.00326 | 0.00166 | 0.05407
665.5 | 0.00428 | 0.00387 | 0.00411 | 0.00295 | 0.00184 | 0.6646
666.5 | 0.00426 | 0.00412 | 0.00483 | 0.00318 | 0.00216 | 0.7954
667.5 | 0.00452 | 0.00435 | 0.00436 | 0.00259 | 0.00141 | 0.1125
668.5 | 0.00497 | 0.00476 | 0.00481 | 0.00285 | 0.00233 | -0.1918
669.5 | 0.00486 | 0.00475 | 0.00495 | 0.00347 | 0.00202 | 0.3694
670.5 | 0.00421 | 0.00398 | 0.00407 | 0.00294 | 0.00173 | 0.2157
671.5 | 0.00496 | 0.00504 | 0.00452 | 0.00353 | 0.00237 | 0.8714
672.5 | 0.00553 | 0.00485 | 0.00501 | 0.00275 | 0.00199 | 0.3273
673.5 | 0.00485 | 0.00436 | 0.00459 | 0.00318 | 0.00202 | 0.2272
674.5 | 0.00552 | 0.00491 | 0.00472 | 0.0034 | 0.00199 | 0.3481
675.5 | 0.0046 | 0.00457 | 0.00441 | 0.0033 | 0.0023 | 0.000139
676.5 | 0.00433 | 0.0043 | 0.00418 | 0.00264 | 0.00165 | 0.09848
677.5 | 0.00483 | 0.0046 | 0.00475 | 0.00321 | 0.00184 | 0.04462
678.5 | 0.00425 | 0.00419 | 0.00416 | 0.00313 | 0.00185 | 0.3951
679.5 | 0.0042 | 0.00388 | 0.004 | 0.00262 | 0.00169 | 0.4147
680.5 | 0.00462 | 0.00446 | 0.00404 | 0.00298 | 0.002 | 0.4166
681.5 | 0.00464 | 0.00434 | 0.00405 | 0.00329 | 0.00188 | 0.3781
682.5 | 0.00396 | 0.00357 | 0.00371 | 0.00267 | 0.00187 | 0.5785
683.5 | 0.00401 | 0.00377 | 0.00354 | 0.00246 | 0.00168 | 0.3516
684.5 | 0.00417 | 0.00385 | 0.00399 | 0.00289 | 0.00179 | 0.7045
685.5 | 0.0039 | 0.00409 | 0.00382 | 0.00295 | 0.00182 | 0.4969
686.5 | 0.00435 | 0.00408 | 0.00407 | 0.00263 | 0.0018 | 0.2899
687.5 | 0.00453 | 0.00468 | 0.00417 | 0.003 | 0.00195 | 0.7124
688.5 | 0.00439 | 0.0044 | 0.00418 | 0.0031 | 0.00166 | 0.3464
689.5 | 0.004 | 0.00408 | 0.00386 | 0.00276 | 0.00196 | 0.8011
690.5 | 0.00439 | 0.00411 | 0.00416 | 0.00332 | 0.00184 | 0.6507
691.5 | 0.00477 | 0.00452 | 0.00437 | 0.00318 | 0.00201 | 0.5222
692.5 | 0.00416 | 0.00403 | 0.00402 | 0.00293 | 0.00165 | 0.4992
693.5 | 0.00392 | 0.00367 | 0.00327 | 0.00258 | 0.00169 | 0.1241
694.5 | 0.00403 | 0.00398 | 0.00375 | 0.00287 | 0.00191 | 0.4673
695.5 | 0.00411 | 0.00392 | 0.00366 | 0.00261 | 0.00172 | 0.000336
696.5 | 0.00402 | 0.00377 | 0.00365 | 0.00269 | 0.00168 | 0.6784
697.5 | 0.00415 | 0.00402 | 0.00399 | 0.00276 | 0.00191 | 0.7767
698.5 | 0.00404 | 0.00382 | 0.0038 | 0.00264 | 0.00185 | 0.6671
699.5 | 0.00396 | 0.00357 | 0.00393 | 0.00277 | 0.00173 | 0.5013
700.5 | 0.00392 | 0.00372 | 0.00344 | 0.0026 | 0.00186 | 0.4966
701.5 | 0.00379 | 0.00368 | 0.00351 | 0.00241 | 0.00169 | 0.4947
702.5 | 0.00348 | 0.00342 | 0.00329 | 0.0025 | 0.00164 | 0.4837
703.5 | 0.0042 | 0.0039 | 0.00398 | 0.00279 | 0.00192 | 0.2022
704.5 | 0.00361 | 0.00354 | 0.00347 | 0.00256 | 0.00172 | 0.000476
705.5 | 0.00398 | 0.00378 | 0.00363 | 0.00269 | 0.00188 | 0.5278
706.5 | 0.0036 | 0.00353 | 0.00325 | 0.00247 | 0.0017 | 0.5853
707.5 | 0.00362 | 0.0032 | 0.00337 | 0.00239 | 0.00164 | 0.3712
708.5 | 0.00361 | 0.00332 | 0.00318 | 0.00242 | 0.0016 | 0.5938
709.5 | 0.00376 | 0.00349 | 0.00347 | 0.00254 | 0.00167 | 0.4331
710.5 | 0.00353 | 0.00326 | 0.00343 | 0.00256 | 0.00155 | 0.3858
711.5 | 0.00378 | 0.00356 | 0.00339 | 0.00253 | 0.00161 | 0.5772
712.5 | 0.00367 | 0.00342 | 0.00332 | 0.00251 | 0.00165 | 0.4028
713.5 | 0.00364 | 0.00344 | 0.00338 | 0.00243 | 0.00153 | 0.000508
714.5 | 0.00348 | 0.00319 | 0.00324 | 0.00245 | 0.00156 | 0.4511
715.5 | 0.00382 | 0.0035 | 0.00341 | 0.00247 | 0.00173 | 0.5474
716.5 | 0.00399 | 0.0036 | 0.00344 | 0.00265 | 0.00183 | 0.5008
717.5 | 0.00358 | 0.00341 | 0.00321 | 0.00243 | 0.00164 | 0.000393
718.5 | 0.00409 | 0.00382 | 0.00365 | 0.00277 | 0.00173 | 0.4171
719.5 | 0.00382 | 0.00358 | 0.00344 | 0.00256 | 0.00183 | 0.5592
720.5 | 0.00376 | 0.00352 | 0.00345 | 0.00246 | 0.00181 | 0.6048
721.5 | 0.00372 | 0.00351 | 0.0033 | 0.00258 | 0.00171 | 0.4786
722.5 | 0.00391 | 0.00374 | 0.00373 | 0.00264 | 0.00186 | 0.5209
723.5 | 0.00371 | 0.00352 | 0.00346 | 0.00263 | 0.00184 | 0.5637
724.5 | 0.00364 | 0.00344 | 0.00327 | 0.00261 | 0.0016 | 0.4986
725.5 | 0.00375 | 0.0035 | 0.00348 | 0.00263 | 0.00154 | 0.5467
726.5 | 0.00368 | 0.00345 | 0.0033 | 0.00242 | 0.00157 | 0.4819
727.5 | 0.00343 | 0.00319 | 0.00311 | 0.0024 | 0.00156 | 0.5247
728.5 | 0.00358 | 0.00334 | 0.00323 | 0.00237 | 0.00159 | 0.5212
729.5 | 0.00353 | 0.00334 | 0.00314 | 0.00246 | 0.00162 | 0.4587
730.5 | 0.00367 | 0.00333 | 0.00308 | 0.00237 | 0.00157 | 0.000509
731.5 | 0.00352 | 0.00324 | 0.00316 | 0.00236 | 0.00156 | 0.5664
732.5 | 0.00358 | 0.00335 | 0.00309 | 0.00243 | 0.00157 | 0.4658
733.5 | 0.00353 | 0.00313 | 0.00298 | 0.00231 | 0.00164 | 0.4556
734.5 | 0.00381 | 0.00356 | 0.00329 | 0.00256 | 0.00166 | 0.5264
735.5 | 0.00358 | 0.00337 | 0.00324 | 0.00249 | 0.00167 | 0.5323
736.5 | 0.00371 | 0.00348 | 0.00309 | 0.00255 | 0.00177 | 0.4911
737.5 | 0.0037 | 0.00333 | 0.00319 | 0.00248 | 0.00165 | 0.6051
738.5 | 0.00345 | 0.00324 | 0.00312 | 0.00239 | 0.00155 | 0.4186
739.5 | 0.0037 | 0.00335 | 0.00321 | 0.00258 | 0.0017 | 0.5873
740.5 | 0.00354 | 0.00334 | 0.00313 | 0.00245 | 0.00157 | 0.5472
741.5 | 0.00354 | 0.00332 | 0.00314 | 0.00242 | 0.00165 | 0.5253
742.5 | 0.00357 | 0.00331 | 0.00316 | 0.00248 | 0.00175 | 0.5353
743.5 | 0.00345 | 0.00332 | 0.00317 | 0.00236 | 0.00166 | 0.5952
744.5 | 0.00337 | 0.00333 | 0.00306 | 0.00242 | 0.00168 | 0.000529
745.5 | 0.00349 | 0.00338 | 0.00311 | 0.00247 | 0.00164 | 0.5515
746.5 | 0.00344 | 0.00328 | 0.00307 | 0.00236 | 0.00163 | 0.6005
747.5 | 0.00365 | 0.0035 | 0.00321 | 0.00259 | 0.00172 | 0.5272
748.5 | 0.00354 | 0.00335 | 0.00316 | 0.0024 | 0.00163 | 0.5807
749.5 | 0.00352 | 0.00333 | 0.00314 | 0.00244 | 0.0017 | 0.4855
750.5 | 0.00346 | 0.00316 | 0.00302 | 0.00237 | 0.00162 | 0.4466
751.5 | 0.00342 | 0.00319 | 0.00308 | 0.00242 | 0.00162 | 0.5613
752.5 | 0.00333 | 0.0032 | 0.00306 | 0.00223 | 0.00161 | 0.4438
753.5 | 0.00318 | 0.00307 | 0.00284 | 0.00221 | 0.00154 | 0.5322
754.5 | 0.00326 | 0.00305 | 0.00296 | 0.00215 | 0.00163 | 0.4554
755.5 | 0.00313 | 0.00301 | 0.0029 | 0.00222 | 0.0015 | 0.5997
756.5 | 0.00318 | 0.003 | 0.0029 | 0.00221 | 0.00151 | 0.4763
757.5 | 0.00327 | 0.00303 | 0.00291 | 0.00229 | 0.00153 | 0.4935
758.5 | 0.00299 | 0.00292 | 0.00273 | 0.00204 | 0.00152 | 0.5367
759.5 | 0.00308 | 0.00284 | 0.00277 | 0.00216 | 0.00148 | 0.4862
760.5 | 0.003 | 0.00283 | 0.00277 | 0.00211 | 0.0015 | 0.5613
761.5 | 0.00308 | 0.0029 | 0.00279 | 0.00211 | 0.00145 | 0.4901
762.5 | 0.00318 | 0.00292 | 0.00288 | 0.00226 | 0.00148 | 0.5021
763.5 | 0.00305 | 0.00294 | 0.00283 | 0.00228 | 0.00146 | 0.5093
764.5 | 0.00313 | 0.00305 | 0.00278 | 0.00226 | 0.00153 | 0.5487
765.5 | 0.00315 | 0.0031 | 0.00291 | 0.00228 | 0.00161 | 0.000474
766.5 | 0.00317 | 0.00307 | 0.00292 | 0.00232 | 0.00162 | 0.5233
767.5 | 0.00313 | 0.00311 | 0.0029 | 0.00236 | 0.00165 | 0.5417
768.5 | 0.00322 | 0.00311 | 0.00288 | 0.00238 | 0.00158 | 0.000515
769.5 | 0.00329 | 0.00312 | 0.00301 | 0.00245 | 0.00171 | 0.5664
770.5 | 0.00328 | 0.00312 | 0.00303 | 0.0025 | 0.00171 | 0.5223
771.5 | 0.00336 | 0.0033 | 0.0031 | 0.00248 | 0.00167 | 0.000612
772.5 | 0.00339 | 0.00326 | 0.00305 | 0.00254 | 0.00169 | 0.5252
773.5 | 0.0034 | 0.00328 | 0.00303 | 0.00253 | 0.00167 | 0.5878
774.5 | 0.00335 | 0.00325 | 0.00298 | 0.0025 | 0.00172 | 0.5143
775.5 | 0.00338 | 0.0033 | 0.00305 | 0.00256 | 0.00171 | 0.5121
776.5 | 0.00336 | 0.00318 | 0.00306 | 0.00256 | 0.00169 | 0.5575
777.5 | 0.00331 | 0.00324 | 0.00303 | 0.00248 | 0.00174 | 0.5652
778.5 | 0.00335 | 0.0032 | 0.00297 | 0.00247 | 0.0017 | 0.00051
779.5 | 0.00326 | 0.00316 | 0.00289 | 0.00245 | 0.00159 | 0.6073
780.5 | 0.00323 | 0.00322 | 0.00297 | 0.00247 | 0.00171 | 0.5758
781.5 | 0.00325 | 0.00312 | 0.00302 | 0.00252 | 0.00178 | 0.5672

## Figure 4b
PS-POM
Wavelength / nm | ΔAbs / mOD | ΔAbs / mOD | ΔAbs / mOD | ΔAbs / mOD
| Inf. | 3 ps | 12 ps | 90 ps
337.5 | 0.00197 | 0.00533 | 0.00785 | -0.000309
338.5 | 0.00202 | 0.00465 | 0.00919 | -0.000193
339.5 | 0.00188 | 0.00325 | 0.01006 | -0.000287
340.5 | 0.00233 | 0.0035 | 0.01069 | -0.000382
341.5 | 0.00217 | 0.00447 | 0.01037 | -0.000237
342.5 | 0.00211 | 0.00505 | 0.009 | 9.2e-05
343.5 | 0.0025 | 0.0042 | 0.0102 | -9.6e-05
344.5 | 0.00251 | 0.00478 | 0.01103 | 0.000163
345.5 | 0.00249 | 0.0055 | 0.01019 | 0.000434
346.5 | 0.00284 | 0.00504 | 0.01201 | -9.8e-05
347.5 | 0.00272 | 0.00627 | 0.01192 | 0.000187
348.5 | 0.00279 | 0.00589 | 0.0108 | -2.4e-05
349.5 | 0.00252 | 0.00585 | 0.01083 | 6.8e-05
350.5 | 0.00306 | 0.00738 | 0.01121 | 3e-06
351.5 | 0.00238 | 0.00692 | 0.00954 | 0.000198
352.5 | 0.00265 | 0.00662 | 0.01064 | -3.6e-05
353.5 | 0.00258 | 0.0066 | 0.01045 | 9e-06
354.5 | 0.00309 | 0.00782 | 0.01434 | -0.000725
355.5 | 0.00399 | 0.01002 | 0.01578 | -0.000606
356.5 | 0.00336 | 0.00762 | 0.01429 | -0.000686
357.5 | 0.00306 | 0.00905 | 0.01073 | -1e-05
358.5 | 0.00278 | 0.00897 | 0.01185 | -2.6e-05
359.5 | 0.00289 | 0.00814 | 0.01104 | -0.0001
360.5 | 0.00317 | 0.00673 | 0.01198 | -0.000289
361.5 | 0.00278 | 0.00751 | 0.01031 | -0.000177
362.5 | 0.00378 | 0.00884 | 0.01368 | -0.000213
363.5 | 0.00403 | 0.01066 | 0.0134 | 8e-06
364.5 | 0.00366 | 0.00965 | 0.01204 | -0.000148
365.5 | 0.00301 | 0.00907 | 0.0109 | -0.000215
366.5 | 0.00341 | 0.00936 | 0.01109 | -0.000183
367.5 | 0.00318 | 0.00906 | 0.01041 | -0.000195
368.5 | 0.00303 | 0.00904 | 0.01028 | -0.000214
369.5 | 0.00308 | 0.01101 | 0.00949 | -2.4e-05
370.5 | 0.00276 | 0.01085 | 0.00879 | -0.000105
371.5 | 0.0026 | 0.0103 | 0.00808 | -0.000324
372.5 | 0.0027 | 0.01159 | 0.00797 | -0.000528
373.5 | -- | -- | -- | --
374.5 | -- | -- | -- | --
375.5 | -- | -- | -- | --
376.5 | -- | -- | -- | --
377.5 | -- | -- | -- | --
378.5 | -- | -- | -- | --
379.5 | -- | -- | -- | --
380.5 | -- | -- | -- | --
381.5 | -- | -- | -- | --
382.5 | -- | -- | -- | --
383.5 | -- | -- | -- | --
384.5 | -- | -- | -- | --
385.5 | -- | -- | -- | --
386.5 | -- | -- | -- | --
387.5 | -- | -- | -- | --
388.5 | -- | -- | -- | --
389.5 | -- | -- | -- | --
390.5 | -- | -- | -- | --
391.5 | -- | -- | -- | --
392.5 | -- | -- | -- | --
393.5 | -- | -- | -- | --
394.5 | -- | -- | -- | --
395.5 | -- | -- | -- | --
396.5 | -- | -- | -- | --
397.5 | -- | -- | -- | --
398.5 | -- | -- | -- | --
399.5 | -- | -- | -- | --
400.5 | -- | -- | -- | --
401.5 | -- | -- | -- | --
402.5 | -- | -- | -- | --
403.5 | -- | -- | -- | --
404.5 | -- | -- | -- | --
405.5 | -- | -- | -- | --
406.5 | -0.00154 | 1.6e-05 | -0.004 | -0.00628
407.5 | -0.00175 | -0.000445 | -0.00491 | -0.00673
408.5 | -0.00164 | -0.00132 | -0.00476 | -0.00616
409.5 | -0.00174 | -0.00112 | -0.00562 | -0.00635
410.5 | -0.00179 | -0.00112 | -0.00545 | -0.00649
411.5 | -0.00196 | -0.00165 | -0.00541 | -0.00686
412.5 | -0.00207 | -0.00208 | -0.00628 | -0.00768
413.5 | -0.00218 | -0.00218 | -0.00641 | -0.00772
414.5 | -0.00228 | -0.0026 | -0.0069 | -0.00755
415.5 | -0.00212 | -0.00315 | -0.00726 | -0.00793
416.5 | -0.00259 | -0.00333 | -0.00801 | -0.00865
417.5 | -0.00248 | -0.00356 | -0.00819 | -0.00854
418.5 | -0.00261 | -0.00384 | -0.00833 | -0.00932
419.5 | -0.00287 | -0.00427 | -0.00794 | -0.00953
420.5 | -0.00294 | -0.00366 | -0.0092 | -0.0099
421.5 | -0.00298 | -0.00384 | -0.00832 | -0.00992
422.5 | -0.0029 | -0.00487 | -0.00928 | -0.00971
423.5 | -0.00303 | -0.00388 | -0.0104 | -0.01033
424.5 | -0.00317 | -0.00457 | -0.00819 | -0.01011
425.5 | -0.00306 | -0.00517 | -0.00775 | -0.00987
426.5 | -0.00323 | -0.00443 | -0.01073 | -0.01122
427.5 | -0.00348 | -0.00425 | -0.00875 | -0.01167
428.5 | -0.00315 | -0.0047 | -0.00912 | -0.00996
429.5 | -0.00307 | -0.0056 | -0.009 | -0.00972
430.5 | -0.00342 | -0.00438 | -0.01034 | -0.01214
431.5 | -0.00356 | -0.00471 | -0.00889 | -0.01145
432.5 | -0.00331 | -0.00501 | -0.00882 | -0.01085
433.5 | -0.00329 | -0.00623 | -0.0081 | -0.01033
434.5 | -0.00334 | -0.00531 | -0.01119 | -0.01169
435.5 | -0.00327 | -0.00511 | -0.01026 | -0.0118
436.5 | -0.0034 | -0.00502 | -0.00954 | -0.01153
437.5 | -0.00332 | -0.00506 | -0.00907 | -0.01095
438.5 | -0.00331 | -0.00686 | -0.00956 | -0.0114
439.5 | -0.00351 | -0.00664 | -0.00915 | -0.01101
440.5 | -0.00341 | -0.00638 | -0.0094 | -0.01141
441.5 | -0.00359 | -0.00545 | -0.00932 | -0.01206
442.5 | -0.00331 | -0.00578 | -0.00933 | -0.01073
443.5 | -0.00329 | -0.00556 | -0.01008 | -0.01129
444.5 | -0.00356 | -0.00521 | -0.01037 | -0.01229
445.5 | -0.00325 | -0.00593 | -0.01024 | -0.01147
446.5 | -0.00359 | -0.00525 | -0.00909 | -0.0122
447.5 | -0.00347 | -0.00593 | -0.00882 | -0.01144
448.5 | -0.00343 | -0.00641 | -0.00939 | -0.0121
449.5 | -0.00353 | -0.006 | -0.00894 | -0.01203
450.5 | -0.00345 | -0.00521 | -0.00951 | -0.01259
451.5 | -0.00388 | -0.00541 | -0.00843 | -0.01257
452.5 | -0.00355 | -0.00572 | -0.00898 | -0.01255
453.5 | -0.00349 | -0.00543 | -0.00873 | -0.0126
454.5 | -0.00333 | -0.0053 | -0.00839 | -0.01256
455.5 | -0.00352 | -0.00544 | -0.00793 | -0.01204
456.5 | -0.00357 | -0.0061 | -0.00822 | -0.01279
457.5 | -0.00336 | -0.00568 | -0.00774 | -0.01243
458.5 | -0.00329 | -0.00584 | -0.00755 | -0.01187
459.5 | -0.00306 | -0.00547 | -0.00779 | -0.01109
460.5 | -0.00328 | -0.00596 | -0.00753 | -0.01211
461.5 | -0.00309 | -0.0054 | -0.00762 | -0.01148
462.5 | -0.00306 | -0.00562 | -0.00672 | -0.01162
463.5 | -0.00287 | -0.00559 | -0.00644 | -0.01166
464.5 | -0.00319 | -0.00577 | -0.00633 | -0.01207
465.5 | -0.00309 | -0.00546 | -0.0057 | -0.01176
466.5 | -0.00294 | -0.00555 | -0.00488 | -0.01112
467.5 | -0.00278 | -0.00618 | -0.00537 | -0.01089
468.5 | -0.00286 | -0.00524 | -0.00421 | -0.01025
469.5 | -0.00254 | -0.00502 | -0.00377 | -0.00917
470.5 | -0.00288 | -0.00547 | -0.00305 | -0.01065
471.5 | -0.00233 | -0.00526 | -0.00271 | -0.00866
472.5 | -0.0023 | -0.00503 | -0.00198 | -0.00851
473.5 | -0.00238 | -0.00542 | -0.00121 | -0.00859
474.5 | -0.00198 | -0.0056 | -0.000843 | -0.00753
475.5 | -0.00229 | -0.00624 | 0.000307 | -0.00847
476.5 | -0.00201 | -0.00531 | 0.000391 | -0.00683
477.5 | -0.00174 | -0.00507 | 0.000868 | -0.00597
478.5 | -0.00159 | -0.00557 | 0.00158 | -0.00607
479.5 | -0.00141 | -0.00469 | 0.00151 | -0.00488
480.5 | -0.00148 | -0.00549 | 0.0025 | -0.00516
481.5 | -0.00126 | -0.00522 | 0.00284 | -0.00458
482.5 | -0.00115 | -0.00502 | 0.00321 | -0.00417
483.5 | -0.000988 | -0.00532 | 0.00383 | -0.00402
484.5 | -0.000886 | -0.00498 | 0.004 | -0.00358
485.5 | -0.00101 | -0.00562 | 0.00499 | -0.00348
486.5 | -0.00077 | -0.00504 | 0.00483 | -0.00303
487.5 | -0.000842 | -0.00611 | 0.00642 | -0.00312
488.5 | -0.000628 | -0.00511 | 0.00556 | -0.00248
489.5 | -0.000585 | -0.00496 | 0.00575 | -0.00217
490.5 | -0.000464 | -0.00451 | 0.00549 | -0.00191
491.5 | -0.000408 | -0.00466 | 0.00598 | -0.00173
492.5 | -0.000376 | -0.00542 | 0.00739 | -0.0017
493.5 | -0.000195 | -0.00503 | 0.00704 | -0.0015
494.5 | -0.000292 | -0.00469 | 0.00683 | -0.00112
495.5 | -0.000234 | -0.00568 | 0.00889 | -0.00119
496.5 | -0.000146 | -0.00468 | 0.00724 | -0.000868
497.5 | -8.8e-05 | -0.00431 | 0.007 | -0.000771
498.5 | -0.0001 | -0.00482 | 0.0079 | -0.000663
499.5 | -2.2e-05 | -0.00426 | 0.0072 | -0.000433
500.5 | -1.8e-05 | -0.0041 | 0.00696 | -0.000286
501.5 | 2.5e-05 | -0.00435 | 0.00793 | -0.000303
502.5 | 2.5e-05 | -0.004 | 0.00731 | -3.5e-05
503.5 | 4.6e-05 | -0.00486 | 0.00904 | 7.9e-05
504.5 | -3.1e-05 | -0.00409 | 0.00762 | 8.2e-05
505.5 | 6.5e-05 | -0.00408 | 0.00786 | 0.000239
506.5 | 0.000106 | -0.00381 | 0.00759 | 4.2e-05
507.5 | 8.4e-05 | -0.00341 | 0.00674 | 0.00021
508.5 | 0.00013 | -0.00382 | 0.00761 | 0.000452
509.5 | 0.000107 | -0.00322 | 0.00662 | 0.000485
510.5 | 0.000142 | -0.00356 | 0.0072 | 0.000579
511.5 | 0.000161 | -0.00358 | 0.0074 | 0.000517
512.5 | 0.000107 | -0.00358 | 0.00764 | 0.000708
513.5 | 0.000134 | -0.00396 | 0.00847 | 0.000847
514.5 | 0.000173 | -0.00334 | 0.00723 | 0.000775
515.5 | 0.000191 | -0.00337 | 0.00711 | 0.00108
516.5 | 0.000273 | -0.00371 | 0.00815 | 0.000925
517.5 | 0.000303 | -0.00324 | 0.0073 | 0.000868
518.5 | 0.000309 | -0.00386 | 0.00844 | 0.00131
519.5 | 0.000344 | -0.00396 | 0.00947 | 0.00105
520.5 | 0.000297 | -0.00332 | 0.00746 | 0.00112
521.5 | 0.000273 | -0.00322 | 0.00727 | 0.00111
522.5 | 0.000374 | -0.0035 | 0.00839 | 0.000978
523.5 | 0.000281 | -0.00275 | 0.00662 | 0.00112
524.5 | 0.000302 | -0.0031 | 0.00754 | 0.00122
525.5 | 0.000251 | -0.00317 | 0.00751 | 0.00137
526.5 | 0.000271 | -0.00303 | 0.00726 | 0.0014
527.5 | 0.000358 | -0.00295 | 0.00725 | 0.00128
528.5 | 0.000383 | -0.00265 | 0.00661 | 0.0013
529.5 | 0.000468 | -0.00303 | 0.00781 | 0.00173
530.5 | 0.000296 | -0.00269 | 0.00715 | 0.00142
531.5 | 0.000337 | -0.00231 | 0.00602 | 0.00139
532.5 | 0.000376 | -0.00268 | 0.00695 | 0.0018
533.5 | 0.000397 | -0.00222 | 0.00678 | 0.00156
534.5 | 0.000408 | -0.00214 | 0.00613 | 0.00192
535.5 | 0.0005 | -0.00259 | 0.0071 | 0.00234
536.5 | 0.000411 | -0.00194 | 0.00638 | 0.00162
537.5 | 0.000518 | -0.00162 | 0.00572 | 0.00178
538.5 | 0.000414 | -0.00168 | 0.00574 | 0.00196
539.5 | 0.000562 | -0.00176 | 0.00685 | 0.00204
540.5 | 0.000419 | -0.00122 | 0.00501 | 0.0018
541.5 | 0.000411 | -0.00114 | 0.00498 | 0.00175
542.5 | 0.000391 | -0.000764 | 0.00439 | 0.00165
543.5 | 0.000327 | -0.000587 | 0.00389 | 0.00168
544.5 | 0.000448 | -0.000584 | 0.00417 | 0.00216
545.5 | 0.000479 | -0.000534 | 0.00377 | 0.0018
546.5 | 0.00048 | -0.000419 | 0.00351 | 0.00199
547.5 | 0.000452 | -0.000641 | 0.00367 | 0.00221
548.5 | 0.000507 | -0.000337 | 0.00387 | 0.00247
549.5 | 0.000454 | -0.000437 | 0.0036 | 0.0025
550.5 | 0.000388 | -0.000237 | 0.00316 | 0.00197
551.5 | 0.000431 | -5.3e-05 | 0.00318 | 0.00237
552.5 | 0.000461 | 6.5e-05 | 0.00334 | 0.00257
553.5 | 0.000486 | 0.000132 | 0.00282 | 0.00225
554.5 | 0.000593 | -3.9e-05 | 0.00321 | 0.00308
555.5 | 0.000558 | 0.000243 | 0.00336 | 0.00275
556.5 | 0.000474 | 0.000227 | 0.00253 | 0.0024
557.5 | 0.000538 | 0.000146 | 0.00253 | 0.00264
558.5 | 0.000565 | 0.000516 | 0.00284 | 0.00273
559.5 | 0.000446 | 0.000385 | 0.00204 | 0.00227
560.5 | 0.000481 | 0.000429 | 0.0021 | 0.00247
561.5 | 0.000564 | 0.000345 | 0.00229 | 0.00293
562.5 | 0.000492 | 0.000574 | 0.00252 | 0.00262
563.5 | 0.000483 | 0.000585 | 0.00187 | 0.00226
564.5 | 0.000427 | 0.000373 | 0.00206 | 0.00258
565.5 | 0.000485 | 0.000355 | 0.0019 | 0.0028
566.5 | 0.000651 | 0.000637 | 0.00253 | 0.00345
567.5 | 0.000612 | 0.000804 | 0.00224 | 0.00285
568.5 | 0.00051 | 0.000438 | 0.00183 | 0.00285
569.5 | 0.00046 | 0.00051 | 0.00156 | 0.00283
570.5 | 0.000587 | 0.000576 | 0.00125 | 0.0036
571.5 | 0.000459 | 0.000249 | 0.00159 | 0.00293
572.5 | 0.000542 | 0.000512 | 0.00162 | 0.0031
573.5 | 0.000473 | 0.000473 | 0.00152 | 0.00298
574.5 | 0.00055 | 0.000682 | 0.00137 | 0.00319
575.5 | 0.000596 | 0.000593 | 0.00183 | 0.00307
576.5 | 0.000499 | 0.000608 | 0.00133 | 0.00294
577.5 | 0.000549 | 0.000502 | 0.00134 | 0.00286
578.5 | 0.000518 | 0.000411 | 0.0012 | 0.00258
579.5 | 0.000436 | 0.000513 | 0.00119 | 0.00285
580.5 | 0.000518 | 0.000509 | 0.00098 | 0.00305
581.5 | 0.000451 | 0.000291 | 0.00137 | 0.0028
582.5 | 0.000712 | 0.00063 | 0.00155 | 0.00319
583.5 | 0.000707 | 0.000393 | 0.00149 | 0.00412
584.5 | 0.000611 | 0.000496 | 0.00128 | 0.00351
585.5 | 0.000591 | 0.000478 | 0.00127 | 0.00394
586.5 | 0.000637 | 0.000395 | 0.000861 | 0.00312
587.5 | 0.000525 | 0.000194 | 0.00119 | 0.00271
588.5 | 0.00057 | 0.000294 | 0.00113 | 0.00331
589.5 | 0.00056 | 0.000436 | 0.000795 | 0.00339
590.5 | 0.000463 | 0.000252 | 0.000914 | 0.00289
591.5 | 0.000413 | 0.000271 | 0.000981 | 0.00296
592.5 | 0.000532 | 0.000456 | 0.000514 | 0.00332
593.5 | 0.00043 | 0.000476 | 0.000821 | 0.00316
594.5 | 0.000879 | 0.000103 | 0.00176 | 0.00332
595.5 | 0.000743 | 0.000378 | 0.00119 | 0.00448
596.5 | 0.000558 | 0.000342 | 0.000795 | 0.00372
597.5 | 0.000688 | 0.000342 | 0.00103 | 0.00363
598.5 | 0.00044 | 0.00019 | 0.000594 | 0.00326
599.5 | 0.000519 | 4e-06 | 0.00094 | 0.00362
600.5 | 0.000606 | 0.000236 | 0.000765 | 0.00387
601.5 | 0.000406 | 0.000275 | 0.000698 | 0.00336
602.5 | 0.000526 | 0.000412 | 0.000409 | 0.004
603.5 | 0.000558 | 0.000365 | 0.000308 | 0.00452
604.5 | 0.00086 | 0.000228 | 0.000723 | 0.00401
605.5 | 0.000589 | 0.000213 | 0.00066 | 0.00442
606.5 | 0.000502 | 0.000296 | 0.000307 | 0.00384
607.5 | 0.000528 | 0.000218 | 0.00048 | 0.00301
608.5 | 0.000575 | -3.6e-05 | 0.000803 | 0.00367
609.5 | 0.000324 | 0.000447 | 0.000157 | 0.00338
610.5 | 0.000468 | 0.000227 | -3e-05 | 0.00345
611.5 | 0.000546 | 0.000191 | 0.000239 | 0.00372
612.5 | 0.000763 | 0.000252 | 0.000208 | 0.00405
613.5 | 0.000851 | -0.000193 | 0.000775 | 0.00516
614.5 | 0.000409 | 0.000167 | 0.000176 | 0.00394
615.5 | 0.000345 | -0.000201 | 0.000622 | 0.00289
616.5 | 0.000421 | -0.000294 | 0.00102 | 0.00287
617.5 | 0.00062 | 0.000353 | 0.000416 | 0.00338
618.5 | 0.000457 | 6.9e-05 | 0.000321 | 0.0045
619.5 | 0.000519 | 0.000106 | 8.5e-05 | 0.00552
620.5 | 0.000642 | 0.000199 | 0.000349 | 0.00455
621.5 | 0.00048 | 0.000129 | 0.000392 | 0.00398
622.5 | 0.000329 | -7.2e-05 | 0.000785 | 0.00342
623.5 | 0.000678 | 0.000299 | 0.000286 | 0.00334
624.5 | 0.000436 | 0.000125 | 0.000148 | 0.00379
625.5 | 0.000812 | -2.7e-05 | 0.000552 | 0.00454
626.5 | 0.000494 | 0.000312 | 0.000137 | 0.00443
627.5 | 0.000574 | 0.000214 | 1e-05 | 0.0038
628.5 | 0.000132 | -0.000189 | 0.000621 | 0.0035
629.5 | 0.000529 | -0.000745 | 0.000742 | 0.00459
630.5 | 0.00082 | 0.000685 | 0.00011 | 0.00459
631.5 | 0.000542 | -0.000567 | 0.00122 | 0.00424
632.5 | 0.000453 | -0.000102 | 0.000372 | 0.00431
633.5 | 0.000441 | -7.4e-05 | 0.000268 | 0.00389
634.5 | 0.000864 | 8.3e-05 | -0.000357 | 0.00626
635.5 | 0.000755 | -0.000175 | 7.3e-05 | 0.00557
636.5 | 0.000512 | -0.000112 | 0.000255 | 0.0047
637.5 | 0.000448 | 0 | 0.000178 | 0.0041
638.5 | 0.000277 | 0.000629 | -0.000577 | 0.00412
639.5 | 0.0005 | -0.000544 | 0.000665 | 0.00384
640.5 | 0.000678 | -8.9e-05 | 0.000352 | 0.00466
641.5 | 0.000708 | 3.5e-05 | -5.8e-05 | 0.00475
642.5 | 0.000437 | -5.7e-05 | 0.000231 | 0.00381
643.5 | 0.0006 | -0.000122 | 0.000339 | 0.0043
644.5 | 0.000764 | -6.6e-05 | 0.000187 | 0.00503
645.5 | 0.000723 | 9e-06 | 0.000278 | 0.00444
646.5 | 0.00057 | -1.7e-05 | 5e-05 | 0.00392
647.5 | 0.000531 | -8.6e-05 | 0.000559 | 0.00395
648.5 | 0.000581 | 0.000341 | -0.000265 | 0.00484
649.5 | 0.000732 | 5.5e-05 | 5.3e-05 | 0.00482
650.5 | 0.00046 | -0.000268 | 0.000476 | 0.00388
651.5 | 0.000892 | -1.5e-05 | 0.000188 | 0.00438
652.5 | 0.000678 | 6.5e-05 | -0.000223 | 0.00507
653.5 | 0.000724 | 3.4e-05 | -0.000216 | 0.00523
654.5 | 0.000555 | 0.000203 | -0.000199 | 0.00427
655.5 | 0.000483 | -0.000324 | 0.000215 | 0.00418
656.5 | 0.000814 | 0.000146 | -0.000344 | 0.00484
657.5 | 0.00056 | -0.000105 | 8e-05 | 0.00362
658.5 | 0.000594 | 0.000316 | -0.00039 | 0.00417
659.5 | 0.000431 | -0.000289 | 0.000212 | 0.00372
660.5 | 0.000487 | 0.000163 | -0.000296 | 0.00428
661.5 | 0.000632 | 5e-06 | -0.000118 | 0.00356
662.5 | 0.000636 | -0.000495 | 0.000354 | 0.00386
663.5 | 0.000597 | 0.000241 | -0.000274 | 0.00374
664.5 | 0.000606 | 0.000332 | -0.000381 | 0.00436
665.5 | 0.000452 | 0.00041 | -0.00057 | 0.00414
666.5 | 0.000598 | 0.000295 | -0.000418 | 0.0042
667.5 | 0.000461 | 0.000331 | -0.000419 | 0.00422
668.5 | 0.000486 | -0.000275 | 0.000257 | 0.00451
669.5 | 0.000618 | 0.00034 | -0.000432 | 0.00457
670.5 | 0.000524 | 0.000241 | -0.000362 | 0.00407
671.5 | 0.000471 | 0.00025 | -0.000593 | 0.00479
672.5 | 0.000735 | 0.000259 | -0.000259 | 0.00461
673.5 | 0.00066 | 0.00017 | -0.000347 | 0.00412
674.5 | 0.000591 | 0.00026 | -0.000433 | 0.00496
675.5 | 0.000712 | 0.000262 | -0.000184 | 0.00403
676.5 | 0.000587 | 0.000223 | -0.000272 | 0.00392
677.5 | 0.00052 | 0.000318 | -0.000531 | 0.00474
678.5 | 0.000523 | 0.000423 | -0.000527 | 0.00411
679.5 | 0.000493 | 0.000201 | -0.000255 | 0.00383
680.5 | 0.000634 | 0.000279 | -0.000305 | 0.00396
681.5 | 0.000654 | 0.000599 | -0.00063 | 0.00416
682.5 | 0.000607 | 0.000259 | -0.000146 | 0.00336
683.5 | 0.000495 | 0.000267 | -0.00029 | 0.00358
684.5 | 0.000683 | 0.000591 | -0.000652 | 0.00375
685.5 | 0.000633 | 0.000392 | -0.000282 | 0.00376
686.5 | 0.000504 | 0.0003 | -0.000514 | 0.00399
687.5 | 0.000689 | 0.000379 | -0.000488 | 0.0043
688.5 | 0.000522 | 0.000408 | -0.000446 | 0.00406
689.5 | 0.000663 | 0.00053 | -0.000507 | 0.00377
690.5 | 0.000622 | 0.000519 | -0.000698 | 0.00413
691.5 | 0.000649 | 0.000355 | -0.000466 | 0.00436
692.5 | 0.00059 | 0.000508 | -0.000497 | 0.00385
693.5 | 0.000464 | 0.000574 | -0.000495 | 0.00363
694.5 | 0.000589 | 0.000717 | -0.000677 | 0.00377
695.5 | 0.000629 | 0.000513 | -0.0004 | 0.00356
696.5 | 0.000608 | 0.000632 | -0.000565 | 0.00365
697.5 | 0.000671 | 0.000444 | -0.000394 | 0.00377
698.5 | 0.00057 | 0.000428 | -0.000458 | 0.00369
699.5 | 0.000578 | 0.00034 | -0.000396 | 0.00369
700.5 | 0.000548 | 0.000557 | -0.000552 | 0.00358
701.5 | 0.000593 | 0.000462 | -0.000316 | 0.00333
702.5 | 0.000569 | 0.000482 | -0.000466 | 0.00321
703.5 | 0.000549 | 0.000622 | -0.000628 | 0.00385
704.5 | 0.000563 | 0.000571 | -0.00049 | 0.00333
705.5 | 0.000614 | 0.000709 | -0.000612 | 0.00361
706.5 | 0.000594 | 0.000591 | -0.000558 | 0.00328
707.5 | 0.000527 | 0.000474 | -0.000498 | 0.00327
708.5 | 0.000528 | 0.000642 | -0.000586 | 0.00327
709.5 | 0.000543 | 0.000474 | -0.000516 | 0.00335
710.5 | 0.000505 | 0.00073 | -0.000691 | 0.00334
711.5 | 0.000603 | 0.000661 | -0.000597 | 0.0033
712.5 | 0.000595 | 0.000672 | -0.000627 | 0.00326
713.5 | 0.000564 | 0.000553 | -0.000495 | 0.00322
714.5 | 0.000544 | 0.000625 | -0.000614 | 0.00314
715.5 | 0.000544 | 0.000595 | -0.000551 | 0.00334
716.5 | 0.000628 | 0.000711 | -0.000615 | 0.00345
717.5 | 0.000523 | 0.000687 | -0.000642 | 0.00327
718.5 | 0.000668 | 0.000589 | -0.000532 | 0.00355
719.5 | 0.000606 | 0.000782 | -0.00069 | 0.00339
720.5 | 0.000648 | 0.000627 | -0.000524 | 0.00325
721.5 | 0.00061 | 0.000742 | -0.000657 | 0.00334
722.5 | 0.000668 | 0.000727 | -0.000649 | 0.00351
723.5 | 0.000621 | 0.000722 | -0.000624 | 0.00338
724.5 | 0.000593 | 0.000779 | -0.000658 | 0.00327
725.5 | 0.000592 | 0.000807 | -0.000714 | 0.00336
726.5 | 0.000585 | 0.000733 | -0.000601 | 0.00324
727.5 | 0.00057 | 0.000743 | -0.000684 | 0.00314
728.5 | 0.000574 | 0.000757 | -0.000633 | 0.00313
729.5 | 0.000579 | 0.000857 | -0.000749 | 0.00309
730.5 | 0.000587 | 0.000752 | -0.000626 | 0.00311
731.5 | 0.000532 | 0.000716 | -0.000616 | 0.00307
732.5 | 0.000607 | 0.000781 | -0.000635 | 0.00303
733.5 | 0.000597 | 0.000741 | -0.000614 | 0.00295
734.5 | 0.000616 | 0.000847 | -0.000703 | 0.00326
735.5 | 0.000602 | 0.000763 | -0.000663 | 0.00314
736.5 | 0.00063 | 0.000876 | -0.000728 | 0.00317
737.5 | 0.000607 | 0.000805 | -0.000682 | 0.00312
738.5 | 0.00055 | 0.000755 | -0.000658 | 0.00308
739.5 | 0.000634 | 0.000824 | -0.000677 | 0.00315
740.5 | 0.000569 | 0.000736 | -0.00063 | 0.00307
741.5 | 0.0006 | 0.000751 | -0.000646 | 0.00306
742.5 | 0.000607 | 0.000775 | -0.00065 | 0.00307
743.5 | 0.000605 | 0.00079 | -0.000662 | 0.00304
744.5 | 0.000604 | 0.000748 | -0.000592 | 0.00298
745.5 | 0.000616 | 0.000804 | -0.000666 | 0.00305
746.5 | 0.000607 | 0.000778 | -0.00068 | 0.00304
747.5 | 0.000631 | 0.000861 | -0.000731 | 0.00319
748.5 | 0.000623 | 0.000803 | -0.000668 | 0.00305
749.5 | 0.000605 | 0.000835 | -0.000694 | 0.00311
750.5 | 0.000568 | 0.000847 | -0.00075 | 0.00306
751.5 | 0.000594 | 0.000787 | -0.000658 | 0.00306
752.5 | 0.000565 | 0.000785 | -0.000651 | 0.00297
753.5 | 0.000542 | 0.000837 | -0.000711 | 0.00287
754.5 | 0.000561 | 0.000806 | -0.000722 | 0.00289
755.5 | 0.000595 | 0.000746 | -0.000676 | 0.00276
756.5 | 0.000569 | 0.000758 | -0.000664 | 0.0028
757.5 | 0.000585 | 0.00085 | -0.000805 | 0.00289
758.5 | 0.000573 | 0.000698 | -0.000649 | 0.00267
759.5 | 0.000535 | 0.000793 | -0.000729 | 0.00275
760.5 | 0.000565 | 0.000802 | -0.000774 | 0.00276
761.5 | 0.000562 | 0.000791 | -0.000768 | 0.00276
762.5 | 0.000588 | 0.000804 | -0.00077 | 0.00284
763.5 | 0.000568 | 0.000795 | -0.000739 | 0.00276
764.5 | 0.000587 | 0.000825 | -0.000767 | 0.00278
765.5 | 0.000584 | 0.000834 | -0.000753 | 0.00282
766.5 | 0.000618 | 0.000884 | -0.000821 | 0.00284
767.5 | 0.000615 | 0.000866 | -0.000802 | 0.00287
768.5 | 0.000624 | 0.000908 | -0.000811 | 0.00287
769.5 | 0.00065 | 0.000928 | -0.000867 | 0.00294
770.5 | 0.000628 | 0.000909 | -0.000881 | 0.00297
771.5 | 0.000668 | 0.000948 | -0.000884 | 0.00302
772.5 | 0.000656 | 0.000981 | -0.000936 | 0.00306
773.5 | 0.000689 | 0.000956 | -0.00087 | 0.003
774.5 | 0.000637 | 0.00101 | -0.000957 | 0.00304
775.5 | 0.000669 | 0.00105 | -0.001 | 0.00308
776.5 | 0.000641 | 0.00102 | -0.000998 | 0.00305
777.5 | 0.000672 | 0.00107 | -0.00101 | 0.00301
778.5 | 0.00068 | 0.000982 | -0.00095 | 0.00302
779.5 | 0.000653 | 0.00111 | -0.0011 | 0.00299
780.5 | 0.000684 | 0.00111 | -0.00108 | 0.00299
781.5 | 0.000675 | 0.00108 | -0.0011 | 0.00301

## Figure 4c
PS-POM
Delay time / ps | ΔAbs / mOD | ΔAbs / mOD | ΔAbs / mOD | ΔAbs / mOD | ΔAbs / mOD | ΔAbs / mOD | ΔAbs / mOD | ΔAbs / mOD | ΔAbs / mOD | ΔAbs / mOD
| 360 nm | 360 nm fit | 450 nm | 450 nm fit | 520 nm | 520 nm fit | 600 nm | 600 nm fit | 650 nm | 650 nm fit
-42 | 0.05151 | -2.1684e-16 | 0.399 | -0.00038 | -0.1046 | -0.0002 | -0.02857 | -0.00042 | -0.09529 | 0
-37 | 0.3872 | -2.1684e-16 | -0.03732 | -0.00038 | 0.03743 | -0.0002 | 0.2617 | -0.00042 | -0.1339 | 0
-32 | 0.4564 | -2.1684e-16 | 0.2267 | -0.00038 | -0.08469 | -0.0002 | 0.3041 | -0.00042 | 0.03387 | 0
-27 | -0.4833 | -2.1684e-16 | -0.03298 | -0.00038 | 0.00265 | -0.0002 | -0.2149 | -0.00042 | -0.4568 | 0
-22 | -0.2999 | -2.1684e-16 | 0.1229 | -0.00038 | -0.02592 | -0.0002 | 0.00686 | -0.00042 | -0.1178 | 0
-17 | 0.07001 | -2.1684e-16 | -0.1967 | -0.00038 | -0.03619 | -0.0002 | 0.2674 | -0.00042 | 0.5758 | 0
-12 | -0.3077 | -2.1684e-16 | -0.0413 | -0.00038 | 0.08972 | -0.0002 | -0.02273 | -0.00042 | 0.04422 | 0
-7 | 0.5802 | -2.1684e-16 | -0.1521 | -0.00038 | 0.05308 | -0.0002 | -0.473 | -0.00042 | 0.2692 | 0
-2 | -0.4544 | -2.1684e-16 | -0.2882 | -0.00038 | 0.06855 | -0.0002 | -0.1008 | -0.00042 | -0.1193 | 0
1.32 | 21.77 | 21.965 | -30.44 | -30.5 | 6.962 | 6.91 | 5.258 | 5.083 | 5.634 | 5.661
1.34 | 21.7 | 21.895 | -30.5 | -30.44 | 7.066 | 6.919 | 5.147 | 5.081 | 5.81 | 5.66
1.36 | 21.62 | 21.825 | -30.57 | -30.38 | 6.982 | 6.928 | 5.035 | 5.078 | 5.77 | 5.658
1.38 | 21.54 | 21.755 | -30.51 | -30.33 | 6.898 | 6.937 | 4.961 | 5.076 | 5.542 | 5.657
1.4 | 21.47 | 21.685 | -30.28 | -30.27 | 6.861 | 6.946 | 4.891 | 5.073 | 5.806 | 5.655
1.42 | 21.39 | 21.615 | -30.05 | -30.22 | 6.873 | 6.955 | 4.888 | 5.071 | 5.767 | 5.654
1.44 | 21.31 | 21.545 | -30.04 | -30.16 | 6.884 | 6.964 | 4.993 | 5.069 | 5.399 | 5.652
1.46 | 21.23 | 21.475 | -30.04 | -30.11 | 6.86 | 6.972 | 5.098 | 5.066 | 5.473 | 5.651
1.48 | 21.16 | 21.405 | -30.01 | -30.05 | 6.835 | 6.981 | 5.181 | 5.064 | 5.651 | 5.649
1.5 | 21.08 | 21.335 | -29.94 | -30 | 6.851 | 6.989 | 4.973 | 5.061 | 5.758 | 5.648
1.55 | 20.89 | 21.165 | -29.96 | -29.86 | 6.979 | 7.009 | 5.519 | 5.056 | 5.453 | 5.644
1.6 | 20.69 | 20.995 | -30.06 | -29.73 | 7.044 | 7.028 | 5.389 | 5.05 | 5.582 | 5.641
1.65 | 20.5 | 20.835 | -29.58 | -29.6 | 7.003 | 7.047 | 5.16 | 5.044 | 5.469 | 5.637
1.7 | 20.31 | 20.665 | -29.2 | -29.47 | 6.975 | 7.065 | 5.215 | 5.038 | 5.507 | 5.633
1.75 | 20.12 | 20.505 | -29.26 | -29.34 | 7.037 | 7.082 | 5.056 | 5.032 | 5.667 | 5.63
1.8 | 19.92 | 20.345 | -29.23 | -29.21 | 7.02 | 7.098 | 5.205 | 5.026 | 5.258 | 5.626
1.85 | 19.73 | 20.185 | -29.11 | -29.08 | 6.905 | 7.113 | 4.737 | 5.02 | 5.847 | 5.623
1.9 | 19.59 | 20.035 | -28.99 | -28.96 | 7.217 | 7.128 | 5.051 | 5.015 | 5.844 | 5.619
1.95 | 19.56 | 19.885 | -29.06 | -28.84 | 6.892 | 7.142 | 4.848 | 5.009 | 5.574 | 5.616
2 | 19.53 | 19.725 | -28.83 | -28.72 | 7.32 | 7.156 | 5.263 | 5.003 | 5.882 | 5.612
2.0493 | 19.5 | 19.585 | -28.45 | -28.6 | 7.175 | 7.168 | 4.98 | 4.997 | 5.777 | 5.609
2.102 | 19.47 | 19.425 | -28.33 | -28.47 | 7.045 | 7.181 | 4.447 | 4.991 | 5.845 | 5.605
2.1573 | 19.44 | 19.265 | -28.43 | -28.34 | 7.351 | 7.193 | 5.035 | 4.985 | 5.649 | 5.601
2.2147 | 19.4 | 19.105 | -28.33 | -28.21 | 7.448 | 7.206 | 4.895 | 4.979 | 5.047 | 5.597
2.2753 | 19.37 | 18.925 | -27.76 | -28.07 | 7.243 | 7.218 | 4.746 | 4.972 | 5.718 | 5.593
2.3393 | 19.33 | 18.755 | -28.02 | -27.93 | 7.157 | 7.229 | 4.929 | 4.965 | 5.015 | 5.589
2.406 | 19.29 | 18.565 | -27.77 | -27.78 | 7.383 | 7.24 | 5.062 | 4.957 | 5.645 | 5.584
2.476 | 19.25 | 18.375 | -27.42 | -27.63 | 7.246 | 7.251 | 5.033 | 4.949 | 5.53 | 5.58
2.55 | 19.2 | 18.185 | -27.42 | -27.47 | 7.213 | 7.261 | 4.896 | 4.941 | 5.995 | 5.575
2.6273 | 19.16 | 17.985 | -27.36 | -27.31 | 7.165 | 7.27 | 4.811 | 4.932 | 5.63 | 5.569
2.7087 | 19.11 | 17.775 | -27.23 | -27.14 | 7.288 | 7.278 | 5.514 | 4.923 | 5.61 | 5.564
2.794 | 19.06 | 17.565 | -26.74 | -26.97 | 7.442 | 7.285 | 4.903 | 4.914 | 6.029 | 5.558
2.8833 | 19.01 | 17.345 | -26.84 | -26.79 | 7.363 | 7.291 | 4.694 | 4.904 | 6.055 | 5.552
2.9773 | 16.72 | 17.125 | -26.71 | -26.61 | 7.381 | 7.296 | 5.034 | 4.894 | 5.687 | 5.546
3.076 | 16.68 | 16.895 | -26.41 | -26.42 | 7.448 | 7.299 | 4.495 | 4.883 | 5.516 | 5.54
3.18 | 17.55 | 16.655 | -26.42 | -26.23 | 7.427 | 7.301 | 4.679 | 4.872 | 5.997 | 5.533
3.2887 | 16.2 | 16.415 | -26.08 | -26.03 | 7.329 | 7.3 | 4.55 | 4.861 | 5.381 | 5.526
3.4027 | 15.37 | 16.165 | -25.9 | -25.83 | 7.447 | 7.297 | 4.819 | 4.849 | 5.589 | 5.519
3.5227 | 15.84 | 15.915 | -25.67 | -25.62 | 7.401 | 7.292 | 4.571 | 4.836 | 5.233 | 5.511
3.6487 | 14.71 | 15.655 | -25.39 | -25.41 | 7.532 | 7.285 | 4.798 | 4.823 | 5.609 | 5.504
3.7807 | 15.39 | 15.395 | -25.19 | -25.19 | 7.299 | 7.275 | 4.834 | 4.809 | 5.215 | 5.495
3.9193 | 15.34 | 15.125 | -24.89 | -24.97 | 7.424 | 7.262 | 4.769 | 4.795 | 5.3 | 5.487
4.0653 | 14.41 | 14.855 | -24.66 | -24.74 | 7.447 | 7.245 | 4.645 | 4.78 | 5.778 | 5.478
4.2187 | 15.35 | 14.585 | -24.59 | -24.51 | 7.112 | 7.225 | 4.394 | 4.765 | 5.404 | 5.468
4.3793 | 14.2 | 14.305 | -24.28 | -24.28 | 7.329 | 7.201 | 5.19 | 4.749 | 5.22 | 5.459
4.548 | 13.93 | 14.025 | -23.98 | -24.04 | 7.169 | 7.174 | 4.968 | 4.732 | 4.873 | 5.449
4.7247 | 13.23 | 13.735 | -23.78 | -23.8 | 7.079 | 7.142 | 4.761 | 4.714 | 5.391 | 5.438
4.9107 | 13.13 | 13.455 | -23.47 | -23.56 | 6.958 | 7.105 | 4.895 | 4.696 | 5.066 | 5.427
5.106 | 12.5 | 13.165 | -23.35 | -23.31 | 7.118 | 7.064 | 4.577 | 4.678 | 5.6 | 5.416
5.3107 | 12.95 | 12.875 | -22.89 | -23.06 | 6.875 | 7.017 | 4.764 | 4.658 | 5.443 | 5.404
5.526 | 12.6 | 12.575 | -22.5 | -22.81 | 7.212 | 6.966 | 4.918 | 4.638 | 4.868 | 5.392
5.752 | 13.22 | 12.285 | -22.39 | -22.55 | 6.872 | 6.908 | 4.842 | 4.617 | 5.083 | 5.379
5.9893 | 12.05 | 11.985 | -22.29 | -22.29 | 6.803 | 6.845 | 4.939 | 4.595 | 5.373 | 5.365
6.238 | 11.91 | 11.695 | -22.04 | -22.04 | 6.725 | 6.777 | 4.836 | 4.573 | 5.305 | 5.352
6.5 | 11.7 | 11.402 | -21.92 | -21.78 | 6.883 | 6.702 | 4.492 | 4.55 | 5.338 | 5.337
6.774 | 10.86 | 11.11 | -21.75 | -21.52 | 6.599 | 6.621 | 4.524 | 4.526 | 5.655 | 5.322
7.0627 | 9.995 | 10.819 | -21.19 | -21.25 | 6.403 | 6.534 | 4.445 | 4.501 | 5.493 | 5.306
7.3653 | 9.996 | 10.529 | -21.2 | -20.99 | 6.488 | 6.44 | 4.421 | 4.475 | 5.242 | 5.29
7.6827 | 9.818 | 10.242 | -20.65 | -20.73 | 6.037 | 6.34 | 3.928 | 4.448 | 4.88 | 5.273
8.0167 | 9.541 | 9.956 | -20.39 | -20.46 | 6.054 | 6.233 | 3.903 | 4.421 | 5.201 | 5.256
8.3667 | 9.493 | 9.675 | -20.16 | -20.2 | 6.023 | 6.121 | 4.467 | 4.393 | 5.389 | 5.237
8.734 | 8.903 | 9.396 | -20.16 | -19.94 | 6.041 | 6.002 | 4.411 | 4.364 | 5.385 | 5.218
9.1207 | 9.098 | 9.12 | -19.73 | -19.67 | 6.018 | 5.876 | 4.307 | 4.334 | 5.109 | 5.198
9.526 | 8.98 | 8.848 | -19.31 | -19.41 | 5.808 | 5.746 | 4.005 | 4.303 | 4.654 | 5.178
9.9513 | 8.279 | 8.581 | -19.15 | -19.15 | 5.582 | 5.609 | 4.123 | 4.271 | 5.589 | 5.156
10.398 | 9.106 | 8.318 | -18.88 | -18.89 | 5.344 | 5.467 | 4.47 | 4.238 | 5.351 | 5.134
10.8673 | 7.54 | 8.058 | -18.44 | -18.63 | 5.235 | 5.32 | 4.066 | 4.205 | 5.032 | 5.11
11.3593 | 8.053 | 7.804 | -18.25 | -18.37 | 5.204 | 5.169 | 3.889 | 4.171 | 4.776 | 5.086
11.8767 | 7.411 | 7.554 | -17.95 | -18.11 | 5.009 | 5.014 | 3.894 | 4.135 | 4.887 | 5.061
12.4193 | 7.557 | 7.31 | -17.72 | -17.85 | 4.723 | 4.855 | 3.883 | 4.099 | 5.273 | 5.035
12.9893 | 7.062 | 7.07 | -17.65 | -17.6 | 4.497 | 4.693 | 4.232 | 4.062 | 5.256 | 5.007
13.588 | 6.875 | 6.835 | -17.26 | -17.34 | 4.473 | 4.528 | 4.511 | 4.025 | 5.273 | 4.979
14.2167 | 6.353 | 6.605 | -17.15 | -17.08 | 4.19 | 4.362 | 4.255 | 3.986 | 4.732 | 4.95
14.876 | 6.325 | 6.382 | -16.78 | -16.83 | 3.996 | 4.194 | 3.962 | 3.947 | 5.252 | 4.919
15.5687 | 5.802 | 6.163 | -16.43 | -16.58 | 3.99 | 4.026 | 4.084 | 3.907 | 5.091 | 4.887
16.296 | 5.55 | 5.95 | -16.39 | -16.33 | 3.837 | 3.858 | 3.943 | 3.866 | 5.12 | 4.854
17.0593 | 6.18 | 5.743 | -16.39 | -16.07 | 3.714 | 3.691 | 4.153 | 3.824 | 5.031 | 4.819
17.8607 | 5.673 | 5.542 | -15.88 | -15.82 | 3.463 | 3.525 | 3.789 | 3.782 | 4.822 | 4.784
18.7027 | 4.886 | 5.347 | -15.65 | -15.58 | 3.265 | 3.361 | 3.594 | 3.739 | 4.795 | 4.746
19.586 | 5.348 | 5.158 | -15.49 | -15.33 | 3.281 | 3.2 | 3.901 | 3.695 | 4.889 | 4.708
20.514 | 4.712 | 4.977 | -15.2 | -15.08 | 3.174 | 3.042 | 3.967 | 3.65 | 5.186 | 4.668
21.488 | 4.398 | 4.802 | -14.93 | -14.84 | 2.829 | 2.888 | 3.418 | 3.605 | 4.105 | 4.626
22.5107 | 3.744 | 4.634 | -14.75 | -14.6 | 2.742 | 2.739 | 3.502 | 3.559 | 4.795 | 4.583
23.584 | 4.363 | 4.474 | -14.63 | -14.36 | 2.627 | 2.594 | 3.52 | 3.513 | 4.802 | 4.538
24.7113 | 4.461 | 4.321 | -14.06 | -14.12 | 2.463 | 2.455 | 3.729 | 3.465 | 4.287 | 4.492
25.8947 | 4.796 | 4.176 | -14.08 | -13.88 | 2.309 | 2.321 | 3.673 | 3.418 | 4.255 | 4.444
27.1373 | 4.493 | 4.039 | -13.97 | -13.65 | 2.325 | 2.194 | 3.406 | 3.369 | 4.148 | 4.394
28.442 | 4.145 | 3.911 | -13.53 | -13.42 | 2.221 | 2.072 | 3.219 | 3.32 | 4.067 | 4.343
29.812 | 3.953 | 3.791 | -13.28 | -13.19 | 2.149 | 1.957 | 3.46 | 3.27 | 4.184 | 4.29
31.25 | 2.91 | 3.679 | -12.98 | -12.96 | 2.067 | 1.849 | 3.115 | 3.22 | 4.47 | 4.235
32.76 | 3.784 | 3.576 | -12.83 | -12.74 | 1.803 | 1.747 | 2.772 | 3.169 | 4.389 | 4.178
34.3447 | 3.702 | 3.481 | -12.77 | -12.52 | 1.676 | 1.652 | 3.1 | 3.117 | 4.333 | 4.12
36.0093 | 3.279 | 3.394 | -12.49 | -12.3 | 1.681 | 1.564 | 3.732 | 3.065 | 4.272 | 4.06
37.7567 | 3.766 | 3.316 | -12.22 | -12.08 | 1.586 | 1.482 | 3.599 | 3.012 | 3.847 | 3.998
39.5913 | 3.53 | 3.245 | -11.93 | -11.86 | 1.461 | 1.407 | 3.168 | 2.958 | 3.702 | 3.934
41.5173 | 2.665 | 3.182 | -11.35 | -11.65 | 1.228 | 1.337 | 2.732 | 2.903 | 3.758 | 3.868
43.54 | 3.805 | 3.127 | -11.16 | -11.43 | 1.116 | 1.274 | 2.581 | 2.848 | 3.822 | 3.801
45.6633 | 3.378 | 3.078 | -11.08 | -11.22 | 1.381 | 1.216 | 2.84 | 2.792 | 3.983 | 3.731
47.8927 | 3.275 | 3.036 | -10.57 | -11.01 | 1.209 | 1.162 | 2.95 | 2.735 | 3.779 | 3.66
50.2333 | 3.469 | 2.999 | -10.58 | -10.8 | 1.05 | 1.114 | 2.859 | 2.677 | 3.277 | 3.588
52.6907 | 2.826 | 2.968 | -10.3 | -10.58 | 1.025 | 1.07 | 2.549 | 2.619 | 3.252 | 3.513
55.2707 | 3.092 | 2.942 | -10.28 | -10.37 | 1.095 | 1.03 | 2.097 | 2.56 | 3.359 | 3.437
57.9793 | 2.963 | 2.921 | -10.39 | -10.16 | 1.029 | 0.993 | 1.91 | 2.5 | 3.452 | 3.36
60.8233 | 2.91 | 2.903 | -9.915 | -9.95 | 0.9479 | 0.96 | 2.27 | 2.439 | 3.691 | 3.281
63.8093 | 3.543 | 2.889 | -9.515 | -9.735 | 0.9601 | 0.929 | 2.086 | 2.377 | 3.5 | 3.201
66.9447 | 3.067 | 2.878 | -9.284 | -9.521 | 0.9877 | 0.9 | 2.113 | 2.315 | 2.801 | 3.119
70.236 | 2.858 | 2.87 | -9.023 | -9.307 | 0.8852 | 0.873 | 2.311 | 2.252 | 3.057 | 3.036
73.6913 | 3.039 | 2.864 | -9.024 | -9.091 | 0.8543 | 0.848 | 2.213 | 2.188 | 3.197 | 2.953
77.32 | 2.554 | 2.859 | -8.689 | -8.875 | 0.8051 | 0.825 | 1.971 | 2.124 | 2.963 | 2.868
81.1293 | 3.438 | 2.856 | -8.432 | -8.658 | 0.8039 | 0.802 | 1.701 | 2.06 | 2.602 | 2.782
85.1287 | 3.354 | 2.854 | -8.488 | -8.441 | 0.5998 | 0.78 | 1.973 | 1.995 | 2.202 | 2.696
89.328 | 1.649 | 2.854 | -8.212 | -8.223 | 0.5249 | 0.759 | 1.873 | 1.93 | 2.338 | 2.61
93.7367 | 2.858 | 2.853 | -7.88 | -8.005 | 0.8155 | 0.738 | 2.005 | 1.865 | 2.613 | 2.523
98.3653 | 2.771 | 2.854 | -7.762 | -7.787 | 0.7216 | 0.718 | 1.876 | 1.799 | 2.119 | 2.437
103.2253 | 2.787 | 2.855 | -7.584 | -7.571 | 0.6498 | 0.699 | 1.85 | 1.734 | 2.518 | 2.35
108.3273 | 2.634 | 2.856 | -7.118 | -7.355 | 0.5261 | 0.679 | 1.564 | 1.67 | 1.664 | 2.264
113.6847 | 2.002 | 2.857 | -6.963 | -7.142 | 0.6488 | 0.66 | 1.222 | 1.605 | 2.719 | 2.179
119.3087 | 2.478 | 2.859 | -6.845 | -6.93 | 0.7475 | 0.641 | 1.267 | 1.542 | 2.401 | 2.094
125.214 | 2.029 | 2.86 | -6.671 | -6.722 | 0.5603 | 0.623 | 1.411 | 1.479 | 1.59 | 2.011
131.414 | 1.648 | 2.862 | -6.531 | -6.517 | 0.6901 | 0.605 | 1.126 | 1.417 | 1.826 | 1.928
137.9233 | 2.744 | 2.863 | -6.427 | -6.315 | 0.5621 | 0.5874 | 1.739 | 1.357 | 1.67 | 1.848
144.7573 | 3.426 | 2.865 | -6.106 | -6.119 | 0.4737 | 0.5702 | 1.406 | 1.298 | 1.439 | 1.769
151.9326 | 2.92 | 2.866 | -5.967 | -5.927 | 0.4138 | 0.5534 | 0.9123 | 1.24 | 0.8306 | 1.692
159.4667 | 3.167 | 2.868 | -5.883 | -5.741 | 0.3332 | 0.5372 | 0.4539 | 1.184 | 1.401 | 1.618
167.376 | 3.094 | 2.869 | -5.625 | -5.562 | 0.532 | 0.5215 | 1.052 | 1.13 | 1.769 | 1.546
175.68 | 2.909 | 2.871 | -5.362 | -5.389 | 0.67 | 0.5064 | 1.035 | 1.078 | 1.029 | 1.477
184.3993 | 3.151 | 2.872 | -5.15 | -5.223 | 0.441 | 0.4919 | 1.135 | 1.028 | 1.728 | 1.41
193.5533 | 3.226 | 2.874 | -5.159 | -5.065 | 0.4384 | 0.478 | 1.153 | 0.981 | 0.9306 | 1.347
203.164 | 3.247 | 2.875 | -5.229 | -4.915 | 0.5198 | 0.4649 | 1.356 | 0.9354 | 0.8156 | 1.287
213.2547 | 2.387 | 2.876 | -5.146 | -4.773 | 0.3485 | 0.4525 | 1.196 | 0.8927 | 1.341 | 1.23
223.8487 | 3.09 | 2.877 | -5.003 | -4.639 | 0.395 | 0.4409 | 0.8475 | 0.8526 | 1.922 | 1.176
234.972 | 4.232 | 2.878 | -4.88 | -4.515 | 0.3002 | 0.43 | 1.411 | 0.8151 | 1.337 | 1.126
246.65 | 3.101 | 2.879 | -4.653 | -4.399 | 0.364 | 0.4199 | 0.6537 | 0.7802 | 1.022 | 1.08
258.9113 | 2.937 | 2.88 | -4.559 | -4.292 | 0.4074 | 0.4105 | 1.096 | 0.7481 | 0.976 | 1.0371
271.784 | 2.562 | 2.881 | -4.493 | -4.194 | 0.3303 | 0.4019 | 0.564 | 0.7185 | 0.6562 | 0.9978
285.3 | 2.864 | 2.881 | -4.477 | -4.104 | 0.5458 | 0.3941 | 0.8404 | 0.6916 | 0.8534 | 0.9619
299.49 | 3.063 | 2.882 | -4.413 | -4.023 | 0.4707 | 0.387 | 0.7251 | 0.6672 | 1.429 | 0.9295
314.3886 | 2.499 | 2.883 | -4.271 | -3.951 | 0.4377 | 0.3807 | 1.164 | 0.6453 | 1.535 | 0.9003
330.0306 | 2.83 | 2.883 | -4.126 | -3.886 | 0.3155 | 0.375 | 0.6037 | 0.6258 | 0.8325 | 0.8743
346.4533 | 2.466 | 2.884 | -4.108 | -3.828 | 0.367 | 0.37 | 0.41 | 0.6085 | 1.097 | 0.8513
363.696 | 3.752 | 2.884 | -4.166 | -3.778 | 0.3499 | 0.3656 | 0.4013 | 0.5934 | 1.796 | 0.8311
381.7993 | 3.022 | 2.885 | -4.086 | -3.734 | 0.3718 | 0.3618 | 0.4256 | 0.5802 | 0.754 | 0.8136
400.806 | 3.209 | 2.885 | -4.045 | -3.697 | 0.3608 | 0.3585 | 0.7635 | 0.5689 | 1.545 | 0.7985
420.7614 | 3.709 | 2.885 | -4.206 | -3.665 | 0.5118 | 0.3557 | 0.9906 | 0.5593 | 0.9517 | 0.7857
441.7134 | 3.292 | 2.885 | -4.091 | -3.637 | 0.2035 | 0.3533 | 0.457 | 0.5511 | 1.026 | 0.7748
463.7101 | 2.952 | 2.886 | -3.816 | -3.615 | 0.2124 | 0.3513 | 0.7905 | 0.5443 | 0.6337 | 0.7658
486.8054 | 2.645 | 2.886 | -3.705 | -3.596 | 0.2434 | 0.3497 | 0.8455 | 0.5387 | 1.144 | 0.7583
511.0533 | 2.859 | 2.886 | -3.791 | -3.581 | 0.4594 | 0.3484 | 0.8763 | 0.5341 | 1.366 | 0.7523
536.5114 | 2.601 | 2.886 | -3.521 | -3.569 | 0.3344 | 0.3473 | 0.5983 | 0.5305 | 0.3536 | 0.7474
563.2406 | 2.571 | 2.886 | -3.611 | -3.559 | 0.4039 | 0.3465 | 0.5224 | 0.5276 | 0.5629 | 0.7435
591.3033 | 2.566 | 2.886 | -3.771 | -3.552 | 0.4573 | 0.3458 | 0.264 | 0.5253 | 1.114 | 0.7404
620.7672 | 2.935 | 2.886 | -3.686 | -3.546 | 0.4496 | 0.3453 | 0.742 | 0.5235 | 0.6703 | 0.7381
651.7019 | 3.089 | 2.886 | -3.69 | -3.541 | 0.4037 | 0.3449 | 0.4419 | 0.5222 | 0.8168 | 0.7363
684.1798 | 2.467 | 2.886 | -4.1 | -3.538 | 0.4608 | 0.3446 | 0.4759 | 0.5212 | 0.8612 | 0.735
718.2792 | 2.606 | 2.886 | -3.512 | -3.535 | 0.3523 | 0.3444 | 0.9028 | 0.5204 | 1.014 | 0.734
754.0812 | 1.794 | 2.886 | -3.613 | -3.534 | 0.3554 | 0.3443 | 0.4869 | 0.5199 | 0.4253 | 0.7333
791.6693 | 2.575 | 2.886 | -3.683 | -3.532 | 0.3973 | 0.3441 | 0.4947 | 0.5195 | -0.00535 | 0.7328
831.1339 | 3.071 | 2.886 | -3.662 | -3.532 | 0.1341 | 0.3441 | 0.102 | 0.5193 | 0.7621 | 0.7324
872.5685 | 3.35 | 2.886 | -3.527 | -3.531 | 0.4097 | 0.344 | 0.5176 | 0.5191 | 0.1673 | 0.7322
916.0705 | 2.527 | 2.886 | -3.302 | -3.531 | 0.3095 | 0.344 | 0.286 | 0.519 | 1.039 | 0.732
961.7445 | 3.19 | 2.886 | -3.525 | -3.53 | 0.3162 | 0.344 | 0.7449 | 0.5189 | 0.9317 | 0.7319
1009.6978 | 1.95 | 2.886 | -3.001 | -3.53 | 0.4375 | 0.3439 | 0.6336 | 0.5188 | 0.04456 | 0.7319
1060.0452 | 2.841 | 2.886 | -3.52 | -3.53 | 0.4813 | 0.3439 | 0.4583 | 0.5188 | 0.3803 | 0.7318
1112.905 | 2.816 | 2.886 | -3.133 | -3.53 | 0.2393 | 0.3439 | 0.07386 | 0.5188 | 0.8818 | 0.7318
1168.403 | 3.757 | 2.886 | -3.001 | -3.53 | 0.5107 | 0.3439 | 0.737 | 0.5188 | 1.054 | 0.7318
1226.6716 | 2.082 | 2.886 | -3.126 | -3.53 | 0.5304 | 0.3439 | 0.519 | 0.5188 | 0.3804 | 0.7318
1287.8483 | 3.653 | 2.886 | -3.234 | -3.53 | 0.4133 | 0.3439 | 0.0621 | 0.5188 | 1.197 | 0.7318
1352.0789 | 2.672 | 2.886 | -2.805 | -3.53 | 0.3137 | 0.3439 | 0.222 | 0.5188 | 1.154 | 0.7318
1419.5149 | 2.887 | 2.886 | -2.87 | -3.53 | 0.3762 | 0.3439 | 0.2905 | 0.5188 | 0.9856 | 0.7318
1490.3169 | 1.954 | 2.886 | -2.943 | -3.53 | 0.1697 | 0.3439 | 0.6056 | 0.5188 | -0.1115 | 0.7318
1564.6528 | 2.889 | 2.886 | -3.032 | -3.53 | 0.349 | 0.3439 | 0.3523 | 0.5188 | 0.6898 | 0.7318
1642.6995 | 3.139 | 2.886 | -3.166 | -3.53 | 0.4011 | 0.3439 | 0.1903 | 0.5188 | 0.4282 | 0.7318
1724.6415 | 3.676 | 2.886 | -2.959 | -3.53 | 0.3098 | 0.3439 | 0.7786 | 0.5188 | 1.256 | 0.7318
1810.6737 | 2.937 | 2.886 | -2.586 | -3.53 | 0.2164 | 0.3439 | 0.7171 | 0.5188 | -0.2376 | 0.7318
|  | -- |  | -- |  | -- |  | -- |  | --
|  | -- |  | -- |  | -- |  | -- |  | --
|  | -- |  | -- |  | -- |  | -- |  | --
|  | -- |  | -- |  | -- |  | -- |  | --
|  | -- |  | -- |  | -- |  | -- |  | --
|  | -- |  | -- |  | -- |  | -- |  | --
|  | -- |  | -- |  | -- |  | -- |  | --
|  | -- |  | -- |  | -- |  | -- |  | --
|  | -- |  | -- |  | -- |  | -- |  | --
|  | -- |  | -- |  | -- |  | -- |  | --
|  | -- |  | -- |  | -- |  | -- |  | --
|  | -- |  | -- |  | -- |  | -- |  | --
|  | -- |  | -- |  | -- |  | -- |  | --
|  | -- |  | -- |  | -- |  | -- |  | --
|  | -- |  | -- |  | -- |  | -- |  | --
|  | -- |  | -- |  | -- |  | -- |  | --
|  | -- |  | -- |  | -- |  | -- |  | --
|  | -- |  | -- |  | -- |  | -- |  | --
|  | -- |  | -- |  | -- |  | -- |  | --
|  | -- |  | -- |  | -- |  | -- |  | --
|  | -- |  | -- |  | -- |  | -- |  | --
|  | -- |  | -- |  | -- |  | -- |  | --
|  | -- |  | -- |  | -- |  | -- |  | --
|  | -- |  | -- |  | -- |  | -- |  | --
|  | -- |  | -- |  | -- |  | -- |  | --
|  | -- |  | -- |  | -- |  | -- |  | --