## Figure 2 EDX linescan
Distance (µm) | Atomic fraction of Au | Atomic fraction of In | Atomic fraction of P | Atomic fraction of Ga | Atomic fraction of As
0 | 5.6361 | 0 | 79.7247 | 5.7297 | 0
0.0015 | 7.679 | 0 | 81.3369 | 10.3515 | 0
0.0029 | 4.3176 | 0 | 76.9949 | 11.7064 | 0
0.0044 | 8.2496 | 0.3209 | 77.6273 | 12.1377 | 1.6646
0.0058 | 9.0212 | 0 | 71.983 | 10.3646 | 0.2297
0.0073 | 10.001 | 0.4181 | 76.6004 | 9.4851 | 0
0.0087 | 14.0398 | 0 | 75.1832 | 10.2497 | 0
0.0102 | 16.5596 | 0 | 70.5119 | 9.1134 | 0
0.0116 | 20.0999 | 0 | 66.307 | 6.0029 | 0
0.0131 | 25.2027 | 0 | 55.7195 | 9.3514 | 0
0.0145 | 34.3689 | 1.5512 | 42.9097 | 9.3043 | 0
0.016 | 39.8241 | 0 | 46.6985 | 6.8914 | 0
0.0174 | 53.1516 | 0 | 29.8105 | 7.5974 | 0
0.0189 | 48.9772 | 0 | 35.7669 | 4.1809 | 1.4383
0.0203 | 52.3336 | 0 | 30.3786 | 7.0929 | 0
0.0218 | 59.0039 | 0 | 31.767 | 2.97 | 0
0.0232 | 67.3979 | 0 | 18.3129 | 4.5513 | 0
0.0247 | 56.2675 | 0 | 27.7591 | 5.2984 | 0.3177
0.0261 | 64.906 | 0 | 15.2619 | 2.695 | 1.4941
0.0276 | 61.4895 | 0 | 26.8813 | 7.3038 | 0.3803
0.029 | 60.2699 | 0 | 23.0535 | 5.3258 | 0
0.0305 | 78.961 | 0 | 7.7467 | 4.0553 | 0
0.0319 | 59.0862 | 0 | 24.0444 | 1.0046 | 0
0.0334 | 64.0576 | 0 | 14.9423 | 2.6097 | 0
0.0348 | 77.3985 | 0 | 7.527 | 3.2519 | 0
0.0363 | 77.6157 | 0 | 6.7997 | 2.5965 | 0.7825
0.0377 | 88.6645 | 0 | 0 | 3.622 | 1.2223
0.0392 | 80.5785 | 0 | 0 | 2.1039 | 0
0.0407 | 72.7149 | 0 | 0 | 2.3856 | 0
0.0421 | 82.1496 | 0 | 0 | 2.4693 | 0
0.0436 | 86.729 | 0 | 0 | 2.7881 | 0
0.045 | 85.2637 | 0 | 0 | 2.5301 | 0
0.0465 | 84.6782 | 0 | 0 | 2.9626 | 0
0.0479 | 81.6253 | 0 | 0 | 2.2435 | 0.8673
0.0494 | 88.4113 | 0 | 0 | 1.3157 | 0
0.0508 | 86.5682 | 0 | 0 | 1.0555 | 0
0.0523 | 77.4686 | 0 | 0 | 2.7304 | 0
0.0537 | 76.2921 | 0 | 0 | 4.0117 | 0.4904
0.0552 | 76.5737 | 0 | 0 | 1.199 | 1.2421
0.0566 | 78.0278 | 2.1589 | 0 | 1.2865 | 2.197
0.0581 | 77.9134 | 0 | 0 | 1.4197 | 2.7896
0.0595 | 74.1903 | 0 | 0 | 1.4303 | 0.3286
0.061 | 68.76 | 0 | 0 | 3.7299 | 0.9405
0.0624 | 67.2218 | 2.1548 | 0 | 0.9819 | 0.7243
0.0639 | 68.9362 | 0 | 0 | 2.7789 | 1.3696
0.0653 | 65.5236 | 0.1753 | 0 | 5.5875 | 4.5358
0.0668 | 65.0907 | 1.8294 | 0 | 4.0476 | 4.7843
0.0682 | 61.087 | 0 | 0 | 2.9883 | 6.3197
0.0697 | 59.4266 | 0 | 0 | 4.0163 | 7.7223
0.0711 | 55.1128 | 0.6468 | 0 | 4.2804 | 8.3816
0.0726 | 51.7585 | 3.185 | 0 | 7.1315 | 8.8123
0.074 | 48.9016 | 4.3737 | 0 | 5.7951 | 5.351
0.0755 | 48.1854 | 2.8984 | 0.0998 | 6.3864 | 9.3616
0.0769 | 44.1909 | 3.4931 | 0 | 9.5022 | 10.4991
0.0784 | 44.1033 | 2.33 | 9.1675 | 5.949 | 12.1278
0.0798 | 41.4888 | 4.2423 | 0 | 10.8035 | 14.6829
0.0813 | 39.8344 | 9.0925 | 2.551 | 9.9805 | 16.7929
0.0828 | 42.7691 | 10.6084 | 0 | 10.3513 | 13.1165
0.0842 | 40.542 | 7.5612 | 0 | 10.1241 | 15.7844
0.0857 | 32.2648 | 5.0705 | 0 | 12.8629 | 17.4011
0.0871 | 37.3653 | 6.659 | 0 | 9.454 | 18.7695
0.0886 | 31.7341 | 8.5273 | 0 | 12.0245 | 23.2703
0.09 | 32.0898 | 8.6477 | 0 | 11.6442 | 17.3564
0.0915 | 34.7437 | 5.7602 | 0 | 8.8303 | 19.7262
0.0929 | 35.6248 | 6.6039 | 0 | 12.5012 | 18.4338
0.0944 | 35.1487 | 8.861 | 0 | 14.733 | 16.5591
0.0958 | 28.8152 | 7.7745 | 0 | 11.9365 | 18.3488
0.0973 | 36.0438 | 3.648 | 0 | 7.9342 | 23.9045
0.0987 | 32.6922 | 8.4163 | 0 | 10.06 | 22.3708
0.1002 | 27.559 | 8.0152 | 0 | 18.1831 | 22.3175
0.1016 | 28.8768 | 7.6671 | 0 | 12.5771 | 25.0055
0.1031 | 29.6644 | 16.1088 | 0 | 14.9813 | 20.7047
0.1045 | 28.9985 | 13.108 | 0 | 13.7574 | 23.4895
0.106 | 28.9281 | 10.3826 | 3.4831 | 17.5281 | 20.3298
0.1074 | 29.1802 | 6.8267 | 6.516 | 15.1863 | 23.8251
0.1089 | 34.5463 | 10.2101 | 0 | 17.7394 | 20.7811
0.1103 | 21.3017 | 10.506 | 0 | 14.9908 | 28.2762
0.1118 | 25.8664 | 13.931 | 0 | 11.6494 | 25.2127
0.1132 | 26.7234 | 9.1259 | 2.3914 | 15.6781 | 23.8346
0.1147 | 24.486 | 11.3766 | 0 | 18.076 | 24.276
0.1161 | 20.1828 | 15.4909 | 0 | 17.8157 | 29.0181
0.1176 | 23.3145 | 12.9183 | 0 | 20.8482 | 27.4102
0.119 | 22.4357 | 12.173 | 3.0685 | 17.2779 | 27.3865
0.1205 | 24.9677 | 11.6452 | 0 | 12.4586 | 29.2542
0.122 | 21.1264 | 12.5199 | 0 | 13.1822 | 26.1001
0.1234 | 25.3669 | 8.9755 | 0 | 19.5263 | 28.669
0.1249 | 23.4004 | 12.165 | 0 | 16.3333 | 28.4265
0.1263 | 21.392 | 13.6346 | 0 | 18.0185 | 28.9878
0.1278 | 20.4544 | 13.8026 | 0 | 16.7353 | 30.1745
0.1292 | 18.2814 | 13.453 | 1.4331 | 19.8997 | 35.5325
0.1307 | 17.2057 | 17.1318 | 0 | 17.1478 | 30.4225
0.1321 | 14.2864 | 16.3269 | 4.0674 | 15.7322 | 34.097
0.1336 | 4.0475 | 11.8215 | 2.9232 | 27.5442 | 35.6447
0.135 | 5.097 | 16.4288 | 0.9213 | 23.6095 | 38.514
0.1365 | 0.5816 | 18.3982 | 0.257 | 27.862 | 36.3366
0.1379 | 1.6085 | 21.0984 | 4.1491 | 20.4867 | 32.3779
0.1394 | 1.4816 | 21.0733 | 0.7299 | 19.7239 | 36.923
0.1408 | 4.8391 | 20.4291 | 0.5559 | 21.9192 | 40.703
0.1423 | 1.8355 | 15.4188 | 1.4526 | 23.1539 | 41.7372
0.1437 | 0.9163 | 22.8339 | 5.5461 | 20.6283 | 34.3622
0.1452 | 0.4191 | 22.2399 | 5.4006 | 28.2588 | 33.4974
0.1466 | 1.3331 | 18.7511 | 2.6168 | 22.1273 | 43.245
0.1481 | 0.968 | 18.2681 | 7.1846 | 24.4331 | 32.6023
0.1495 | 5.2724 | 14.9335 | 3.205 | 21.6554 | 34.4388
0.151 | 6.7254 | 15.3034 | 3.3149 | 19.8709 | 42.7632
0.1524 | 3.3447 | 17.9583 | 3.6461 | 22.0094 | 35.7138
0.1539 | 3.995 | 17.8447 | 0 | 19.5153 | 38.6011
0.1553 | 5.4966 | 18.6094 | 0.462 | 23.4608 | 29.6798
0.1568 | 5.6343 | 13.3106 | 0.4084 | 23.2838 | 38.925
0.1582 | 9.2777 | 17.6417 | 0 | 26.3125 | 30.4864
0.1597 | 7.9922 | 17.2918 | 0 | 16.1248 | 35.9427
0.1612 | 6.1529 | 16.7961 | 0 | 20.7244 | 39.2924
0.1626 | 5.6672 | 18.9989 | 0 | 27.7666 | 37.2932
0.1641 | 7.5987 | 14.2459 | 0 | 22.5177 | 34.0155
0.1655 | 7.1878 | 11.8672 | 3.0511 | 19.3208 | 41.5649
0.167 | 5.6799 | 20.733 | 0.0607 | 21.3618 | 39.2511
0.1684 | 4.356 | 15.7592 | 0 | 24.4993 | 36.4017
0.1699 | 5.5417 | 15.6064 | 2.9877 | 23.3378 | 31.7416
0.1713 | 5.8073 | 15.397 | 1.3327 | 19.0029 | 39.7888
0.1728 | 3.5489 | 24.9618 | 4.1192 | 19.9163 | 33.9262
0.1742 | 2.6304 | 17.9119 | 0 | 21.3014 | 35.6423
0.1757 | 1.6072 | 15.4011 | 2.8973 | 26.1275 | 36.215
0.1771 | 0.7421 | 21.249 | 2.5551 | 22.0513 | 36.3652
0.1786 | 0 | 19.4808 | 0.8703 | 26.5984 | 33.0017
0.18 | 1.3145 | 18.6377 | 6.215 | 19.8195 | 30.7286
0.1815 | 1.004 | 15.586 | 3.8616 | 21.9692 | 39.5206
0.1829 | 0.503 | 21.1192 | 1.5905 | 16.0967 | 32.8308
0.1844 | 0.8451 | 19.1512 | 0 | 19.765 | 41.162
0.1858 | 0.6665 | 20.417 | 0 | 20.0717 | 36.674
0.1873 | 0.972 | 19.1407 | 0.7483 | 22.8632 | 38.1048
0.1887 | 1.3485 | 16.8654 | 0.6822 | 25.1038 | 37.2149
0.1902 | 0.6299 | 22.2637 | 0 | 19.6289 | 45.316
0.1916 | 0.7523 | 22.8602 | 2.941 | 22.3746 | 46.4341
0.1931 | 0.872 | 23.4139 | 0 | 24.9695 | 37.983
0.1945 | 0.6469 | 15.8373 | 0 | 34.3339 | 40.242
0.196 | 1.1416 | 20.5793 | 0 | 22.7602 | 44.4751
0.1974 | 0.2302 | 25.8433 | 2.4322 | 26.5245 | 34.6332
0.1989 | 0 | 27.2367 | 0 | 21.5551 | 39.9109
0.2003 | 1.6035 | 19.4819 | 0.6387 | 27.5049 | 36.4354
0.2018 | 0.8923 | 22.0822 | 0 | 21.1115 | 39.5069
0.2033 | 0.1802 | 21.2318 | 0.5743 | 24.6273 | 39.9941
0.2047 | 0.5717 | 25.0058 | 0 | 19.4662 | 42.444
0.2062 | 1.4831 | 22.8682 | 0.2625 | 26.28 | 38.7604
0.2076 | 0.5677 | 20.1499 | 1.1029 | 25.4206 | 40.9802
0.2091 | 0 | 25.7864 | 0.2142 | 20.0163 | 44.0455
0.2105 | 1.8911 | 26.1555 | 0.5743 | 25.9106 | 35.8321
0.212 | 0.4447 | 19.2262 | 0 | 28.7014 | 43.6404
0.2134 | 0.2927 | 27.8635 | 0 | 24.1496 | 39.1934
0.2149 | 1.0224 | 23.6507 | 0 | 24.0852 | 42.0627
0.2163 | 0.3889 | 25.3962 | 0 | 32.1309 | 36.0653
0.2178 | 2.2668 | 24.0538 | 0 | 27.0858 | 43.5131
0.2192 | 1.6635 | 21.2235 | 0.8347 | 24.3283 | 43.7723
0.2207 | 1.6362 | 24.3995 | 0 | 18.3093 | 48.4
0.2221 | 0.2888 | 26.9466 | 1.9892 | 23.7361 | 40.8617
0.2236 | 0.374 | 24.584 | 0.0247 | 28.1019 | 42.4011
0.225 | 0 | 26.2587 | 0.7824 | 21.9367 | 42.1707
0.2265 | 0.2565 | 24.431 | 0 | 24.3446 | 45.8583
0.2279 | 0.4923 | 24.7865 | 0 | 19.8872 | 47.0404
0.2294 | 0 | 25.4174 | 3.135 | 20.3767 | 43.6738
0.2308 | 0.8725 | 29.8353 | 0 | 21.8651 | 43.347
0.2323 | 0 | 25.6914 | 0 | 32.5236 | 40.8934
0.2337 | 1.5484 | 26.8098 | 0 | 27.8738 | 38.7552
0.2352 | 0.2989 | 28.6196 | 1.0924 | 22.7627 | 44.5957
0.2366 | 0.1542 | 34.2662 | 0 | 24.6367 | 36.2114
0.2381 | 0.2532 | 22.9477 | 0.9532 | 24.1169 | 45.0184
0.2395 | 0 | 27.7578 | 0.8772 | 23.8208 | 44.3677
0.241 | 2.37 | 30.0922 | 0.0676 | 24.5766 | 42.2576
0.2425 | 2.1501 | 28.482 | 0.1877 | 22.1665 | 44.7262
0.2439 | 0 | 22.4269 | 0.1993 | 25.4901 | 49.0873
0.2454 | 0.8465 | 23.2295 | 4.0211 | 24.4534 | 44.7438
0.2468 | 0.0902 | 31.9327 | 1.6787 | 23.7191 | 40.5594
0.2483 | 0.1447 | 34.6688 | 0.8185 | 25.7923 | 37.904
0.2497 | 1.211 | 22.8327 | 2.0149 | 25.5241 | 46.3223
0.2512 | 1 | 25.2622 | 0 | 25.7371 | 45.5467
0.2526 | 0.0865 | 25.9553 | 0 | 28.016 | 39.9506
0.2541 | 0.6052 | 26.8902 | 0.6908 | 24.623 | 42.0287
0.2555 | 1.3664 | 21.8524 | 2.4869 | 22.577 | 43.4185
0.257 | 0 | 24.8284 | 3.5268 | 23.947 | 44.902
0.2584 | 0 | 26.713 | 0 | 21.6811 | 47.6981
0.2599 | 0.4503 | 25.9957 | 1.9393 | 25.1798 | 38.9326
0.2613 | 0 | 30.7896 | 0.2883 | 27.6657 | 40.4593
0.2628 | 1.4989 | 20.6874 | 1.3466 | 27.8604 | 46.2284
0.2642 | 0.0475 | 30.3457 | 1.3684 | 19.5644 | 48.3801
0.2657 | 1.1979 | 25.5909 | 2.8654 | 27.0264 | 40.2363
0.2671 | 0.4962 | 26.0583 | 0 | 24.8173 | 47.364
0.2686 | 0 | 26.8587 | 0 | 27.3803 | 39.8187
0.27 | 1.4592 | 25.6136 | 0.8328 | 23.7159 | 47.1772
0.2715 | 0 | 32.2109 | 0 | 24.5996 | 38.1468
0.2729 | 0 | 27.7669 | 0 | 25.2806 | 46.4635
0.2744 | 1.7727 | 27.9297 | 1.5089 | 22.9966 | 43.1443
0.2758 | 1.1934 | 25.1077 | 0 | 27.269 | 41.9126
0.2773 | 0.4299 | 28.9446 | 2.5756 | 25.4279 | 39.6411
0.2787 | 1.1379 | 22.9607 | 0.6439 | 25.7471 | 44.2281
0.2802 | 0.5735 | 26.4878 | 0.3622 | 22.5335 | 44.6423
0.2817 | 0.2265 | 25.6509 | 0.9511 | 24.9929 | 48.0828
0.2831 | 0.9712 | 27.1196 | 0.1173 | 24.4658 | 43.6842
0.2846 | 0.5742 | 24.7863 | 1.1625 | 29.6557 | 39.9063
0.286 | 0.3379 | 30.3252 | 0 | 26.2182 | 40.7622
0.2875 | 1.8633 | 32.0013 | 0 | 24.7023 | 37.9674
0.2889 | 2.9693 | 26.7952 | 0.8232 | 25.1141 | 42.9884
0.2904 | 0.7414 | 31.6557 | 1.7608 | 25.1006 | 38.0629
0.2918 | 2.3006 | 26.8267 | 1.765 | 21.6369 | 41.5834
0.2933 | 1.0101 | 28.6898 | 0 | 22.3738 | 40.1912
0.2947 | 0 | 29.0735 | 0 | 24.4744 | 46.1147
0.2962 | 0 | 29.1313 | 1.789 | 23.2346 | 45.8073
0.2976 | 0.8105 | 28.3833 | 0.7677 | 23.1187 | 45.421
0.2991 | 1.1054 | 27.9728 | 0.3264 | 24.9355 | 43.9026
0.3005 | 1.0761 | 28.772 | 0.3868 | 23.1854 | 42.0861
0.302 | 1.0321 | 30.6519 | 0 | 18.9335 | 44.6177
0.3034 | 0.9972 | 30.1036 | 2.1264 | 22.3949 | 41.3492
0.3049 | 1.7473 | 24.9659 | 2.3014 | 24.3872 | 44.3343
0.3063 | 0.9665 | 25.5518 | 0 | 21.2253 | 44.4202
0.3078 | 1.2209 | 25.3392 | 1.3697 | 24.8806 | 46.2837
0.3092 | 1.8231 | 32.5862 | 1.8302 | 21.1313 | 37.3748
0.3107 | 1.0718 | 20.4645 | 0 | 27.6151 | 47.13
0.3121 | 0.5544 | 31.2816 | 0 | 19.2789 | 45.6186
0.3136 | 1.6159 | 23.3287 | 0.7826 | 22.5449 | 44.9666
0.315 | 2.4188 | 27.4393 | 0 | 24.5744 | 44.8631
0.3165 | 0 | 32.7816 | 0 | 15.7045 | 48.1466
0.3179 | 0.673 | 27.4324 | 0.2101 | 21.2397 | 42.224
0.3194 | 0.9499 | 30.6445 | 3.0395 | 23.883 | 38.868
0.3208 | 0.8464 | 29.2778 | 0.1329 | 18.8939 | 47.3194
0.3223 | 0 | 30.0267 | 0 | 18.5254 | 46.8042
0.3238 | 0 | 29.5072 | 0 | 19.5045 | 48.3305
0.3252 | 0.9993 | 27.1835 | 0.2548 | 18.2194 | 49.3016
0.3267 | 0.1285 | 32.2589 | 1.475 | 23.4556 | 39.8868
0.3281 | 0.0058 | 34.3885 | 0 | 18.4193 | 46.6415
0.3296 | 1.9777 | 31.2013 | 1.5099 | 20.5128 | 41.8933
0.331 | 1.4414 | 27.4717 | 0.4181 | 19.3279 | 45.058
0.3325 | 0.6073 | 29.3347 | 0 | 19.8831 | 43.8983
0.3339 | 0 | 35.9253 | 1.7472 | 22.1362 | 38.6161
0.3354 | 0.8972 | 38.1965 | 1.9631 | 21.3839 | 37.0629
0.3368 | 0 | 27.1937 | 2.0272 | 22.7197 | 47.1123
0.3383 | 0.4943 | 37.6629 | 0.3067 | 17.1296 | 43.4101
0.3397 | 1.6156 | 34.3852 | 0 | 17.1425 | 45.3678
0.3412 | 1.032 | 32.4578 | 3.2773 | 15.8749 | 40.7817
0.3426 | 0 | 29.9711 | 0 | 17.1511 | 52.0932
0.3441 | 0.2208 | 38.7643 | 2.5162 | 13.7652 | 41.8985
0.3455 | 0.8109 | 45.8172 | 0.8803 | 13.8369 | 35.4547
0.347 | 0.1491 | 36.055 | 3.3916 | 13.1938 | 40.9035
0.3484 | 0.237 | 36.1564 | 2.796 | 15.6545 | 43.8528
0.3499 | 0.9575 | 35.4459 | 9.1013 | 11.6647 | 37.5922
0.3513 | 0.7615 | 43.1671 | 4.7464 | 12.4922 | 36.2102
0.3528 | 1.6141 | 39.4702 | 10.0167 | 9.8079 | 31.8042
0.3542 | 0 | 33.7204 | 17.5697 | 12.1084 | 30.9424
0.3557 | 0.046 | 39.7335 | 20.4921 | 11.2061 | 23.1851
0.3571 | 0.1224 | 39.9947 | 27.2063 | 7.8264 | 21.9424
0.3586 | 0.4928 | 39.8172 | 27.4391 | 7.6656 | 23.4258
0.36 | 0.7242 | 41.1931 | 28.607 | 9.1236 | 16.8904
0.3615 | 0.7334 | 43.3022 | 28.7418 | 8.9418 | 15.2725
0.363 | 1.0244 | 43.0293 | 34.4509 | 6.9633 | 14.1304
0.3644 | 0.4924 | 38.0934 | 32.0347 | 5.5392 | 20.113
0.3659 | 0.2428 | 42.9203 | 30.8554 | 8.7558 | 11.9216
0.3673 | 1.4766 | 43.9998 | 29.3697 | 6.1411 | 13.6264
0.3688 | 0.4422 | 40.0665 | 36.8722 | 3.6539 | 16.5674
0.3702 | 0 | 37.8335 | 38.5439 | 7.0328 | 16.1315
0.3717 | 0.7231 | 38.0638 | 37.6732 | 4.8715 | 15.8505
0.3731 | 0 | 43.4001 | 32.2411 | 2.4705 | 17.8703
0.3746 | 0.5718 | 40.0562 | 33.2052 | 6.2859 | 15.1669
0.376 | 0 | 38.3788 | 41.5144 | 3.4144 | 10.9759
0.3775 | 0.9158 | 35.0359 | 41.5763 | 3.8377 | 14.1779
0.3789 | 0.2983 | 39.1061 | 39.3556 | 6.6816 | 11.5664
0.3804 | 0 | 38.0781 | 42.0384 | 7.7768 | 9.942
0.3818 | 0.1187 | 39.5867 | 40.0045 | 3.9815 | 11.6481
0.3833 | 0.3767 | 45.9756 | 35.7601 | 6.9468 | 7.0321
0.3847 | 0.4111 | 43.9929 | 40.0503 | 3.5731 | 10.8509
0.3862 | 0.1113 | 38.4354 | 45.11 | 1.9705 | 10.7839
0.3876 | 0.8954 | 45.157 | 41.8077 | 3.7484 | 8.1475
0.3891 | 0.2883 | 44.4847 | 40.9905 | 5.6861 | 6.9024
0.3905 | 0 | 43.8332 | 39.4476 | 2.2647 | 11.2522
0.392 | 0.485 | 45.8468 | 40.1072 | 3.5911 | 9.683
0.3934 | 0.0078 | 39.8624 | 47.964 | 3.1254 | 6.5503
0.3949 | 0.2738 | 38.9176 | 43.9057 | 3.6724 | 9.6827
0.3963 | 1.1547 | 41.346 | 45.9995 | 4.2591 | 4.1654
0.3978 | 0.3943 | 46.4047 | 37.0717 | 7.2298 | 7.3685
0.3992 | 1.1754 | 38.0734 | 47.8656 | 3.068 | 6.168
0.4007 | 0.3652 | 39.6589 | 48.9226 | 2.8883 | 7.0226
0.4022 | 0.7185 | 44.377 | 43.2059 | 5.756 | 5.4017
0.4036 | 0.7116 | 48.8991 | 39.3662 | 3.5325 | 6.1403
0.4051 | 0.0028 | 52.2079 | 41.2404 | 1.6321 | 3.419
0.4065 | 0.3989 | 44.5266 | 43.1472 | 6.0262 | 3.7836
0.408 | 0 | 39.4772 | 51.8732 | 1.6918 | 4.7696
0.4094 | 0 | 36.6931 | 52.4606 | 2.2772 | 6.1576
0.4109 | 0.1275 | 40.4538 | 50.8018 | 1.8739 | 4.5239
0.4123 | 0 | 39.2435 | 51.1002 | 0.4811 | 1.7371
0.4138 | 1.0487 | 45.5213 | 48.1174 | 0.7674 | 2.1593
0.4152 | 0 | 36.2442 | 56.1036 | 2.0889 | 4.0457
0.4167 | 0.816 | 37.4132 | 50.5467 | 2.8356 | 4.3653
0.4181 | 0.4098 | 42.0259 | 48.8043 | 1.7231 | 2.2112
0.4196 | 0.0366 | 42.0651 | 52.3747 | 1.7083 | 3.3528
0.421 | 0.573 | 42.3108 | 52.168 | 1.4503 | 3.4306
0.4225 | 0.7983 | 41.1645 | 51.3965 | 1.6755 | 1.862
0.4239 | 0.5339 | 43.0547 | 51.0151 | 1.4324 | 0.7187
0.4254 | 0.5444 | 48.2672 | 46.2187 | 2.6013 | 1.1423
0.4268 | 0.8183 | 46.8994 | 46.1793 | 0.7878 | 1.8267
0.4283 | 1.2702 | 45.9309 | 47.4894 | 2.4053 | 0.2799
0.4297 | 1.6956 | 46.1609 | 47.9911 | 1.0547 | 0
0.4312 | 0.1762 | 40.1975 | 54.5256 | 1.1226 | 1.2064
0.4326 | 0.4314 | 36.1513 | 55.8327 | 1.1664 | 0.7494
0.4341 | 0.3072 | 46.7025 | 46.5436 | 0.9391 | 0.3759
0.4355 | 1.08 | 40.7689 | 50.7724 | 3.1578 | 1.3272
0.437 | 0.4798 | 41.6601 | 51.0109 | 2.8893 | 2.5213
0.4384 | 0.2537 | 40.5644 | 56.917 | 1.2859 | 0.1397
0.4399 | 0 | 43.7192 | 52.3491 | 1.0589 | 0.2428
0.4414 | 0.9993 | 42.5828 | 49.7847 | 1.8866 | 1.566
0.4428 | 0.5497 | 43.7371 | 47.2887 | 2.1242 | 2.213
0.4443 | 0.294 | 44.0818 | 47.5457 | 1.6761 | 1.12
0.4457 | 1.2886 | 43.4994 | 48.7573 | 2.5318 | 1.4528
0.4472 | 0.2647 | 37.023 | 52.1365 | 3.3106 | 1.2461
0.4486 | 0 | 38.9594 | 52.2027 | 3.4388 | 1.4374
0.4501 | 0 | 46.2786 | 47.4698 | 0.914 | 1.5805
0.4515 | 0.4025 | 43.3457 | 45.841 | 2.4474 | 2.0863
0.453 | 0.8268 | 38.9859 | 52.0624 | 1.9359 | 0.5598
0.4544 | 1.3611 | 43.4019 | 48.5872 | 2.0157 | 2.7292
0.4559 | 0 | 44.5996 | 52.1666 | 1.1201 | 1.4061
0.4573 | 1.116 | 43.3141 | 48.1475 | 3.1177 | 1.7905
0.4588 | 0 | 36.4766 | 55.5933 | 1.7925 | 0.7571
0.4602 | 0.4915 | 38.5283 | 54.3727 | 2.6108 | 1.5434
0.4617 | 0 | 40.3583 | 52.4985 | 1.2686 | 2.2202
0.4631 | 0.3442 | 39.6948 | 48.8229 | 2.7788 | 2.1132
0.4646 | 0.4229 | 43.7841 | 52.7378 | 0.7193 | 1.6177
0.466 | 0.2598 | 42.2035 | 45.4145 | 2.28 | 3.8747
0.4675 | 0 | 41.7892 | 45.803 | 2.0507 | 3.9758
0.4689 | 1.0581 | 38.0136 | 48.1848 | 2.1983 | 5.2331
0.4704 | 0.3524 | 39.4164 | 50.5674 | 3.7253 | 5.5646
0.4718 | 0 | 42.5484 | 46.6886 | 2.0205 | 5.4354
0.4733 | 0 | 39.1981 | 45.6124 | 2.4651 | 8.4984
0.4747 | 0.0149 | 46.2659 | 45.8495 | 1.7188 | 6.1509
0.4762 | 0 | 35.3309 | 48.9976 | 1.814 | 8.1721
0.4776 | 0 | 38.7284 | 46.0693 | 2.3196 | 11.2161
0.4791 | 0 | 46.8848 | 40.5234 | 1.8126 | 8.9724
0.4805 | 0.7927 | 44.2347 | 39.1949 | 2.7876 | 11.1861
0.482 | 0.7939 | 39.5884 | 41.7356 | 4.4967 | 9.9483
0.4835 | 0.7139 | 39.5701 | 46.6877 | 2.1428 | 9.0622
0.4849 | 0.5985 | 43.5791 | 36.8944 | 4.0425 | 10.9645
0.4864 | 0 | 42.0477 | 35.3924 | 4.7009 | 16.2302
0.4878 | 0.7635 | 42.702 | 34.4253 | 4.471 | 14.4978
0.4893 | 0.8053 | 45.9722 | 34.8822 | 2.3961 | 13.6128
0.4907 | 0.3216 | 44.9213 | 33.8545 | 2.9986 | 13.6711
0.4922 | 1.595 | 45.2929 | 33.1983 | 2.6548 | 14.4035
0.4936 | 0 | 49.9591 | 28.0003 | 3.1124 | 16.1449
0.4951 | 0 | 46.0279 | 27.3661 | 1.3705 | 20.0637
0.4965 | 0 | 42.1907 | 28.4623 | 5.709 | 21.0323
0.498 | 0.6757 | 42.3516 | 32.4466 | 4.5888 | 18.6078
0.4994 | 0 | 45.9558 | 30.1646 | 6.0118 | 16.3677
0.5009 | 0.631 | 44.1489 | 25.4481 | 5.4207 | 21.2213
0.5023 | 0 | 37.9216 | 30.0027 | 7.6721 | 19.8029
0.5038 | 0 | 48.5329 | 17.8885 | 5.1168 | 24.3173
0.5052 | 1.3789 | 42.3831 | 22.9087 | 5.6568 | 24.4628
0.5067 | 0.1572 | 48.859 | 17.4607 | 5.1532 | 20.3459
0.5081 | 0.2135 | 49.8798 | 19.7191 | 4.5754 | 23.7533
0.5096 | 1.163 | 41.632 | 27.4228 | 7.1866 | 20.1164
0.511 | 0.5728 | 46.2018 | 24.845 | 6.9926 | 21.0735
0.5125 | 0 | 40.6915 | 28.6479 | 6.8027 | 23.7543
0.5139 | 0.7507 | 41.2353 | 26.031 | 6.313 | 22.9447
0.5154 | 0 | 41.5041 | 22.5343 | 5.3933 | 26.9601
0.5168 | 1.0047 | 41.5315 | 18.9276 | 7.0146 | 28.6763
0.5183 | 0.3299 | 50.9077 | 10.9729 | 9.2038 | 28.4467
0.5197 | 0.8254 | 40.9721 | 20.174 | 7.7132 | 28.0758
0.5212 | 0.2888 | 41.0653 | 17.2081 | 8.9492 | 30.3196
0.5227 | 0.4518 | 46.6264 | 11.5308 | 6.906 | 27.7436
0.5241 | 0 | 41.6301 | 13.7385 | 5.6951 | 33.6821
0.5256 | 1.6668 | 43.4058 | 13.3331 | 6.602 | 28.136
0.527 | 2.0435 | 44.6442 | 13.3544 | 7.8582 | 28.4698
0.5285 | 0.5395 | 46.6933 | 8.6578 | 9.2399 | 31.9444
0.5299 | 0.0231 | 42.9272 | 12.3168 | 10.7153 | 28.437
0.5314 | 0.2193 | 46.4144 | 6.5734 | 7.7528 | 33.5089
0.5328 | 0.2449 | 40.9483 | 10.2148 | 11.6774 | 30.9303
0.5343 | 0.4386 | 43.5545 | 6.7222 | 9.7503 | 32.3484
0.5357 | 0 | 46.7534 | 6.1231 | 7.7526 | 38.2422
0.5372 | 0.2213 | 44.7463 | 7.0133 | 10.1577 | 36.3082
0.5386 | 1.6213 | 39.4259 | 6.0604 | 8.7034 | 38.0983
0.5401 | 0.583 | 43.3398 | 1.5398 | 11.6919 | 38.8606
0.5415 | 1.1545 | 40.7376 | 3.7837 | 12.7246 | 36.8349
0.543 | 0 | 47.8232 | 0.2396 | 9.9411 | 38.6399
0.5444 | 0.8146 | 43.4056 | 0 | 14.4854 | 36.7917
0.5459 | 0.9271 | 42.6021 | 2.3666 | 16.4853 | 33.2531
0.5473 | 0.7852 | 41.7111 | 0 | 13.7344 | 43.7693
0.5488 | 0 | 42.689 | 1.4489 | 15.4822 | 33.3833
0.5502 | 0 | 36.9521 | 4.282 | 12.8546 | 44.5305
0.5517 | 0 | 40.9532 | 1.3736 | 11.942 | 42.311
0.5531 | 0.3003 | 40.6933 | 0.653 | 10.1278 | 46.7805
0.5546 | 0.2745 | 38.9631 | 2.8087 | 11.1164 | 41.5261
0.556 | 1.0766 | 36.868 | 2.6999 | 13.9108 | 43.1883
0.5575 | 0 | 40.1813 | 0.545 | 10.0703 | 45.0792
0.5589 | 1.5809 | 45.4377 | 0 | 10.7396 | 37.4686
0.5604 | 0.9879 | 48.2791 | 1.8063 | 8.3511 | 31.8997
0.5619 | 2.184 | 38.1114 | 0.1092 | 9.4423 | 46.2244
0.5633 | 0 | 45.0065 | 2.2974 | 9.251 | 40.8069
0.5648 | 0.5577 | 41.638 | 3.7739 | 10.9267 | 40.8192
0.5662 | 0 | 37.3963 | 0 | 13.2817 | 43.3541
0.5677 | 0.423 | 44.5505 | 1.2283 | 11.6839 | 36.4449
0.5691 | 0.7875 | 37.4084 | 0 | 10.3149 | 42.2668
0.5706 | 1.2082 | 36.8358 | 1.278 | 13.4175 | 40.9266
0.572 | 0.9325 | 45.3413 | 0 | 11.1648 | 38.3858
0.5735 | 0.4726 | 42.2511 | 0.4105 | 10.66 | 40.9921
0.5749 | 0 | 43.0249 | 0 | 13.6898 | 41.3431
0.5764 | 1.6013 | 33.0432 | 0 | 12.5104 | 45.6893
0.5778 | 0.1873 | 43.1511 | 0 | 13.7193 | 42.2319
0.5793 | 0.6667 | 42.1459 | 0.5312 | 14.5011 | 36.2067
0.5807 | 0.0301 | 35.822 | 2.6943 | 13.9021 | 40.4625
0.5822 | 0.4922 | 48.0827 | 0.4857 | 12.6757 | 35.0943
0.5836 | 0.6625 | 46.9538 | 0.0812 | 13.0134 | 33.8684
0.5851 | 0.4776 | 38.2443 | 0 | 10.065 | 49.435
0.5865 | 0.4238 | 34.4904 | 1.3672 | 16.1026 | 40.9982
0.588 | 1.0077 | 39.7112 | 1.2854 | 10.782 | 41.592
0.5894 | 0.8672 | 38.9037 | 1.0238 | 11.7486 | 43.9798
0.5909 | 1.6628 | 40.0812 | 1.3662 | 11.6685 | 39.8303
0.5923 | 0.5945 | 40.2863 | 0 | 14.0754 | 40.385
0.5938 | 0.71 | 42.1584 | 1.7552 | 14.8968 | 40.1637
0.5952 | 1.9553 | 44.1667 | 2.293 | 14.5561 | 34.5107
0.5967 | 0.5481 | 43.6189 | 0.0913 | 10.1912 | 36.7717
0.5981 | 2.1357 | 43.0311 | 0 | 10.9888 | 38.8738
0.5996 | 1.7913 | 40.5362 | 0 | 12.4961 | 43.4088
0.601 | 2.1808 | 40.6748 | 0 | 17.787 | 36.9271
0.6025 | 2.6057 | 35.653 | 0 | 18.2027 | 40.5857
0.604 | 0.7002 | 40.8881 | 1.1493 | 9.8643 | 40.2583
0.6054 | 1.2166 | 38.4117 | 4.2516 | 13.4488 | 41.3102
0.6069 | 1.9418 | 40.6358 | 0 | 15.6368 | 38.6497
0.6083 | 0.7277 | 45.9134 | 0 | 12.0557 | 40.652
0.6098 | 0 | 33.2525 | 3.6057 | 15.281 | 44.4454
0.6112 | 0.7386 | 33.3183 | 0 | 11.8797 | 45.7129
0.6127 | 0.4656 | 33.5696 | 0 | 15.9076 | 44.4318
0.6141 | 0 | 39.3836 | 0.2954 | 10.238 | 47.9238
0.6156 | 0.6405 | 42.7086 | 0.1313 | 12.4083 | 41.6155
0.617 | 0.9447 | 38.4024 | 0 | 11.8785 | 43.6033
0.6185 | 0.3864 | 35.7 | 3.6806 | 12.6247 | 37.2675
0.6199 | 0 | 37.3617 | 0 | 13.3882 | 46.9426
0.6214 | 1.2125 | 39.9435 | 0 | 13.7456 | 40.3993
0.6228 | 0.2089 | 34.2143 | 0.3256 | 14.82 | 48.3611
0.6243 | 0 | 44.2415 | 0.5039 | 11.5448 | 39.4975
0.6257 | 2.03 | 36.71 | 2.6182 | 13.9748 | 38.4841
0.6272 | 1.821 | 43.8394 | 2.9043 | 10.4927 | 38.9616
0.6286 | 0.3951 | 38.3004 | 0 | 12.5262 | 43.1583
0.6301 | 0.3165 | 35.4226 | 1.8366 | 10.8668 | 49.0723
0.6315 | 0 | 47.8246 | 0.2517 | 13.1093 | 35.7092
0.633 | 0 | 38.8447 | 0.2048 | 15.1505 | 42.1817
0.6344 | 2.4641 | 36.5668 | 3.0595 | 13.9688 | 41.0429
0.6359 | 0.348 | 40.0277 | 0.6077 | 15.2374 | 39.6035
0.6373 | 2.0319 | 41.8524 | 0 | 14.8728 | 34.945
0.6388 | 0.9573 | 44.6996 | 0.2814 | 14.5663 | 35.5608
0.6402 | 0 | 42.3361 | 0 | 16.2803 | 37.9143
0.6417 | 1.279 | 38.0218 | 0 | 14.1086 | 38.6621
0.6432 | 0 | 37.4241 | 1.7099 | 18.3373 | 39.9472
0.6446 | 0.9305 | 40.0778 | 1.0854 | 18.0393 | 39.867
0.6461 | 0 | 33.1171 | 0 | 12.7953 | 47.1712
0.6475 | 0.5227 | 39.553 | 0 | 13.4046 | 41.7033
0.649 | 0.4712 | 31.7602 | 0.6905 | 12.0521 | 50.0538
0.6504 | 1.0372 | 33.1983 | 0 | 15.2373 | 37.816
0.6519 | 0.2397 | 34.3642 | 0.5862 | 12.4652 | 47.6764
0.6533 | 0.9079 | 31.8467 | 0 | 13.1546 | 46.534
0.6548 | 1.1093 | 41.9888 | 0 | 16.7713 | 39.4717
0.6562 | 0.9735 | 35.3248 | 0 | 15.416 | 41.7073
0.6577 | 1.23 | 34.796 | 0 | 15.2015 | 44.4156
0.6591 | 2.2154 | 41.3382 | 0.0227 | 15.1426 | 35.1987
0.6606 | 0 | 37.2397 | 1.6336 | 16.9612 | 40.686
0.662 | 1.4112 | 33.8516 | 0 | 14.8622 | 41.2333
0.6635 | 0.3917 | 41.4109 | 1.9649 | 14.5814 | 38.1432
0.6649 | 0.3723 | 37.7027 | 0.5653 | 13.9428 | 44.8283
0.6664 | 1.216 | 33.3967 | 0.992 | 15.3111 | 42.365
0.6678 | 0 | 35.9188 | 0.689 | 13.621 | 44.5027
0.6693 | 0.7175 | 35.3504 | 1.2863 | 17.921 | 39.2801
0.6707 | 0.9945 | 39.3771 | 0.0721 | 13.5782 | 42.2498
0.6722 | 0.5783 | 34.0026 | 0.965 | 16.8642 | 44.2583
0.6736 | 3.8113 | 35.8907 | 0.8218 | 16.8676 | 41.6035
0.6751 | 1.4801 | 41.5648 | 1.6278 | 13.2714 | 38.6645
0.6765 | 1.1812 | 39.9127 | 5.421 | 13.7758 | 39.7092
0.678 | 1.1446 | 33.4079 | 2.2167 | 18.4056 | 42.5939
0.6794 | 0.2467 | 35.6492 | 3.5597 | 18.7628 | 40.7583
0.6809 | 0.0167 | 31.1789 | 1.3605 | 16.3742 | 44.2155
0.6824 | 1.1432 | 34.7779 | 2.2914 | 15.6994 | 42.1853
0.6838 | 1.5087 | 35.5603 | 0.4472 | 19.2585 | 39.854
0.6853 | 0.0624 | 34.2078 | 0.0756 | 17.4851 | 45.6318
0.6867 | 0.036 | 35.3063 | 0 | 16.5096 | 46.6431
0.6882 | 0 | 37.4628 | 2.2639 | 14.5559 | 40.3139
0.6896 | 0.9604 | 33.0009 | 3.0921 | 16.6451 | 42.4197
0.6911 | 0.1566 | 29.5389 | 0 | 17.9197 | 47.0199
0.6925 | 0.159 | 33.7082 | 0 | 18.9662 | 45.8431
0.694 | 1.5881 | 35.7528 | 0.458 | 15.1089 | 40.7528
0.6954 | 0.8471 | 31.9848 | 3.042 | 13.1663 | 47.8993
0.6969 | 0.2088 | 31.291 | 0.0384 | 19.7035 | 42.5531
0.6983 | 0.2373 | 30.1992 | 0 | 16.8437 | 44.7567
0.6998 | 1.4941 | 38.9189 | 0.7398 | 16.848 | 40.6085
0.7012 | 0.8664 | 34.7373 | 0 | 14.7064 | 45.6892
0.7027 | 0.096 | 29.8606 | 0.5704 | 21.1378 | 44.2937
0.7041 | 1.9967 | 31.2135 | 0.1462 | 17.6235 | 38.1496
0.7056 | 1.0958 | 32.1767 | 0.2605 | 17.1078 | 42.8158
0.707 | 0.0779 | 31.7901 | 0.1175 | 18.7328 | 42.462
0.7085 | 0.1369 | 34.1202 | 0.4026 | 18.3256 | 39.3753
0.7099 | 0.522 | 29.6051 | 0 | 19.0934 | 44.5733
0.7114 | 0 | 35.5837 | 0 | 16.5925 | 41.0022
0.7128 | 0.457 | 32.6994 | 0.2205 | 17.7654 | 41.917
0.7143 | 1.7743 | 32.1883 | 1.777 | 19.3378 | 38.267
0.7157 | 1.4733 | 32.4295 | 3.3475 | 15.3642 | 45.9594
0.7172 | 0.0558 | 35.6315 | 0 | 17.6974 | 45.3042
0.7186 | 0 | 32.736 | 0.5765 | 19.6562 | 42.3446
0.7201 | 0.9946 | 33.6948 | 2.8773 | 16.9858 | 41.9333
0.7215 | 0 | 30.7979 | 4.2112 | 18.7795 | 41.7217
0.723 | 0.8278 | 29.0621 | 1.4026 | 16.9041 | 40.3882
0.7245 | 0.7089 | 31.2867 | 4.2208 | 20.0385 | 42.573
0.7259 | 0 | 39.9081 | 0.5618 | 17.3132 | 38.3628
0.7274 | 1.6431 | 28.8508 | 0 | 15.1421 | 45.7331
0.7288 | 2.7276 | 33.2021 | 2.5658 | 14.0731 | 42.7313
0.7303 | 1.1667 | 31.2369 | 0.6114 | 14.793 | 45.5551
0.7317 | 1.6847 | 31.803 | 1.6468 | 16.317 | 39.662
0.7332 | 1.6812 | 36.3926 | 1.2463 | 15.6728 | 44.7927
0.7346 | 0.8921 | 37.9709 | 2.0877 | 15.1279 | 39.6672
0.7361 | 0.9489 | 41.1101 | 13.3803 | 12.0952 | 29.6386
0.7375 | 0.6886 | 33.4296 | 27.9375 | 11.9332 | 20.9633
0.739 | 0.47 | 27.9365 | 34.8467 | 10.7017 | 22.7137
0.7404 | 0.4961 | 33.0172 | 28.3946 | 13.7677 | 21.37
0.7419 | 1.5498 | 32.9193 | 29.5942 | 11.0222 | 21.4364
0.7433 | 0 | 34.0525 | 34.3645 | 10.9173 | 18.6215
0.7448 | 0.8644 | 38.0712 | 28.9748 | 8.406 | 18.3528
0.7462 | 0.4 | 35.3296 | 27.6276 | 7.6789 | 20.7479
0.7477 | 0.9405 | 36.8819 | 27.9135 | 8.2063 | 19.4625
0.7491 | 0.367 | 39.4981 | 32.2629 | 5.4911 | 16.274
0.7506 | 0.2165 | 39.6769 | 34.4321 | 4.0824 | 21.3351
0.752 | 0 | 39.3341 | 32.1019 | 5.6454 | 16.923
0.7535 | 0.757 | 40.8912 | 30.4226 | 8.3327 | 17.329
0.7549 | 0 | 38.202 | 31.9436 | 6.6243 | 17.6251
0.7564 | 0.4673 | 39.9759 | 31.3222 | 7.6122 | 17.0696
0.7578 | 1.5045 | 43.2497 | 31.2812 | 6.1367 | 15.8505
0.7593 | 0.9274 | 37.33 | 34.3112 | 3.0962 | 19.4915
0.7607 | 0 | 39.484 | 33.4581 | 2.9087 | 19.1641
0.7622 | 0 | 36.7332 | 35.0377 | 7.6192 | 16.7359
0.7637 | 0.8595 | 41.8027 | 31.5247 | 6.6187 | 16.6784
0.7651 | 0 | 36.003 | 30.2912 | 7.3336 | 22.747
0.7666 | 0 | 33.7848 | 35.9328 | 4.8236 | 20.7255
0.768 | 0.5193 | 41.9517 | 31.4028 | 7.1603 | 16.2665
0.7695 | 0 | 41.2692 | 30.7188 | 6.924 | 16.0257
0.7709 | 0 | 35.9676 | 38.2214 | 7.5563 | 14.3994
0.7724 | 0.1262 | 34.725 | 34.0277 | 7.2615 | 18.4075
0.7738 | 0 | 37.3671 | 39.8549 | 4.7579 | 17.1264
0.7753 | 0.4962 | 35.9125 | 37.016 | 5.4907 | 13.6017
0.7767 | 0.9718 | 39.5916 | 34.2575 | 4.8204 | 16.633
0.7782 | 0.683 | 38.1727 | 39.0928 | 4.1518 | 10.4549
0.7796 | 0.3713 | 39.6025 | 39.4938 | 3.8966 | 12.3422
0.7811 | 1.012 | 41.2623 | 37.9622 | 4.6158 | 13.5177
0.7825 | 0.9458 | 38.1331 | 39.2294 | 4.5529 | 15.2651
0.784 | 0 | 39.7281 | 36.4126 | 4.7281 | 14.2199
0.7854 | 0.9706 | 39.6231 | 36.9591 | 4.3879 | 14.3185
0.7869 | 0 | 36.2427 | 41.6976 | 4.8914 | 12.824
0.7883 | 0 | 45.0623 | 30.4661 | 3.6451 | 16.0045
0.7898 | 0 | 44.6018 | 33.4781 | 3.251 | 15.2498
0.7912 | 0.0852 | 43.0602 | 32.7345 | 3.4895 | 16.0833
0.7927 | 0.7799 | 42.3518 | 35.9837 | 5.2337 | 11.0181
0.7941 | 0.6408 | 38.1135 | 36.4725 | 2.6696 | 18.3851
0.7956 | 0.0586 | 36.0724 | 36.639 | 6.5728 | 17.0333
0.797 | 0.4325 | 43.0631 | 33.1516 | 3.667 | 14.1568
0.7985 | 0 | 38.6149 | 38.0567 | 5.4968 | 11.7493
0.7999 | 0.8594 | 41.3394 | 36.6033 | 6.7684 | 12.0585
0.8014 | 0 | 44.0859 | 33.1205 | 3.403 | 16.0836
0.8029 | 0.0578 | 41.4607 | 37.8365 | 2.5089 | 14.8743
0.8043 | 1.4846 | 39.1032 | 38.8615 | 4.9675 | 14.6174
0.8058 | 0 | 42.5629 | 41.7019 | 3.1679 | 9.7887
0.8072 | 1.7659 | 40.0023 | 36.7688 | 5.6358 | 10.5959
0.8087 | 0.2687 | 45.2946 | 30.8945 | 3.9814 | 15.9887
0.8101 | 0.5098 | 44.6969 | 33.6533 | 5.2971 | 11.5479
0.8116 | 0.6489 | 46.473 | 32.7645 | 5.4478 | 8.9322
0.813 | 0 | 40.6715 | 39.9927 | 3.4654 | 12.4343
0.8145 | 0.8762 | 40.8516 | 40.9417 | 4.1529 | 7.5232
0.8159 | 0.3321 | 38.9246 | 39.5858 | 4.3581 | 10.138
0.8174 | 0.413 | 46.2772 | 35.9268 | 2.4636 | 10.2199
0.8188 | 1.0825 | 42.8315 | 37.4517 | 1.7307 | 11.9131
0.8203 | 0.5516 | 40.6482 | 42.8183 | 4.1143 | 9.2959
0.8217 | 0.4726 | 39.769 | 41.3749 | 3.261 | 11.4512
0.8232 | 1.5982 | 40.8653 | 41.2652 | 2.2027 | 10.5839
0.8246 | 0.8668 | 42.0808 | 38.6804 | 2.3352 | 10.7503
0.8261 | 0.3366 | 40.4262 | 39.751 | 4.6858 | 9.0412
0.8275 | 0.5037 | 43.8511 | 39.4775 | 4.1527 | 9.2152
0.829 | 0 | 46.7523 | 41.6896 | 2.0437 | 6.9667
0.8304 | 0.9861 | 35.0437 | 43.9419 | 3.8318 | 11.0186
0.8319 | 0.8343 | 33.9906 | 45.6538 | 5.3694 | 9.255
0.8333 | 0.3161 | 37.8173 | 39.3592 | 3.8751 | 10.0679
0.8348 | 0 | 36.8324 | 41.0089 | 4.0502 | 12.9198
0.8362 | 2.0157 | 42.3382 | 42.2145 | 3.0099 | 9.3476
0.8377 | 0 | 41.1758 | 43.6373 | 5.1333 | 7.6905
0.8391 | 0.3537 | 37.712 | 44.6419 | 4.5736 | 10.3692
0.8406 | 0.0586 | 42.0523 | 41.517 | 3.2752 | 10.0807
0.842 | 0 | 41.0665 | 44.393 | 4.1097 | 7.5995
0.8435 | 0.6967 | 41.1664 | 42.4484 | 1.7144 | 8.7468
0.845 | 0.0437 | 42.188 | 43.4778 | 2.5029 | 9.5599
0.8464 | 0 | 44.0356 | 41.6438 | 3.8139 | 9.1067
0.8479 | 0.0415 | 41.4187 | 41.34 | 3.532 | 8.8119
0.8493 | 0 | 45.2391 | 44.4425 | 2.3339 | 6.8585
0.8508 | 0 | 43.0284 | 47.3401 | 1.9923 | 6.233
0.8522 | 0 | 45.2906 | 39.5294 | 4.3623 | 6.4332
0.8537 | 0.1473 | 48.219 | 39.4391 | 2.1914 | 8.8333
0.8551 | 0.2693 | 41.2526 | 44.8348 | 3.2357 | 7.4293
0.8566 | 0.8506 | 37.7496 | 47.016 | 3.2595 | 5.1991
0.858 | 0.1991 | 44.4552 | 42.8622 | 2.472 | 7.1677
0.8595 | 0.1756 | 42.8759 | 45.6445 | 2.408 | 6.4644
0.8609 | 0 | 43.7537 | 41.2581 | 2.5457 | 10.5596
0.8624 | 0 | 40.7079 | 46.7182 | 0.5108 | 6.5108
0.8638 | 0 | 40.0958 | 49.2667 | 1.4976 | 4.6914
0.8653 | 0.2203 | 47.096 | 37.5235 | 2.7349 | 7.1274
0.8667 | 0 | 45.8233 | 41.4377 | 3.5521 | 7.1581
0.8682 | 0.544 | 37.5658 | 47.4262 | 3.4439 | 6.5949
0.8696 | 0 | 42.034 | 43.1028 | 3.2479 | 8.6129
0.8711 | 0.153 | 36.5675 | 48.9449 | 2.5362 | 6.9592
0.8725 | 0.7267 | 42.8053 | 47.5428 | 1.5565 | 5.2513
0.874 | 0.2107 | 43.5667 | 41.9238 | 1.5729 | 6.4297
0.8754 | 0.1412 | 40.2275 | 48.5835 | 1.659 | 5.6211
0.8769 | 0 | 42.1825 | 44.2763 | 1.1333 | 5.9537
0.8783 | 1.3086 | 41.3851 | 44.5322 | 1.607 | 6.2438
0.8798 | 0.2422 | 43.068 | 45.8079 | 0.6419 | 6.7133
0.8812 | 0.6338 | 44.2656 | 44.7193 | 2.6637 | 4.149
0.8827 | 0.8503 | 40.2933 | 46.474 | 2.7278 | 6.0975
0.8842 | 1.8204 | 34.9434 | 49.4258 | 2.9261 | 4.7279
0.8856 | 0.0071 | 39.5085 | 49.183 | 1.0825 | 3.92
0.8871 | 0 | 47.7491 | 42.141 | 2.3669 | 5.1308
0.8885 | 1.3504 | 41.8094 | 47.8035 | 1.2511 | 2.9795
0.89 | 0.314 | 42.0653 | 45.3204 | 1.9799 | 4.7786
0.8914 | 0.365 | 43.8438 | 47.4558 | 1.5772 | 5.0671
0.8929 | 0 | 38.4319 | 51.6714 | 1.8713 | 4.1421
0.8943 | 0 | 40.6091 | 49.625 | 1.8528 | 2.9981
0.8958 | 0.2336 | 47.7785 | 43.2066 | 2.3772 | 5.0848
0.8972 | 0 | 44.6249 | 47.8658 | 1.4299 | 3.428
0.8987 | 0 | 39.8802 | 51.8081 | 0.2703 | 2.7763
0.9001 | 0.1006 | 52.9265 | 38.985 | 0.9608 | 3.1083
0.9016 | 0.4561 | 46.8586 | 42.5586 | 1.8695 | 2.8087
0.903 | 0.4922 | 38.3836 | 54.0876 | 0.9872 | 4.2143
0.9045 | 0.031 | 42.6157 | 52.2681 | 1.4251 | 1.3352
0.9059 | 0 | 44.1526 | 47.9882 | 1.1122 | 3.0573
0.9074 | 0 | 41.1587 | 53.4621 | 0.4577 | 1.5606
0.9088 | 0 | 43.5321 | 51.0326 | 2.174 | 1.6584
0.9103 | 0 | 44.0714 | 53.76 | 0.1936 | 1.3057
0.9117 | 0.3815 | 37.8019 | 57.0378 | 0.7285 | 1.814
0.9132 | 0 | 41.1152 | 47.66 | 0.8518 | 3.4565
0.9146 | 0.1423 | 42.8057 | 49.0279 | 0.186 | 3.1121
0.9161 | 0 | 38.5143 | 54.8218 | 2.2361 | 1.5313
0.9175 | 0.5282 | 49.4379 | 45.7377 | 0.0363 | 2.6843
0.919 | 0.2357 | 46.1173 | 45.4285 | 1.406 | 4.3635
0.9204 | 0.4004 | 41.0895 | 52.6692 | 0.8368 | 1.3467
0.9219 | 0.5742 | 41.2267 | 48.6871 | 0.2025 | 1.5305
0.9234 | 0 | 40.2149 | 56.989 | 0.2037 | 2.5138
0.9248 | 0.1301 | 38.9374 | 51.2069 | 0.4085 | 2.2963
0.9263 | 0 | 39.944 | 50.6539 | 0.9354 | 2.1901
0.9277 | 0.5155 | 48.6888 | 42.9278 | 1.8067 | 2.5467
0.9292 | 0.6235 | 44.8199 | 46.9795 | 0.6684 | 3.8046
0.9306 | 0.699 | 40.6047 | 51.5097 | 0.6755 | 2.4789
0.9321 | 1.4875 | 43.2623 | 50.9249 | 0.0235 | 1.8974
0.9335 | 0.6322 | 47.3274 | 41.4495 | 1.0941 | 2.0714
0.935 | 0.025 | 44.7387 | 49.4965 | 0.567 | 3.6122
0.9364 | 0.2553 | 40.3539 | 54.4695 | 0.9707 | 2.4649
0.9379 | 0.5222 | 43.1965 | 51.2132 | 0 | 2.193
0.9393 | 0.0174 | 44.8783 | 47.7309 | 0.5206 | 1.652
0.9408 | 0.466 | 47.9974 | 42.5514 | 0 | 1.7259
0.9422 | 0.6663 | 41.4361 | 56.4805 | 0.4122 | 1.0049
0.9437 | 1.0578 | 40.8048 | 48.8664 | 0.7789 | 1.4582
0.9451 | 2.0942 | 44.5705 | 47.945 | 0.7577 | 0.4888
0.9466 | 1.3558 | 42.0731 | 50.5221 | 0.276 | 2.2356
0.948 | 0.6446 | 48.4106 | 43.0136 | 1.8351 | 2.3042
0.9495 | 0 | 45.2421 | 48.1115 | 0.3135 | 2.6242
0.9509 | 0.4347 | 41.1476 | 49.9158 | 0.1301 | 1.4651
0.9524 | 0.7231 | 39.3268 | 50.0204 | 0 | 3.5227
0.9538 | 0 | 46.2787 | 49.9223 | 0.5798 | 1.5987
0.9553 | 0.3412 | 39.315 | 55.6532 | 0 | 1.8598
0.9567 | 0 | 48.6258 | 40.8175 | 0.3875 | 3.1959
0.9582 | 0 | 50.1671 | 44.3382 | 0.2472 | 2.2923
0.9596 | 0.3551 | 43.5926 | 50.8795 | 0.1587 | 2.3969
0.9611 | 0.5027 | 48.8283 | 46.0978 | 0.8109 | 1.5138
0.9625 | 0.1333 | 40.3579 | 55.4601 | 0.5858 | 1.2332
0.964 | 0.1896 | 40.9397 | 51.6337 | 0.5039 | 3.5091
0.9655 | 0.8103 | 40.3231 | 48.9641 | 0.444 | 1.0693
0.9669 | 1.782 | 45.4105 | 48.0776 | 0 | 1.4156
0.9684 | 0.4573 | 37.2377 | 55.881 | 0.6227 | 4.5929
0.9698 | 0.3862 | 46.3931 | 47.593 | 0.536 | 3.2236
0.9713 | 1.1563 | 40.7986 | 54.1307 | 0.3262 | 2.5351
0.9727 | 0.2579 | 41.014 | 54.184 | 1.2118 | 1.7153
0.9742 | 0.1965 | 43.5459 | 51.3049 | 0.2302 | 2.7271
0.9756 | 0 | 53.5288 | 39.8623 | 0.4711 | 1.8863
0.9771 | 0.585 | 43.4875 | 51.5134 | 0.5898 | 2.154
0.9785 | 0.4001 | 46.7452 | 47.5451 | 0 | 1.1476
0.98 | 0.1654 | 42.9392 | 48.6584 | 0.8069 | 3.6056
0.9814 | 0 | 48.9676 | 47.1935 | 0 | 0.1229
0.9829 | 0.9642 | 43.452 | 48.1677 | 0.6086 | 1.7813
0.9843 | 0.1151 | 40.8889 | 53.284 | 0.5866 | 2.0169
0.9858 | 0.7576 | 41.7028 | 48.1763 | 0.7643 | 2.7046
0.9872 | 0 | 42.5649 | 49.9714 | 0.6393 | 4.5345
0.9887 | 0.3028 | 42.5197 | 50.6825 | 0.1529 | 3.1443
0.9901 | 0.6731 | 48.9859 | 45.9953 | 0.9403 | 0.8699
0.9916 | 0.0311 | 38.1673 | 55.0588 | 0.4625 | 4.3345
0.993 | 0 | 46.5188 | 49.6892 | 0.4528 | 0.9949
0.9945 | 0.0475 | 43.1723 | 49.5183 | 0.166 | 4.6912
0.9959 | 1.8273 | 45.0148 | 45.9216 | 0.4268 | 2.4088
0.9974 | 1.0231 | 45.6775 | 47.3945 | 0.1403 | 2.5059
0.9988 | 0 | 43.2186 | 48.0566 | 0 | 4.8012
1.0003 | 0 | 40.1592 | 53.018 | 0.035 | 3.4533
1.0017 | 0.6145 | 37.6247 | 53.7154 | 0.7866 | 3.9398
1.0032 | 0.6729 | 42.0044 | 51.3717 | 0.486 | 0.7868
1.0047 | 0 | 47.4643 | 47.6697 | 0 | 2.5483
1.0061 | 0.8705 | 43.4392 | 52.9158 | 0.3288 | 1.5175
1.0076 | 0.2144 | 44.9131 | 44.3177 | 0.0974 | 4.2064
1.009 | 0.1789 | 46.1275 | 47.668 | 0.1598 | 1.3592
1.0105 | 0.3873 | 43.8696 | 49.9351 | 0.3731 | 3.3691
1.0119 | 0 | 45.2548 | 47.7432 | 0.2472 | 3.2943
1.0134 | 0.7458 | 44.782 | 47.1635 | 0.1624 | 3.7625
1.0148 | 0 | 48.4052 | 42.6874 | 0.8665 | 1.8637
1.0163 | 0.4757 | 44.5386 | 48.6636 | 0.2265 | 2.4507
1.0177 | 0.0901 | 46.2513 | 50.0906 | 0.2046 | 1.4636
1.0192 | 0.3291 | 39.6913 | 51.475 | 0.0513 | 3.7262
1.0206 | 0.248 | 47.159 | 44.6499 | 0.6458 | 3.6935
1.0221 | 0.2187 | 41.5141 | 52.8174 | 0.6166 | 2.3495
1.0235 | 1.1114 | 43.6056 | 43.8823 | 0 | 2.7485
1.025 | 0.035 | 47.1408 | 47.0334 | 0.2877 | 0.647
1.0264 | 0 | 37.8739 | 52.6557 | 0.249 | 1.4718
1.0279 | 0 | 41.1561 | 52.6368 | 0 | 2.4434
1.0293 | 0.1134 | 43.898 | 49.6397 | 0.7098 | 1.9785
1.0308 | 0.3097 | 42.011 | 48.1013 | 0.2233 | 2.0315
1.0322 | 0.4101 | 47.5307 | 48.6571 | 0 | 1.5782
1.0337 | 0 | 40.3416 | 53.2687 | 0.4426 | 2.2836
1.0351 | 0.3871 | 45.1794 | 45.1892 | 0.1951 | 3.4977
1.0366 | 1.388 | 46.9866 | 46.5484 | 0.0808 | 3.6714
1.038 | 0.4659 | 41.3153 | 50.5738 | 0.0633 | 1.5438
1.0395 | 0 | 42.0095 | 48.345 | 0.8007 | 3.1334
1.0409 | 0.3842 | 41.5695 | 49.6769 | 0 | 4.4011
1.0424 | 0 | 44.9731 | 48.4421 | 0 | 2.9118
1.0439 | 0.335 | 45.1076 | 50.7863 | 0 | 1.626
1.0453 | 0 | 39.8164 | 51.8603 | 0 | 2.4165
1.0468 | 0 | 46.7533 | 48.3491 | 0 | 2.064
1.0482 | 0.0483 | 46.8713 | 47.5767 | 0.9166 | 0.9404
1.0497 | 0.7507 | 44.1177 | 43.481 | 0.3628 | 4.9071
1.0511 | 0.8248 | 41.574 | 51.2672 | 0.626 | 1.9879
1.0526 | 0.4457 | 44.9179 | 48.1591 | 0.4842 | 3.3044
1.054 | 0.8251 | 46.592 | 46.2447 | 0.305 | 2.6024
1.0555 | 0.8042 | 45.151 | 46.1979 | 0.3511 | 2.5612
1.0569 | 0 | 41.4267 | 50.8361 | 0.6975 | 2.0429
1.0584 | 1.0642 | 50.0576 | 44.1212 | 0.0257 | 1.8243
1.0598 | 0 | 42.4244 | 48.6689 | 0.2413 | 3.7881
1.0613 | 0.1741 | 45.2614 | 49.9977 | 0.5967 | 2.1205
1.0627 | 0 | 38.3247 | 55.5943 | 0 | 3.202
1.0642 | 1.0968 | 40.665 | 46.665 | 0 | 3.8715
1.0656 | 0 | 44.8681 | 45.2253 | 0.4097 | 3.6013
1.0671 | 0 | 39.6938 | 49.3549 | 0.453 | 2.1602
1.0685 | 0.8768 | 36.4621 | 51.2431 | 1.0177 | 2.2022
1.07 | 0.07 | 49.9305 | 46.4347 | 0 | 1.7725
1.0714 | 0.4335 | 46.6442 | 44.5408 | 0.8821 | 3.6771
1.0729 | 0.7017 | 45.7316 | 44.7082 | 0.306 | 2.5823
1.0743 | 0.2422 | 41.0603 | 50.1776 | 0 | 1.671
1.0758 | 0.0387 | 40.5501 | 45.6745 | 0.2588 | 3.6655
1.0772 | 1.178 | 45.1865 | 50.1011 | 0 | 1.4224
1.0787 | 0.8684 | 40.4411 | 49.2077 | 0 | 1.676
1.0801 | 0.2165 | 46.4444 | 49.1277 | 0 | 2.9642
1.0816 | 0.3538 | 46.1001 | 40.8006 | 0.6582 | 3.018
1.083 | 2.3022 | 49.6083 | 40.8082 | 0.5936 | 1.9961
1.0845 | 0.2917 | 41.6448 | 53.5535 | 0 | 1.112
1.086 | 1.5048 | 41.2458 | 47.8814 | 0.1683 | 2.7374
1.0874 | 1.3075 | 43.5328 | 49.4118 | 0 | 2.8872
1.0889 | 0.257 | 43.8237 | 50.7516 | 0 | 2.3562
1.0903 | 0 | 43.8544 | 46.0883 | 0.2365 | 3.6456
1.0918 | 0.2951 | 47.0498 | 46.3373 | 0 | 3.4465
1.0932 | 0.0499 | 36.1933 | 51.214 | 0 | 3.2431
1.0947 | 0.604 | 46.0237 | 40.3522 | 0.5187 | 2.2894
1.0961 | 0.5366 | 40.6246 | 51.3499 | 0.0202 | 2.8383
1.0976 | 0.323 | 37.9866 | 52.7478 | 0.1056 | 1.8466
1.099 | 0.215 | 40.9896 | 48.3724 | 0.184 | 3.7071
1.1005 | 0 | 39.1633 | 50.1719 | 0.2406 | 4.5714
1.1019 | 1.8609 | 44.2268 | 41.2109 | 0.7827 | 4.6144
1.1034 | 0 | 45.818 | 43.3587 | 0 | 3.865
1.1048 | 0.5689 | 37.7373 | 52.1533 | 0.235 | 4.2488
1.1063 | 0 | 38.7756 | 50.4628 | 0.32 | 3.0995
1.1077 | 0.7344 | 38.8798 | 46.449 | 0.2717 | 4.202
1.1092 | 0.4934 | 39.1309 | 45.0056 | 0.1204 | 5.2068
1.1106 | 0 | 40.0531 | 48.723 | 0.1912 | 4.6896
1.1121 | 1.2071 | 46.044 | 46.3 | 0 | 4.2282
1.1135 | 0.4402 | 48.3415 | 39.808 | 0 | 4.1669
1.115 | 0.159 | 45.0522 | 45.4116 | 0.1094 | 4.7987
1.1164 | 0.1051 | 39.2624 | 48.7438 | 0.6433 | 4.578
1.1179 | 1.3533 | 47.3166 | 40.8107 | 0.2512 | 2.4405
1.1193 | 0 | 48.286 | 41.041 | 0.3083 | 4.0177
1.1208 | 0.5656 | 42.4662 | 44.2575 | 0.1533 | 3.7907
1.1222 | 1.6604 | 36.7764 | 49.1941 | 0 | 4.5904
1.1237 | 0.379 | 39.3878 | 47.2303 | 0 | 3.5388
1.1252 | 0 | 44.274 | 37.8623 | 0 | 5.1584
1.1266 | 0.1263 | 31.8094 | 46.8375 | 0.6743 | 3.5039
1.1281 | 0.1013 | 36.9628 | 46.192 | 0 | 2.9014
1.1295 | 0 | 32.4642 | 44.4816 | 0.1014 | 4.7839
1.131 | 0.1605 | 34.4494 | 37.5232 | 0 | 5.2992
1.1324 | 0.115 | 25.069 | 35.6546 | 0.5607 | 4.9919
1.1339 | 0.3327 | 17.9402 | 32.9707 | 0.0358 | 4.1279
1.1353 | 0.0418 | 8.6286 | 24.4505 | 0.6492 | 2.6194
1.1368 | 0.3842 | 3.5112 | 21.232 | 0.4769 | 0.5721
1.1382 | 0.1121 | 0.6248 | 17.0709 | 0.5881 | 0.3673
1.1397 | 0.0259 | 1.1838 | 10.721 | 0 | 0.3292
1.1411 | 0 | 0.7974 | 15.431 | 0 | 0.652
1.1426 | 0.0276 | 1.1057 | 12.2741 | 0.1387 | 0.3486
1.144 | 0.2144 | 1.308 | 10.1587 | 0 | 0.1504
1.1455 | 0 | 1.5353 | 7.0708 | 0.129 | 2.0651
1.1469 | 0.2307 | 1.4927 | 3.6757 | 0 | 0.141
1.1484 | 0 | 0.7495 | 3.7997 | 0.1697 | 0
1.1498 | 0 | 0.546 | 0.3543 | 0.4232 | 0.0238
1.1513 | 0 | 1.1407 | 1.9757 | 0 | 0.2349
1.1527 | 0.064 | 0.1756 | 0 | 0 | 0.166
1.1542 | 4E-4 | 0.1493 | 0.8708 | 0 | 0
1.1556 | 0.1818 | 0.1044 | 0.4997 | 0.1753 | 0.1546
1.1571 | 0.2653 | 0.0335 | 1.4227 | 0 | 0
1.1585 | 0 | 0 | 0.9448 | 0 | 0.2072
1.16 | 0.2525 | 0.3134 | 0.2223 | 0.1383 | 0
1.1614 | 0.1913 | 0 | 0 | 0.1785 | 0
1.1629 | 0 | 0.2688 | 1.1749 | 0 | 0.0339
1.1644 | 0.1726 | 0.2768 | 0 | 0 | 0
1.1658 | 0 | 0.0822 | 0.7538 | 0.1978 | 0.0395
1.1673 | 0 | 0.0695 | 0.4483 | 0 | 0
1.1687 | 0 | 0 | 0.1966 | 0.1528 | 0
1.1702 | 0 | 0 | 0.3412 | 0 | 0.1997
1.1716 | 0.1066 | 0 | 0.3392 | 0 | 0.0809
1.1731 | 0.4049 | 0 | 0 | 0 | 0.3303
1.1745 | 0 | 0 | 0.4848 | 0 | 0
1.176 | 0.0146 | 0 | 0 | 0.1365 | 0
1.1774 | 0.25 | 0.1318 | 0.0604 | 0.5301 | 0
1.1789 | 0 | 0.0242 | 0.8738 | 0.321 | 0
1.1803 | 0.1787 | 0.1454 | 0.1393 | 0.0305 | 0.2623
1.1818 | 0.1089 | 0 | 0 | 0.1716 | 0
1.1832 | 0.104 | 0 | 0.7699 | 0 | 0
1.1847 | 0 | 0.2803 | 0 | 0 | 0
1.1861 | 0 | 0 | 0.7625 | 0.1274 | 0
1.1876 | 0 | 0 | 0 | 0 | 0.0368
1.189 | 0.1714 | 0 | 0 | 0 | 0
1.1905 | 0 | 0 | 0.4221 | 0 | 0
1.1919 | 0.2839 | 0.6689 | 0.6528 | 0.6667 | 0
1.1934 | 0.0457 | 0 | 0 | 0 | 0
1.1948 | 0 | 0.0714 | 0.2649 | 0 | 0.0911
1.1963 | 0 | 0 | 0.71 | 0 | 0
1.1977 | 0.0165 | 0 | 0 | 0.1547 | 0
1.1992 | 0.2347 | 0 | 0 | 9E-4 | 0
1.2006 | 0 | 0 | 0 | 0 | 0
1.2021 | 0 | 0 | 0 | 0 | 0.1014
1.2036 | 0 | 0.1543 | 0.1825 | 0.0535 | 0
1.205 | 0.2379 | 0 | 0.9695 | 0.0024 | 0.0758
1.2065 | 0.3281 | 0.1723 | 0 | 0.0484 | 0.2093
1.2079 | 0.2791 | 0 | 0 | 0.328 | 0
1.2094 | 0 | 0.045 | 0 | 0 | 0
1.2108 | 0.038 | 0.2515 | 0.8723 | 0.0649 | 0.1727
1.2123 | 0 | 0.0434 | 0.0816 | 0 | 0
1.2137 | 0 | 0 | 0 | 0.0891 | 0
1.2152 | 0 | 0 | 0 | 0 | 0.075
1.2166 | 0.0211 | 0 | 0.3638 | 0 | 0.1444
1.2181 | 0 | 0.1499 | 0 | 0.3907 | 0
1.2195 | 0.0758 | 0.3528 | 0.2123 | 0 | 0
1.221 | 0 | 0 | 0 | 0.3683 | 0
1.2224 | 0 | 0.2317 | 0 | 0 | 0
1.2239 | 0 | 0.1675 | 0 | 0 | 0
1.2253 | 0.1616 | 0.4775 | 0 | 0 | 0.162
1.2268 | 0 | 0.0208 | 0.1882 | 0.0626 | 0
1.2282 | 0 | 0.1657 | 0 | 0 | 0

## Figure 3 thermal data
Thermal simulation data |  |  |  | SThM temperatre linescan data
Applied voltage (V) | Temperature increase of T500 (K) | Temperature increase of S500 (K) | SThM measured on T500 (K) | Position x (µm) | Temperature increase of black line (K) | Position x (µm) | Temperature increase of red line (K)
1.0 | 1.0 | 0.8 |  | 0 | 4.168 | 0 | 0
1.5 | 2.7 | 2.2 |  | 0.00503 | 4.39296 | 0.00503 | 0.05029
2.0 | 6.1 | 4.9 |  | 0.01007 | 4.61792 | 0.01006 | 0.12019
2.5 | 11.4 | 9.1 |  | 0.0151 | 4.84288 | 0.01509 | 1.89729
3.0 | 18.6 | 15.0 | 14.0 | 0.02013 | 5.06344 | 0.02011 | 3.63999
|  |  |  | 0.02516 | 5.1188 | 0.02514 | 3.90349
|  |  |  | 0.0302 | 5.17388 | 0.03017 | 4.14672
|  |  |  | 0.03523 | 5.2222 | 0.0352 | 3.81584
|  |  |  | 0.04026 | 5.27673 | 0.04023 | 3.48857
|  |  |  | 0.04529 | 5.44482 | 0.04526 | 3.23714
|  |  |  | 0.05033 | 5.59089 | 0.05029 | 3.02857
|  |  |  | 0.05536 | 5.41978 | 0.05531 | 3.53143
|  |  |  | 0.06039 | 5.26616 | 0.06034 | 4.00686
|  |  |  | 0.06542 | 5.3195 | 0.06537 | 4.10743
|  |  |  | 0.07046 | 5.36956 | 0.0704 | 4.21272
|  |  |  | 0.07549 | 5.38667 | 0.07543 | 4.37263
|  |  |  | 0.08052 | 5.41612 | 0.08046 | 4.55114
|  |  |  | 0.08556 | 5.552 | 0.08549 | 4.91571
|  |  |  | 0.09059 | 5.67771 | 0.09051 | 5.2305
|  |  |  | 0.09562 | 5.72652 | 0.09554 | 5.10831
|  |  |  | 0.10065 | 5.77325 | 0.10057 | 4.98926
|  |  |  | 0.10569 | 5.80596 | 0.1056 | 4.89472
|  |  |  | 0.11072 | 5.76491 | 0.11063 | 4.867
|  |  |  | 0.11575 | 5.28127 | 0.11566 | 5.307
|  |  |  | 0.12078 | 4.84257 | 0.12069 | 5.87989
|  |  |  | 0.12582 | 4.6473 | 0.12571 | 7.29443
|  |  |  | 0.13085 | 4.47591 | 0.13074 | 8.99771
|  |  |  | 0.13588 | 4.42206 | 0.13577 | 12.36686
|  |  |  | 0.14092 | 4.36409 | 0.1408 | 15.44712
|  |  |  | 0.14595 | 4.28759 | 0.14583 | 17.00045
|  |  |  | 0.15098 | 4.21708 | 0.15086 | 18.32714
|  |  |  | 0.15601 | 4.17128 | 0.15589 | 18.55091
|  |  |  | 0.16105 | 3.91926 | 0.16091 | 18.68993
|  |  |  | 0.16608 | 2.88102 | 0.16594 | 18.44755
|  |  |  | 0.17111 | 2.26667 | 0.17097 | 18.68302
|  |  |  | 0.17614 | 3.14839 | 0.176 | 20.9142
|  |  |  | 0.18118 | 4.04153 | 0.18103 | 22.95756
|  |  |  | 0.18621 | 4.97207 | 0.18606 | 24.27052
|  |  |  | 0.19124 | 5.86797 | 0.19109 | 25.45222
|  |  |  | 0.19627 | 6.6581 | 0.19611 | 26.15722
|  |  |  | 0.20131 | 8.19476 | 0.20114 | 26.73629
|  |  |  | 0.20634 | 11.85906 | 0.20617 | 26.88714
|  |  |  | 0.21137 | 13.97169 | 0.2112 | 26.25332
|  |  |  | 0.21641 | 11.94654 | 0.21623 | 23.11599
|  |  |  | 0.22144 | 10.64063 | 0.22126 | 20.70479
|  |  |  | 0.22647 | 11.13282 | 0.22629 | 20.47197
|  |  |  | 0.2315 | 11.68425 | 0.23131 | 20.19315
|  |  |  | 0.23654 | 12.37473 | 0.23634 | 19.78433
|  |  |  | 0.24157 | 12.906 | 0.24137 | 19.03511
|  |  |  | 0.2466 | 13.08567 | 0.2464 | 17.3782
|  |  |  | 0.25163 | 13.39834 | 0.25143 | 15.87886
|  |  |  | 0.25667 | 13.98767 | 0.25646 | 14.77659
|  |  |  | 0.2617 | 14.55031 | 0.26149 | 14.30026
|  |  |  | 0.26673 | 15.06063 | 0.26651 | 15.31654
|  |  |  | 0.27176 | 15.23865 | 0.27154 | 16.32633
|  |  |  | 0.2768 | 14.80131 | 0.27657 | 17.32149
|  |  |  | 0.28183 | 14.36269 | 0.2816 | 17.872
|  |  |  | 0.28686 | 13.92182 | 0.28663 | 17.46971
|  |  |  | 0.2919 | 13.76376 | 0.29166 | 16.83742
|  |  |  | 0.29693 | 14.07377 | 0.29669 | 15.73717
|  |  |  | 0.30196 | 14.27496 | 0.30171 | 15.05383
|  |  |  | 0.30699 | 14.30566 | 0.30674 | 15.17653
|  |  |  | 0.31203 | 14.37242 | 0.31177 | 15.19347
|  |  |  | 0.31706 | 14.49271 | 0.3168 | 15.01596
|  |  |  | 0.32209 | 14.63265 | 0.32183 | 15.07671
|  |  |  | 0.32712 | 14.80024 | 0.32686 | 15.55443
|  |  |  | 0.33216 | 14.70576 | 0.33189 | 15.96294
|  |  |  | 0.33719 | 14.26188 | 0.33691 | 16.2561
|  |  |  | 0.34222 | 13.93244 | 0.34194 | 16.03538
|  |  |  | 0.34725 | 13.74775 | 0.34697 | 14.99849
|  |  |  | 0.35229 | 13.72386 | 0.352 | 14.283
|  |  |  | 0.35732 | 13.89296 | 0.35703 | 14.0542
|  |  |  | 0.36235 | 14.04912 | 0.36206 | 13.90851
|  |  |  | 0.36739 | 14.19054 | 0.36709 | 13.88286
|  |  |  | 0.37242 | 14.10995 | 0.37211 | 13.9494
|  |  |  | 0.37745 | 13.78937 | 0.37714 | 14.143
|  |  |  | 0.38248 | 13.6881 | 0.38217 | 13.74228
|  |  |  | 0.38752 | 13.8119 | 0.3872 | 12.55956
|  |  |  | 0.39255 | 13.97088 | 0.39223 | 11.73319
|  |  |  | 0.39758 | 14.16414 | 0.39726 | 11.35454
|  |  |  | 0.40261 | 14.41282 | 0.40229 | 11.42023
|  |  |  | 0.40765 | 14.71276 | 0.40731 | 12.01913
|  |  |  | 0.41268 | 14.48025 | 0.41234 | 12.38305
|  |  |  | 0.41771 | 13.7802 | 0.41737 | 12.47758
|  |  |  | 0.42275 | 13.10075 | 0.4224 | 12.43124
|  |  |  | 0.42778 | 12.43844 | 0.42743 | 12.2306
|  |  |  | 0.43281 | 12.43014 | 0.43246 | 11.87123
|  |  |  | 0.43784 | 12.93894 | 0.43749 | 11.34574
|  |  |  | 0.44288 | 13.48082 | 0.44251 | 10.97966
|  |  |  | 0.44791 | 14.0475 | 0.44754 | 10.77299
|  |  |  | 0.45294 | 13.91359 | 0.45257 | 10.50614
|  |  |  | 0.45797 | 13.28148 | 0.4576 | 10.1818
|  |  |  | 0.46301 | 12.797 | 0.46263 | 10.21757
|  |  |  | 0.46804 | 12.412 | 0.46766 | 10.58214
|  |  |  | 0.47307 | 12.18244 | 0.47269 | 10.85298
|  |  |  | 0.4781 | 12.05209 | 0.47771 | 11.04206
|  |  |  | 0.48314 | 12.13602 | 0.48274 | 11.07287
|  |  |  | 0.48817 | 12.34941 | 0.48777 | 10.97179
|  |  |  | 0.4932 | 12.48305 | 0.4928 | 10.90852
|  |  |  | 0.49824 | 12.57112 | 0.49783 | 10.87533
|  |  |  | 0.50327 | 12.47814 | 0.50286 | 11.31843
|  |  |  | 0.5083 | 12.28741 | 0.50789 | 12.1235
|  |  |  | 0.51333 | 12.161 | 0.51291 | 12.88836
|  |  |  | 0.51837 | 12.06739 | 0.51794 | 13.62404
|  |  |  | 0.5234 | 12.11007 | 0.52297 | 13.63588
|  |  |  | 0.52843 | 12.21827 | 0.528 | 13.1466
|  |  |  | 0.53346 | 12.2901 | 0.53303 | 12.9841
|  |  |  | 0.5385 | 12.34546 | 0.53806 | 13.03741
|  |  |  | 0.54353 | 11.996 | 0.54309 | 12.9139
|  |  |  | 0.54856 | 11.47411 | 0.54811 | 12.67906
|  |  |  | 0.55359 | 11.21428 | 0.55314 | 12.34491
|  |  |  | 0.55863 | 11.05927 | 0.55817 | 11.95118
|  |  |  | 0.56366 | 12.08612 | 0.5632 | 11.352
|  |  |  | 0.56869 | 13.55617 | 0.56823 | 10.63543
|  |  |  | 0.57373 | 14.57133 | 0.57326 | 10.06152
|  |  |  | 0.57876 | 15.42689 | 0.57829 | 9.5652
|  |  |  | 0.58379 | 14.51212 | 0.58331 | 9.89215
|  |  |  | 0.58882 | 13.01741 | 0.58834 | 10.64493
|  |  |  | 0.59386 | 12.07337 | 0.59337 | 10.98706
|  |  |  | 0.59889 | 11.29733 | 0.5984 | 11.12736
|  |  |  | 0.60392 | 9.97188 | 0.60343 | 11.09657
|  |  |  | 0.60895 | 8.49076 | 0.60846 | 10.98594
|  |  |  | 0.61399 | 7.00845 | 0.61349 | 10.73937
|  |  |  | 0.61902 | 5.52582 | 0.61851 | 10.43263
|  |  |  | 0.62405 | 5.21471 | 0.62354 | 10.30551
|  |  |  | 0.62908 | 5.18703 | 0.62857 | 10.25371
|  |  |  | 0.63412 | 4.46018 | 0.6336 | 10.20912
|  |  |  | 0.63915 | 3.57795 | 0.63863 | 10.16738
|  |  |  | 0.64418 | 2.88144 | 0.64366 | 9.91682
|  |  |  | 0.64922 | 2.22267 | 0.64869 | 9.58795
|  |  |  | 0.65425 | 1.91523 | 0.65371 | 9.29586
|  |  |  | 0.65928 | 1.67265 | 0.65874 | 9.01677
|  |  |  | 0.66431 | 1.76655 | 0.66377 | 9.03223
|  |  |  | 0.66935 | 1.91652 | 0.6688 | 9.14588
|  |  |  | 0.67438 | 1.97147 | 0.67383 | 9.28365
|  |  |  | 0.67941 | 2.01224 | 0.67886 | 9.42897
|  |  |  | 0.68444 | 1.98544 | 0.68389 | 9.23274
|  |  |  | 0.68948 | 1.94971 | 0.68891 | 8.93606
|  |  |  | 0.69451 | 1.76741 | 0.69394 | 8.90946
|  |  |  | 0.69954 | 1.56812 | 0.69897 | 8.95723
|  |  |  | 0.70458 | 1.53536 | 0.704 | 8.9302
|  |  |  | 0.70961 | 1.51925 | 0.70903 | 8.88394
|  |  |  | 0.71464 | 1.79133 | 0.71406 | 7.33613
|  |  |  | 0.71967 | 2.08775 | 0.71909 | 5.42879
|  |  |  | 0.72471 | 2.29194 | 0.72411 | 4.45786
|  |  |  | 0.72974 | 2.48973 | 0.72914 | 3.69503
|  |  |  | 0.73477 | 2.50143 | 0.73417 | 3.74354
|  |  |  | 0.7398 | 2.50294 | 0.7392 | 3.95876
|  |  |  | 0.74484 | 2.5799 | 0.74423 | 3.43737
|  |  |  | 0.74987 | 2.65992 | 0.74926 | 2.77661
|  |  |  | 0.7549 | 2.76984 | 0.75429 | 2.88171
|  |  |  | 0.75993 | 2.88056 | 0.75931 | 3.11957
|  |  |  | 0.76497 | 3.0042 | 0.76434 | 2.72683
|  |  |  | 0.77 | 3.128 | 0.76937 | 2.23454
[6 empty] | 0.7744 | 1.7902
[6 empty] | 0.77943 | 1.35271
[6 empty] | 0.78446 | 2.01124
[6 empty] | 0.78949 | 2.81028
[6 empty] | 0.79451 | 2.71143
[6 empty] | 0.79954 | 2.51029
[6 empty] | 0.80457 | 2.35943
[6 empty] | 0.8096 | 2.2136
[6 empty] | 0.81463 | 2.03352
[6 empty] | 0.81966 | 1.85048
[6 empty] | 0.82469 | 1.44955
[6 empty] | 0.82971 | 1.03269
[6 empty] | 0.83474 | 1.13421
[6 empty] | 0.83977 | 1.26697
[6 empty] | 0.8448 | 1.3594
[6 empty] | 0.84983 | 1.44991
[6 empty] | 0.85486 | 1.79786
[6 empty] | 0.85989 | 2.15489
[6 empty] | 0.86491 | 2.02343
[6 empty] | 0.86994 | 1.88062
[6 empty] | 0.87497 | 2.19667
[6 empty] | 0.88 | 2.518

## Figure 4 EL data
EL spectra at 100 K | [5 empty] | EL spectra at 200 K | [5 empty] | EL spectra at 300 K | [8 empty] | Temperature dependent IV curves
Wavelength (nm) | EL intensity @ 2V | EL intensity @ 2.25V | EL intensity @ 2.5V | EL intensity @ 2.75V | EL intensity @ 3V | Wavelength (nm) | EL intensity @ 2V | EL intensity @ 2.25V | EL intensity @ 2.5V | EL intensity @ 2.75V | EL intensity @ 3V |  | Wavelength (nm) | EL intensity @ 1V | EL intensity @ 1.25V | EL intensity @ 1.5V | EL intensity @ 1.75V | EL intensity @ 2V | EL intensity @ 2.25V | EL intensity @ 2.5V | [13 empty] | Temperature dependent EL peak wavelength
1269.10895 | 102 | 97 | 95 | 140 | 104 | 1269.10895 | 85 | 94 | 66 | 82 | 89 |  | 1269.10895 | -10 | 12 | 21 | 66 | 192 | 259 | 417 |  | Voltage @ 80K (V) | Current @ 80K (A) | Voltage @ 100K (V) | Current @ 100K (A) | Voltage @ 150K (V) | Current @ 150K (A) | Voltage @ 200K (V) | Current @ 200K (A) | Voltage @ 250K (V) | Current @ 250K (A) | Voltage @ 300K (V) | Current @ 300K (A)
1269.43444 | 91 | 80 | 94 | 125 | 87 | 1269.43444 | 47 | 74 | 80 | 85 | 50 |  | 1269.43444 | -12 | 21 | 52 | 88 | 163 | 256 | 420 |  | -3 | 4.2126E-10 | -3 | 1.2585E-10 | -3 | 2.2734E-10 | -3 | 1.1182E-9 | -3 | 2.0131E-9 | -3 | 0.00107746 | Current @ 80K (µA) | Peak wavelength @ 80K (nm) | Current @ 100K (µA) | Peak wavelength @ 100K (nm) | Current @ 150K (µA) | Peak wavelength @ 150K (nm) | Current @ 200K (µA) | Peak wavelength @ 200K (nm) | Current @ 250K (µA) | Peak wavelength @ 250K (nm) | Current @ 300K (µA) | Peak wavelength @ 300K (nm)
1269.75993 | 81 | 83 | 67 | 78 | 56 | 1269.75993 | 43 | 65 | 78 | 81 | 58 |  | 1269.75993 | 28 | 32 | 45 | 95 | 173 | 262 | 429 |  | -2.9925 | 1.98E-10 | -2.9925 | 6.43E-11 | -2.9925 | 1.084E-10 | -2.9925 | 1.051E-9 | -2.9925 | 1.9514E-9 | -2.9925 | 9.9952e-05 | 6 | 1524.89443 | 6.6 | 1536.0483 | 7.5 | 1548.41086 | 9 | 1550.77008 | 10.5 | 1557.465 | 17 | 1558.93
1270.08541 | 62 | 76 | 50 | 87 | 45 | 1270.08541 | 43 | 20 | 70 | 65 | 57 |  | 1270.08541 | 3 | 17 | 39 | 95 | 183 | 249 | 457 |  | -2.985 | 3.1882E-10 | -2.985 | 1.699E-11 | -2.985 | 1.4008E-10 | -2.985 | 1.0182E-9 | -2.985 | 1.8793E-9 | -2.985 | 0.00100686 | 4.2 | 1540.10938 | 4.4 | 1548.46494 | 5.2 | 1555.46472 | 6.36 | 1556.83661 | 7.3 | 1560.239 | 12 | 1560.43
1270.41089 | 58 | 105 | 59 | 96 | 55 | 1270.41089 | 61 | 49 | 57 | 64 | 65 |  | 1270.41089 | 28 | 26 | 37 | 100 | 182 | 262 | 476 |  | -2.9775 | 1.1972E-10 | -2.9775 | 8.071E-11 | -2.9775 | 8.286E-11 | -2.9775 | 1.0204E-9 | -2.9775 | 1.8882E-9 | -2.9775 | 9.8436e-05 | 2.7 | 1555.19578 | 3 | 1558.42066 | 3.4 | 1563.99829 | 4.4 | 1563.53423 | 5 | 1563.902 | 7.6 | 1565.21
1270.73637 | 60 | 56 | 57 | 76 | 62 | 1270.73637 | 45 | 41 | 40 | 52 | 46 |  | 1270.73637 | 11 | 8 | 20 | 84 | 188 | 228 | 442 |  | -2.97 | 1.7446E-10 | -2.97 | 1.092E-11 | -2.97 | 1.0013E-10 | -2.97 | 1.0044E-9 | -2.97 | 1.8181E-9 | -2.97 | 0.00100782 | 1.8 | 1566.59782 | 1.9 | 1567.50057 | 2.23 | 1570.99825 | 2.95 | 1569.03143 | 3.4 | 1568.947 | 4.1 | 1572.08
1271.06184 | 70 | 93 | 41 | 55 | 54 | 1271.06184 | 34 | 59 | 56 | 58 | 41 |  | 1271.06184 | 33 | 37 | 59 | 92 | 197 | 250 | 454 |  | -2.9625 | 2.9472E-10 | -2.9625 | 2.364E-11 | -2.9625 | 1.4974E-10 | -2.9625 | 1.0042E-9 | -2.9625 | 1.857E-9 | -2.9625 | 9.9816e-05 | 1 | 1578.948 | 1.17 | 1576.73623 | 1.45 | 1575.509 | 1.92 | 1573.69 | 2.4 | 1572.509
1271.38731 | 49 | 42 | 33 | 56 | 46 | 1271.38731 | 34 | 37 | 16 | 51 | 52 |  | 1271.38731 | 2 | 8 | 31 | 85 | 177 | 242 | 437 |  | -2.955 | 1.4618E-10 | -2.955 | 6.645E-11 | -2.955 | 1.0847E-10 | -2.955 | 9.623E-10 | -2.955 | 1.6909E-9 | -2.955 | 9.7466e-05
1271.71278 | 71 | 51 | 71 | 88 | 46 | 1271.71278 | 46 | 53 | 44 | 54 | 42 |  | 1271.71278 | 20 | 29 | 59 | 86 | 184 | 272 | 459 |  | -2.9475 | 2.724E-10 | -2.9475 | 2.616E-11 | -2.9475 | 1.1626E-10 | -2.9475 | 9.4278E-10 | -2.9475 | 1.7522E-9 | -2.9475 | 8.934e-06
1272.03825 | 56 | 34 | 36 | 72 | 32 | 1272.03825 | 36 | 46 | 64 | 29 | 35 |  | 1272.03825 | 6 | 20 | 52 | 85 | 178 | 252 | 440 |  | -2.94 | 2.4334E-10 | -2.94 | 8.495E-11 | -2.94 | 1.418E-10 | -2.94 | 9.3046E-10 | -2.94 | 1.623E-9 | -2.94 | 9.2238e-05
1272.36371 | 42 | 64 | 38 | 54 | 51 | 1272.36371 | 52 | 25 | 50 | 44 | 40 |  | 1272.36371 | -12 | 23 | 34 | 85 | 177 | 242 | 448 |  | -2.9325 | 1.2692E-10 | -2.9325 | 4.883E-11 | -2.9325 | 6.804E-11 | -2.9325 | 9.478E-10 | -2.9325 | 1.5442E-9 | -2.9325 | 9.2399e-05
1272.68917 | 40 | 35 | 42 | 53 | 18 | 1272.68917 | 32 | 24 | 21 | 56 | 31 |  | 1272.68917 | -9 | 11 | 46 | 107 | 170 | 245 | 464 |  | -2.925 | 2.7008E-10 | -2.925 | 4.56E-12 | -2.925 | 1.3833E-10 | -2.925 | 9.0358E-10 | -2.925 | 1.7029E-9 | -2.925 | 9.426e-06
1273.01463 | 50 | 50 | 23 | 53 | 59 | 1273.01463 | 42 | 37 | 32 | 31 | 35 |  | 1273.01463 | 12 | 21 | 45 | 77 | 194 | 256 | 450 |  | -2.9175 | 2.3252E-10 | -2.9175 | 4.243E-11 | -2.9175 | 6.367E-11 | -2.9175 | 9.1544E-10 | -2.9175 | 1.6944E-9 | -2.9175 | 9.3119e-05
1273.34008 | 54 | 56 | 63 | 58 | 37 | 1273.34008 | 36 | 17 | 55 | 20 | 41 |  | 1273.34008 | 7 | 19 | 42 | 97 | 181 | 243 | 463 |  | -2.91 | 1.2466E-10 | -2.91 | 2.542E-11 | -2.91 | 8.69E-11 | -2.91 | 9.067E-10 | -2.91 | 1.7342E-9 | -2.91 | 9.1216e-05
1273.66553 | 62 | 52 | 34 | 55 | 55 | 1273.66553 | 20 | 47 | 68 | 49 | 36 |  | 1273.66553 | 17 | 36 | 57 | 80 | 183 | 273 | 465 |  | -2.9025 | 2.3692E-10 | -2.9025 | 8.64E-12 | -2.9025 | 1.0961E-10 | -2.9025 | 8.5072E-10 | -2.9025 | 1.6531E-9 | -2.9025 | 8.7355e-05
1273.99098 | 44 | 30 | 44 | 36 | 9 | 1273.99098 | 33 | 39 | 32 | 54 | 35 |  | 1273.99098 | 7 | 11 | 48 | 81 | 181 | 253 | 473 |  | -2.895 | 1.1242E-10 | -2.895 | 5.085E-11 | -2.895 | 5.708E-11 | -2.895 | 8.7684E-10 | -2.895 | 1.6534E-9 | -2.895 | 8.9185e-05
1274.31642 | 74 | 65 | 34 | 57 | 26 | 1274.31642 | 33 | 50 | 30 | 39 | 41 |  | 1274.31642 | 10 | 38 | 50 | 78 | 178 | 250 | 481 |  | -2.8875 | 1.4572E-10 | -2.8875 | 1.46E-12 | -2.8875 | 1.0418E-10 | -2.8875 | 8.0689E-10 | -2.8875 | 1.5962E-9 | -2.8875 | 8.9736e-05
1274.64186 | 49 | 39 | 31 | 34 | 31 | 1274.64186 | 14 | 21 | 41 | 34 | 41 |  | 1274.64186 | 7 | 12 | 39 | 110 | 195 | 251 | 473 |  | -2.88 | 2.3762E-10 | -2.88 | 3.47E-12 | -2.88 | 6.118E-11 | -2.88 | 8.7988E-10 | -2.88 | 1.4661E-9 | -2.88 | 9.1092e-05
1274.9673 | 70 | 52 | 51 | 53 | 35 | 1274.9673 | 17 | 50 | 58 | 64 | 66 |  | 1274.9673 | 8 | 24 | 64 | 116 | 223 | 280 | 491 |  | -2.8725 | 9.948E-11 | -2.8725 | 3.406E-11 | -2.8725 | 6.541E-11 | -2.8725 | 8.9836E-10 | -2.8725 | 1.4593E-9 | -2.8725 | 9.2917e-05
1275.29274 | 59 | 57 | 40 | 64 | 39 | 1275.29274 | 47 | 40 | 49 | 43 | 47 |  | 1275.29274 | -5 | 45 | 49 | 100 | 199 | 275 | 503 |  | -2.865 | 1.3366E-10 | -2.865 | 1.203E-11 | -2.865 | 1.4427E-10 | -2.865 | 8.4359E-10 | -2.865 | 1.4195E-9 | -2.865 | 9.2702e-05
1275.61817 | 45 | 58 | 38 | 43 | 40 | 1275.61817 | 48 | 27 | 44 | 54 | 49 |  | 1275.61817 | 3 | 41 | 47 | 105 | 198 | 266 | 488 |  | -2.8575 | 2.3084E-10 | -2.8575 | 4.576E-11 | -2.8575 | 5.623E-11 | -2.8575 | 8.6962E-10 | -2.8575 | 1.4323E-9 | -2.8575 | 8.9122e-05
1275.9436 | 38 | 41 | 45 | 57 | 32 | 1275.9436 | 27 | 53 | 40 | 40 | 21 |  | 1275.9436 | 0 | 25 | 41 | 103 | 195 | 279 | 478 |  | -2.85 | 1.236E-10 | -2.85 | 3.243E-11 | -2.85 | 8.106E-11 | -2.85 | 8.3871E-10 | -2.85 | 1.5172E-9 | -2.85 | 8.8954e-05
1276.26903 | 67 | 55 | 54 | 56 | 48 | 1276.26903 | 51 | 49 | 54 | 56 | 37 |  | 1276.26903 | 10 | 28 | 53 | 97 | 195 | 275 | 502 |  | -2.8425 | 1.5314E-10 | -2.8425 | 1.51E-12 | -2.8425 | 1.0234E-10 | -2.8425 | 8.1774E-10 | -2.8425 | 1.475E-9 | -2.8425 | 9.0598e-05
1276.59445 | 42 | 52 | 61 | 53 | 25 | 1276.59445 | 35 | 25 | 52 | 49 | 42 |  | 1276.59445 | 11 | 32 | 55 | 109 | 210 | 291 | 505 |  | -2.835 | 2.1684E-10 | -2.835 | 4.139E-11 | -2.835 | 3.575E-11 | -2.835 | 8.7604E-10 | -2.835 | 1.5061E-9 | -2.835 | 8.9908e-05
1276.91987 | 54 | 63 | 35 | 62 | 57 | 1276.91987 | 36 | 55 | 30 | 40 | 44 |  | 1276.91987 | 26 | 29 | 29 | 91 | 196 | 275 | 485 |  | -2.8275 | 9.894E-11 | -2.8275 | 1.725E-11 | -2.8275 | 1.3485E-10 | -2.8275 | 8.5137E-10 | -2.8275 | 1.3881E-9 | -2.8275 | 8.9474e-05
1277.24529 | 32 | 44 | 55 | 55 | 21 | 1277.24529 | 14 | 20 | 34 | 18 | 24 |  | 1277.24529 | 8 | -6 | 29 | 95 | 169 | 266 | 489 |  | -2.82 | 2.1584E-10 | -2.82 | 4.284E-11 | -2.82 | 8.456E-11 | -2.82 | 8.1632E-10 | -2.82 | 1.286E-9 | -2.82 | 8.7998e-05
1277.5707 | 57 | 42 | 33 | 33 | 36 | 1277.5707 | 41 | 46 | 40 | 44 | 43 |  | 1277.5707 | 11 | 20 | 53 | 105 | 201 | 287 | 517 |  | -2.8125 | 1.8872E-10 | -2.8125 | 2.806E-11 | -2.8125 | 4.034E-11 | -2.8125 | 8.3014E-10 | -2.8125 | 1.4605E-9 | -2.8125 | 8.9338e-05
1277.89611 | 48 | 55 | 52 | 57 | 50 | 1277.89611 | 29 | 22 | 42 | 43 | 60 |  | 1277.89611 | 12 | 21 | 38 | 72 | 225 | 275 | 506 |  | -2.805 | 9.74E-11 | -2.805 | 2.696E-11 | -2.805 | 9.368E-11 | -2.805 | 7.8203E-10 | -2.805 | 1.3638E-9 | -2.805 | 8.743e-06
1278.22152 | 52 | 55 | 39 | 56 | 25 | 1278.22152 | 43 | 48 | 37 | 40 | 59 |  | 1278.22152 | 30 | 42 | 56 | 116 | 207 | 278 | 516 |  | -2.7975 | 2.2122E-10 | -2.7975 | 1.862E-11 | -2.7975 | 4.52E-11 | -2.7975 | 8.3067E-10 | -2.7975 | 1.3936E-9 | -2.7975 | 8.725e-06
1278.54692 | 42 | 49 | 57 | 56 | 31 | 1278.54692 | 21 | 27 | 18 | 34 | 42 |  | 1278.54692 | 15 | 28 | 36 | 96 | 199 | 275 | 500 |  | -2.79 | 1.7834E-10 | -2.79 | 9.83E-12 | -2.79 | 1.0685E-10 | -2.79 | 8.074E-10 | -2.79 | 1.3553E-9 | -2.79 | 9.0001e-05
1278.87233 | 78 | 56 | 48 | 58 | 31 | 1278.87233 | 44 | 47 | 49 | 43 | 65 |  | 1278.87233 | 20 | 40 | 61 | 98 | 216 | 320 | 530 |  | -2.7825 | 1.0014E-10 | -2.7825 | 2.975E-11 | -2.7825 | 7.229E-11 | -2.7825 | 7.795E-10 | -2.7825 | 1.3203E-9 | -2.7825 | 8.605e-06
1279.19772 | 31 | 41 | 50 | 56 | 30 | 1279.19772 | 42 | 35 | 50 | 50 | 37 |  | 1279.19772 | 10 | 13 | 71 | 101 | 212 | 270 | 506 |  | -2.775 | 1.8454E-10 | -2.775 | 2.955E-11 | -2.775 | 3.4E-11 | -2.775 | 8.3303E-10 | -2.775 | 1.375E-9 | -2.775 | 8.3751e-05
1279.52312 | 49 | 29 | 50 | 42 | 24 | 1279.52312 | 28 | 20 | 28 | 43 | 25 |  | 1279.52312 | 29 | 19 | 47 | 113 | 202 | 293 | 507 |  | -2.7675 | 1.403E-10 | -2.7675 | 2.839E-11 | -2.7675 | 6.852E-11 | -2.7675 | 8.0308E-10 | -2.7675 | 1.2805E-9 | -2.7675 | 8.3829e-05
1279.84851 | 42 | 57 | 53 | 61 | 36 | 1279.84851 | 36 | 45 | 48 | 21 | 33 |  | 1279.84851 | 17 | 24 | 63 | 109 | 210 | 304 | 521 |  | -2.76 | 9.908E-11 | -2.76 | 2.382E-11 | -2.76 | 5.865E-11 | -2.76 | 7.7666E-10 | -2.76 | 1.2455E-9 | -2.76 | 8.8864e-05
1280.1739 | 60 | 53 | 63 | 48 | 29 | 1280.1739 | 22 | 44 | 29 | 56 | 33 |  | 1280.1739 | 21 | 17 | 56 | 94 | 210 | 315 | 528 |  | -2.7525 | 1.952E-10 | -2.7525 | 2.942E-11 | -2.7525 | 4.398E-11 | -2.7525 | 8.031E-10 | -2.7525 | 1.237E-9 | -2.7525 | 8.9015e-05
1280.49929 | 56 | 53 | 66 | 43 | 41 | 1280.49929 | 42 | 37 | 51 | 64 | 52 |  | 1280.49929 | 12 | 23 | 52 | 100 | 224 | 292 | 527 |  | -2.745 | 1.0246E-10 | -2.745 | 3.952E-11 | -2.745 | 8.805E-11 | -2.745 | 7.4054E-10 | -2.745 | 1.2344E-9 | -2.745 | 8.7206e-05
1280.82467 | 44 | 48 | 34 | 46 | 33 | 1280.82467 | 17 | 46 | 28 | 29 | 41 |  | 1280.82467 | -4 | 5 | 39 | 111 | 214 | 299 | 527 |  | -2.7375 | 1.599E-10 | -2.7375 | 4.782E-11 | -2.7375 | 8.93E-12 | -2.7375 | 7.7271E-10 | -2.7375 | 1.3468E-9 | -2.7375 | 8.9091e-05
1281.15005 | 32 | 43 | 38 | 46 | 46 | 1281.15005 | 34 | 29 | 34 | 38 | 48 |  | 1281.15005 | -13 | 11 | 44 | 91 | 199 | 296 | 534 |  | -2.73 | 1.5598E-10 | -2.73 | 8.11E-12 | -2.73 | 9.017E-11 | -2.73 | 8.0273E-10 | -2.73 | 1.2763E-9 | -2.73 | 8.5468e-05
1281.47543 | 50 | 70 | 55 | 47 | 53 | 1281.47543 | 31 | 48 | 45 | 48 | 52 |  | 1281.47543 | 2 | 38 | 62 | 113 | 212 | 323 | 540 |  | -2.7225 | 9.07E-11 | -2.7225 | 1.525E-11 | -2.7225 | 6.563E-11 | -2.7225 | 7.5689E-10 | -2.7225 | 1.2452E-9 | -2.7225 | 8.3659e-05
1281.8008 | 28 | 55 | 41 | 52 | 9 | 1281.8008 | 20 | 46 | 27 | 34 | 49 |  | 1281.8008 | 15 | 26 | 73 | 102 | 204 | 303 | 530 |  | -2.715 | 1.846E-10 | -2.715 | 1.992E-11 | -2.715 | 1.472E-11 | -2.715 | 7.6465E-10 | -2.715 | 1.3299E-9 | -2.715 | 8.429e-06
1282.12617 | 48 | 71 | 42 | 43 | 41 | 1282.12617 | 36 | 23 | 44 | 57 | 49 |  | 1282.12617 | 14 | 26 | 66 | 144 | 214 | 318 | 552 |  | -2.7075 | 9.24E-11 | -2.7075 | 5.483E-11 | -2.7075 | 6.607E-11 | -2.7075 | 8.1102E-10 | -2.7075 | 1.2815E-9 | -2.7075 | 8.224e-06
1282.45154 | 25 | 38 | 39 | 58 | 17 | 1282.45154 | 55 | 43 | 43 | 62 | 30 |  | 1282.45154 | 16 | 42 | 69 | 107 | 216 | 289 | 545 |  | -2.7 | 9.808E-11 | -2.7 | 2.07E-11 | -2.7 | 3.888E-11 | -2.7 | 7.7272E-10 | -2.7 | 1.2977E-9 | -2.7 | 8.2492e-05
1282.77691 | 62 | 54 | 47 | 49 | 38 | 1282.77691 | 52 | 22 | 47 | 39 | 44 |  | 1282.77691 | 18 | 13 | 67 | 103 | 220 | 307 | 559 |  | -2.6925 | 1.8974E-10 | -2.6925 | 1.572E-11 | -2.6925 | 1.648E-11 | -2.6925 | 7.6185E-10 | -2.6925 | 1.1896E-9 | -2.6925 | 8.1266e-05
1283.10227 | 40 | 51 | 28 | 58 | 49 | 1283.10227 | 46 | 33 | 41 | 43 | 57 |  | 1283.10227 | 12 | 31 | 55 | 124 | 215 | 313 | 540 |  | -2.685 | 1.1224E-10 | -2.685 | 3.348E-11 | -2.685 | 7.557E-11 | -2.685 | 7.4133E-10 | -2.685 | 1.1464E-9 | -2.685 | 8.1611e-05
1283.42763 | 49 | 59 | 57 | 50 | 37 | 1283.42763 | 41 | 40 | 49 | 32 | 61 |  | 1283.42763 | 10 | 46 | 67 | 122 | 224 | 318 | 560 |  | -2.6775 | 1.5134E-10 | -2.6775 | 1.842E-11 | -2.6775 | 2.147E-11 | -2.6775 | 7.3895E-10 | -2.6775 | 1.1846E-9 | -2.6775 | 8.1659e-05
1283.75298 | 29 | 36 | 17 | 42 | 26 | 1283.75298 | 33 | 29 | 39 | 27 | 47 |  | 1283.75298 | 16 | 20 | 64 | 89 | 229 | 328 | 554 |  | -2.67 | 1.6392E-10 | -2.67 | 8.75E-12 | -2.67 | 9.351E-11 | -2.67 | 7.5753E-10 | -2.67 | 1.093E-9 | -2.67 | 7.952e-06
1284.07834 | 73 | 41 | 35 | 50 | 49 | 1284.07834 | 44 | 44 | 53 | 52 | 48 |  | 1284.07834 | 12 | 23 | 66 | 111 | 223 | 330 | 573 |  | -2.6625 | 1.2622E-10 | -2.6625 | 4.276E-11 | -2.6625 | 5.509E-11 | -2.6625 | 7.1287E-10 | -2.6625 | 1.2126E-9 | -2.6625 | 8.0319e-05
1284.40369 | 38 | 19 | 42 | 45 | 37 | 1284.40369 | 25 | 37 | 34 | 41 | 42 |  | 1284.40369 | 3 | 24 | 50 | 111 | 219 | 305 | 566 |  | -2.655 | 1.602E-10 | -2.655 | 2.127E-11 | -2.655 | 5.7E-13 | -2.655 | 7.2513E-10 | -2.655 | 1.1204E-9 | -2.655 | 8.1816e-05
1284.72903 | 23 | 51 | 52 | 42 | 28 | 1284.72903 | 52 | 37 | 44 | 49 | 48 |  | 1284.72903 | 5 | 25 | 61 | 125 | 236 | 324 | 565 |  | -2.6475 | 1.36E-10 | -2.6475 | 1.18E-12 | -2.6475 | 6.351E-11 | -2.6475 | 7.5683E-10 | -2.6475 | 1.1143E-9 | -2.6475 | 7.779e-06
1285.05438 | 40 | 35 | 49 | 39 | 33 | 1285.05438 | 32 | 44 | 35 | 27 | 46 |  | 1285.05438 | 25 | 19 | 50 | 119 | 237 | 317 | 584 |  | -2.64 | 9.808E-11 | -2.64 | 8.07E-12 | -2.64 | 5.68E-12 | -2.64 | 7.422E-10 | -2.64 | 1.1565E-9 | -2.64 | 7.9941e-05
1285.37972 | 62 | 44 | 52 | 43 | 31 | 1285.37972 | 33 | 41 | 51 | 49 | 41 |  | 1285.37972 | 32 | 44 | 71 | 122 | 229 | 333 | 593 |  | -2.6325 | 1.7844E-10 | -2.6325 | 9.4E-13 | -2.6325 | 1.039E-11 | -2.6325 | 7.4717E-10 | -2.6325 | 1.0764E-9 | -2.6325 | 7.9427e-05
1285.70505 | 27 | 62 | 39 | 71 | 44 | 1285.70505 | 35 | 48 | 41 | 41 | 49 |  | 1285.70505 | 1 | 10 | 81 | 112 | 245 | 319 | 587 |  | -2.625 | 1.5592E-10 | -2.625 | 4.428E-11 | -2.625 | 6.099E-11 | -2.625 | 7.2976E-10 | -2.625 | 1.1434E-9 | -2.625 | 7.7277e-05
1286.03039 | 55 | 69 | 79 | 65 | 45 | 1286.03039 | 47 | 43 | 54 | 41 | 61 |  | 1286.03039 | 18 | 25 | 61 | 125 | 238 | 325 | 614 |  | -2.6175 | 2.077E-10 | -2.6175 | 2.897E-11 | -2.6175 | 7.95E-12 | -2.6175 | 6.7222E-10 | -2.6175 | 1.1224E-9 | -2.6175 | 7.915e-06
1286.35572 | 42 | 39 | 34 | 39 | 27 | 1286.35572 | 31 | 38 | 30 | 25 | 44 |  | 1286.35572 | 6 | 15 | 52 | 134 | 232 | 337 | 583 |  | -2.61 | 1.29E-10 | -2.61 | 3.294E-11 | -2.61 | 6.056E-11 | -2.61 | 7.1865E-10 | -2.61 | 1.0849E-9 | -2.61 | 7.8544e-05
1286.68105 | 60 | 63 | 68 | 69 | 45 | 1286.68105 | 50 | 45 | 45 | 70 | 59 |  | 1286.68105 | 20 | 25 | 87 | 138 | 244 | 342 | 606 |  | -2.6025 | 1.4294E-10 | -2.6025 | 1.085E-11 | -2.6025 | 5.119E-11 | -2.6025 | 7.0599E-10 | -2.6025 | 1.1114E-9 | -2.6025 | 7.9338e-05
1287.00637 | 47 | 54 | 50 | 59 | 43 | 1287.00637 | 33 | 30 | 45 | 48 | 49 |  | 1287.00637 | 12 | 22 | 77 | 123 | 244 | 325 | 597 |  | -2.595 | 1.3894E-10 | -2.595 | 1.944E-11 | -2.595 | 2.02E-12 | -2.595 | 6.9435E-10 | -2.595 | 1.0199E-9 | -2.595 | 7.8356e-05
1287.33169 | 44 | 47 | 51 | 66 | 61 | 1287.33169 | 48 | 31 | 39 | 24 | 44 |  | 1287.33169 | 20 | 50 | 71 | 144 | 245 | 359 | 605 |  | -2.5875 | 1.4352E-10 | -2.5875 | 4.528E-11 | -2.5875 | 6.886E-11 | -2.5875 | 7.1289E-10 | -2.5875 | 1.0599E-9 | -2.5875 | 7.7587e-05
1287.65701 | 32 | 44 | 50 | 37 | 29 | 1287.65701 | 14 | 26 | 37 | 38 | 46 |  | 1287.65701 | -1 | 24 | 58 | 99 | 237 | 349 | 598 |  | -2.58 | 1.176E-10 | -2.58 | 2.995E-11 | -2.58 | 4.808E-11 | -2.58 | 6.7196E-10 | -2.58 | 1.0677E-9 | -2.58 | 7.9153e-05
1287.98233 | 64 | 73 | 61 | 49 | 40 | 1287.98233 | 46 | 36 | 30 | 63 | 55 |  | 1287.98233 | 25 | 40 | 76 | 145 | 261 | 339 | 617 |  | -2.5725 | 1.7194E-10 | -2.5725 | 3.41E-12 | -2.5725 | 7.6E-12 | -2.5725 | 7.0174E-10 | -2.5725 | 1.1101E-9 | -2.5725 | 7.9007e-05
1288.30764 | 56 | 52 | 60 | 53 | 37 | 1288.30764 | 36 | 33 | 38 | 35 | 40 |  | 1288.30764 | 26 | 25 | 62 | 124 | 254 | 333 | 618 |  | -2.565 | 1.6828E-10 | -2.565 | 4.449E-11 | -2.565 | 6.418E-11 | -2.565 | 6.9794E-10 | -2.565 | 1.0403E-9 | -2.565 | 7.5556e-05
1288.63295 | 41 | 54 | 46 | 73 | 41 | 1288.63295 | 20 | 40 | 36 | 34 | 20 |  | 1288.63295 | 11 | 30 | 69 | 109 | 261 | 351 | 606 |  | -2.5575 | 1.8048E-10 | -2.5575 | 1.24E-12 | -2.5575 | 1.038E-11 | -2.5575 | 6.4766E-10 | -2.5575 | 1.0575E-9 | -2.5575 | 7.1105e-05
1288.95825 | 44 | 30 | 52 | 68 | 21 | 1288.95825 | 20 | 29 | 49 | 36 | 56 |  | 1288.95825 | 8 | 35 | 80 | 127 | 261 | 335 | 631 |  | -2.55 | 1.309E-10 | -2.55 | 5.131E-11 | -2.55 | 1.823E-11 | -2.55 | 6.9503E-10 | -2.55 | 1.1117E-9 | -2.55 | 7.36E-9
1289.28356 | 63 | 56 | 58 | 54 | 26 | 1289.28356 | 47 | 47 | 44 | 60 | 54 |  | 1289.28356 | 27 | 32 | 67 | 151 | 266 | 365 | 634 |  | -2.5425 | 1.5886E-10 | -2.5425 | 3.684E-11 | -2.5425 | 5.922E-11 | -2.5425 | 5.9262E-10 | -2.5425 | 1.0284E-9 | -2.5425 | 7.232e-06
1289.60886 | 16 | 56 | 59 | 55 | 38 | 1289.60886 | 39 | 39 | 48 | 25 | 58 |  | 1289.60886 | 25 | 25 | 78 | 123 | 252 | 355 | 611 |  | -2.535 | 1.1998E-10 | -2.535 | 1.564E-11 | -2.535 | 8.3E-13 | -2.535 | 5.8512E-10 | -2.535 | 1.0398E-9 | -2.535 | 7.1079e-05
1289.93415 | 51 | 44 | 45 | 40 | 47 | 1289.93415 | 29 | 26 | 38 | 56 | 61 |  | 1289.93415 | 25 | 30 | 68 | 139 | 269 | 365 | 617 |  | -2.5275 | 1.0884E-10 | -2.5275 | 6.786E-11 | -2.5275 | 4.692E-11 | -2.5275 | 6.3492E-10 | -2.5275 | 1.0166E-9 | -2.5275 | 7.3979e-05
1290.25945 | 34 | 34 | 45 | 60 | 35 | 1290.25945 | 19 | 44 | 35 | 42 | 37 |  | 1290.25945 | 18 | 34 | 96 | 124 | 253 | 361 | 628 |  | -2.52 | 1.2454E-10 | -2.52 | 3.51E-11 | -2.52 | 4.533E-11 | -2.52 | 5.7738E-10 | -2.52 | 1.0406E-9 | -2.52 | 7.3135e-05
1290.58474 | 55 | 88 | 40 | 45 | 39 | 1290.58474 | 49 | 31 | 36 | 38 | 62 |  | 1290.58474 | 18 | 29 | 63 | 139 | 250 | 349 | 647 |  | -2.5125 | 1.5442E-10 | -2.5125 | 2.751E-11 | -2.5125 | 3.73E-12 | -2.5125 | 5.8023E-10 | -2.5125 | 1.0562E-9 | -2.5125 | 7.2991e-05
1290.91002 | 44 | 42 | 61 | 66 | 46 | 1290.91002 | 55 | 52 | 38 | 39 | 50 |  | 1290.91002 | 5 | 21 | 94 | 124 | 288 | 352 | 649 |  | -2.505 | 1.384E-10 | -2.505 | 5.61E-11 | -2.505 | 5.496E-11 | -2.505 | 5.9574E-10 | -2.505 | 1.0215E-9 | -2.505 | 7.0001e-05
1291.23531 | 66 | 57 | 53 | 58 | 54 | 1291.23531 | 38 | 48 | 35 | 60 | 60 |  | 1291.23531 | 27 | 56 | 86 | 148 | 271 | 366 | 658 |  | -2.4975 | 9.41E-11 | -2.4975 | 6.97E-12 | -2.4975 | 2.199E-11 | -2.4975 | 5.4558E-10 | -2.4975 | 9.422E-10 | -2.4975 | 7.2149e-05
1291.56059 | 60 | 40 | 47 | 62 | 33 | 1291.56059 | 38 | 55 | 32 | 48 | 45 |  | 1291.56059 | 14 | 37 | 75 | 126 | 278 | 357 | 643 |  | -2.49 | 1.392E-10 | -2.49 | 2.451E-11 | -2.49 | 1.658E-11 | -2.49 | 5.9764E-10 | -2.49 | 9.925E-10 | -2.49 | 6.9577e-05
1291.88586 | 69 | 46 | 44 | 66 | 20 | 1291.88586 | 38 | 47 | 32 | 58 | 62 |  | 1291.88586 | 30 | 42 | 84 | 152 | 262 | 383 | 654 |  | -2.4825 | 1.854E-10 | -2.4825 | 3.665E-11 | -2.4825 | 4.128E-11 | -2.4825 | 5.3082E-10 | -2.4825 | 9.632E-10 | -2.4825 | 6.8699e-05
1292.21114 | 43 | 42 | 61 | 77 | 35 | 1292.21114 | 34 | 32 | 22 | 49 | 30 |  | 1292.21114 | 11 | 31 | 87 | 154 | 284 | 371 | 649 |  | -2.475 | 1.7634E-10 | -2.475 | 1.185E-11 | -2.475 | 7.55E-12 | -2.475 | 5.3496E-10 | -2.475 | 9.5771E-10 | -2.475 | 7.103e-06
1292.53641 | 57 | 70 | 39 | 36 | 39 | 1292.53641 | 27 | 37 | 48 | 38 | 46 |  | 1292.53641 | 27 | 52 | 92 | 154 | 282 | 370 | 677 |  | -2.4675 | 9.598E-11 | -2.4675 | 4.367E-11 | -2.4675 | 3.646E-11 | -2.4675 | 5.8059E-10 | -2.4675 | 8.2661E-10 | -2.4675 | 6.8796e-05
1292.86168 | 54 | 55 | 49 | 62 | 53 | 1292.86168 | 46 | 32 | 46 | 55 | 30 |  | 1292.86168 | 11 | 33 | 93 | 156 | 285 | 385 | 675 |  | -2.46 | 1.5054E-10 | -2.46 | 1.3E-12 | -2.46 | 2.971E-11 | -2.46 | 5.4361E-10 | -2.46 | 8.2031E-10 | -2.46 | 6.7006e-05
1293.18694 | 42 | 47 | 40 | 64 | 58 | 1293.18694 | 39 | 35 | 51 | 56 | 59 |  | 1293.18694 | 16 | 35 | 73 | 116 | 278 | 398 | 676 |  | -2.4525 | 1.1658E-10 | -2.4525 | 9.2E-13 | -2.4525 | 6.84E-12 | -2.4525 | 5.7902E-10 | -2.4525 | 9.0001E-10 | -2.4525 | 6.856e-06
1293.51221 | 39 | 56 | 17 | 46 | 35 | 1293.51221 | 43 | 32 | 35 | 46 | 42 |  | 1293.51221 | 18 | 40 | 90 | 122 | 276 | 374 | 672 |  | -2.445 | 1.8316E-10 | -2.445 | 6.121E-11 | -2.445 | 4.333E-11 | -2.445 | 5.7459E-10 | -2.445 | 8.1713E-10 | -2.445 | 6.7643e-05
1293.83746 | 56 | 78 | 44 | 72 | 44 | 1293.83746 | 38 | 57 | 58 | 47 | 65 |  | 1293.83746 | 30 | 55 | 75 | 157 | 274 | 390 | 679 |  | -2.4375 | 1.4776E-10 | -2.4375 | 1.906E-11 | -2.4375 | 8.9E-12 | -2.4375 | 5.214E-10 | -2.4375 | 8.1168E-10 | -2.4375 | 6.6456e-05
1294.16272 | 47 | 74 | 68 | 56 | 31 | 1294.16272 | 37 | 42 | 34 | 50 | 34 |  | 1294.16272 | 23 | 43 | 103 | 133 | 288 | 388 | 700 |  | -2.43 | 1.459E-10 | -2.43 | 2.513E-11 | -2.43 | 6.738E-11 | -2.43 | 5.7107E-10 | -2.43 | 8.5052E-10 | -2.43 | 6.9231e-05
1294.48797 | 55 | 54 | 63 | 54 | 29 | 1294.48797 | 22 | 37 | 61 | 50 | 55 |  | 1294.48797 | 11 | 46 | 75 | 159 | 284 | 380 | 684 |  | -2.4225 | 1.8606E-10 | -2.4225 | 3.744E-11 | -2.4225 | 3.076E-11 | -2.4225 | 5.1201E-10 | -2.4225 | 7.7597E-10 | -2.4225 | 6.6497e-05
1294.81322 | 19 | 41 | 28 | 34 | 28 | 1294.81322 | 32 | 26 | 37 | 54 | 65 |  | 1294.81322 | 14 | 21 | 71 | 133 | 277 | 367 | 675 |  | -2.415 | 9.914E-11 | -2.415 | 5.67E-12 | -2.415 | 2.578E-11 | -2.415 | 5.1135E-10 | -2.415 | 8.7649E-10 | -2.415 | 6.7317e-05
1295.13847 | 48 | 45 | 71 | 53 | 41 | 1295.13847 | 57 | 46 | 53 | 35 | 79 |  | 1295.13847 | 14 | 51 | 94 | 162 | 318 | 387 | 698 |  | -2.4075 | 1.6078E-10 | -2.4075 | 4.276E-11 | -2.4075 | 4.14E-11 | -2.4075 | 5.3824E-10 | -2.4075 | 8.4224E-10 | -2.4075 | 6.5788e-05
1295.46371 | 38 | 41 | 57 | 51 | 25 | 1295.46371 | 35 | 40 | 47 | 54 | 49 |  | 1295.46371 | 15 | 29 | 84 | 148 | 288 | 402 | 690 |  | -2.4 | 1.3912E-10 | -2.4 | 4.813E-11 | -2.4 | 2.826E-11 | -2.4 | 4.893E-10 | -2.4 | 8.6781E-10 | -2.4 | 6.4945e-05
1295.78895 | 65 | 68 | 45 | 69 | 34 | 1295.78895 | 38 | 42 | 60 | 44 | 54 |  | 1295.78895 | 20 | 34 | 91 | 151 | 306 | 389 | 704 |  | -2.3925 | 1.2258E-10 | -2.3925 | 1.72E-12 | -2.3925 | 7.52E-12 | -2.3925 | 5.2947E-10 | -2.3925 | 7.9666E-10 | -2.3925 | 6.6314e-05
1296.11419 | 56 | 34 | 47 | 72 | 62 | 1296.11419 | 51 | 61 | 38 | 45 | 72 |  | 1296.11419 | 34 | 57 | 85 | 172 | 324 | 387 | 722 |  | -2.385 | 1.7334E-10 | -2.385 | 6.193E-11 | -2.385 | 4.639E-11 | -2.385 | 5.0637E-10 | -2.385 | 8.2499E-10 | -2.385 | 6.3744e-05
1296.43942 | 71 | 81 | 59 | 45 | 63 | 1296.43942 | 50 | 43 | 51 | 62 | 78 |  | 1296.43942 | 62 | 80 | 86 | 151 | 319 | 426 | 730 |  | -2.3775 | 1.6198E-10 | -2.3775 | 2.036E-11 | -2.3775 | 1.231E-11 | -2.3775 | 4.8076E-10 | -2.3775 | 8.4012E-10 | -2.3775 | 6.2525e-05
1296.76465 | 55 | 49 | 48 | 38 | 50 | 1296.76465 | 44 | 51 | 41 | 41 | 66 |  | 1296.76465 | 26 | 42 | 108 | 156 | 301 | 412 | 725 |  | -2.37 | 1.3174E-10 | -2.37 | 1.204E-11 | -2.37 | 2.471E-11 | -2.37 | 5.1648E-10 | -2.37 | 7.7662E-10 | -2.37 | 6.4301e-05
1297.08988 | 49 | 44 | 49 | 57 | 52 | 1297.08988 | 45 | 40 | 49 | 58 | 41 |  | 1297.08988 | 36 | 58 | 84 | 170 | 306 | 415 | 716 |  | -2.3625 | 1.956E-10 | -2.3625 | 5.968E-11 | -2.3625 | 4.093E-11 | -2.3625 | 4.7728E-10 | -2.3625 | 7.4789E-10 | -2.3625 | 6.2973e-05
1297.4151 | 42 | 34 | 31 | 46 | 54 | 1297.4151 | 39 | 42 | 59 | 42 | 43 |  | 1297.4151 | 15 | 44 | 81 | 160 | 284 | 392 | 725 |  | -2.355 | 1.6514E-10 | -2.355 | 1.06E-11 | -2.355 | 7.88E-12 | -2.355 | 4.6537E-10 | -2.355 | 7.7596E-10 | -2.355 | 6.3568e-05
1297.74032 | 65 | 57 | 59 | 61 | 48 | 1297.74032 | 54 | 45 | 44 | 49 | 81 |  | 1297.74032 | 25 | 59 | 107 | 176 | 301 | 430 | 739 |  | -2.3475 | 1.0818E-10 | -2.3475 | 6.473E-11 | -2.3475 | 4.34E-11 | -2.3475 | 4.5836E-10 | -2.3475 | 7.9181E-10 | -2.3475 | 6.0362e-05
1298.06554 | 41 | 45 | 42 | 74 | 29 | 1298.06554 | 24 | 33 | 35 | 41 | 55 |  | 1298.06554 | 9 | 41 | 73 | 171 | 323 | 397 | 704 |  | -2.34 | 1.495E-10 | -2.34 | 3.642E-11 | -2.34 | 3.767E-11 | -2.34 | 4.3986E-10 | -2.34 | 7.5349E-10 | -2.34 | 6.0757e-05
1298.39075 | 48 | 74 | 51 | 53 | 44 | 1298.39075 | 36 | 52 | 65 | 57 | 60 |  | 1298.39075 | 26 | 41 | 82 | 181 | 303 | 422 | 740 |  | -2.3325 | 1.2336E-10 | -2.3325 | 8.66E-12 | -2.3325 | 2.544E-11 | -2.3325 | 5.0045E-10 | -2.3325 | 7.7175E-10 | -2.3325 | 6.2198e-05
1298.71596 | 40 | 24 | 54 | 34 | 27 | 1298.71596 | 41 | 45 | 48 | 45 | 69 |  | 1298.71596 | -1 | 44 | 96 | 155 | 312 | 415 | 728 |  | -2.325 | 1.799E-10 | -2.325 | 6.177E-11 | -2.325 | 1.928E-11 | -2.325 | 4.875E-10 | -2.325 | 6.8234E-10 | -2.325 | 5.9157e-05
1299.04117 | 57 | 63 | 55 | 57 | 60 | 1299.04117 | 49 | 47 | 54 | 43 | 69 |  | 1299.04117 | 21 | 55 | 109 | 156 | 299 | 430 | 760 |  | -2.3175 | 9.28E-11 | -2.3175 | 1.752E-11 | -2.3175 | 2.66E-11 | -2.3175 | 4.4361E-10 | -2.3175 | 7.5467E-10 | -2.3175 | 5.9001e-05
1299.36637 | 53 | 54 | 43 | 64 | 45 | 1299.36637 | 43 | 39 | 47 | 29 | 52 |  | 1299.36637 | 33 | 40 | 109 | 183 | 321 | 421 | 755 |  | -2.31 | 9.89E-11 | -2.31 | 1.345E-11 | -2.31 | 3.048E-11 | -2.31 | 4.9036E-10 | -2.31 | 7.2164E-10 | -2.31 | 5.8339e-05
1299.69157 | 64 | 65 | 51 | 55 | 42 | 1299.69157 | 45 | 52 | 58 | 34 | 75 |  | 1299.69157 | 32 | 70 | 114 | 185 | 338 | 448 | 738 |  | -2.3025 | 1.875E-10 | -2.3025 | 5.89E-11 | -2.3025 | 1.946E-11 | -2.3025 | 4.6745E-10 | -2.3025 | 6.781E-10 | -2.3025 | 5.836e-06
1300.01677 | 45 | 38 | 39 | 34 | 40 | 1300.01677 | 38 | 51 | 47 | 42 | 47 |  | 1300.01677 | 19 | 38 | 102 | 175 | 304 | 431 | 727 |  | -2.295 | 1.0264E-10 | -2.295 | 9.8E-12 | -2.295 | 5.56E-12 | -2.295 | 5.1648E-10 | -2.295 | 6.8789E-10 | -2.295 | 5.8207e-05
1300.34197 | 67 | 42 | 66 | 40 | 52 | 1300.34197 | 34 | 48 | 59 | 45 | 57 |  | 1300.34197 | 32 | 56 | 105 | 177 | 326 | 447 | 759 |  | -2.2875 | 2.4236E-10 | -2.2875 | 1.465E-11 | -2.2875 | 3.142E-11 | -2.2875 | 4.8448E-10 | -2.2875 | 7.0213E-10 | -2.2875 | 5.8928e-05
1300.66716 | 58 | 35 | 37 | 67 | 23 | 1300.66716 | 26 | 26 | 47 | 38 | 53 |  | 1300.66716 | 11 | 42 | 93 | 160 | 301 | 418 | 755 |  | -2.28 | 1.597E-10 | -2.28 | 6.794E-11 | -2.28 | 3.433E-11 | -2.28 | 4.5028E-10 | -2.28 | 7.1179E-10 | -2.28 | 5.5222e-05
1300.99235 | 67 | 50 | 38 | 34 | 61 | 1300.99235 | 45 | 24 | 57 | 41 | 46 |  | 1300.99235 | 16 | 64 | 113 | 169 | 322 | 451 | 757 |  | -2.2725 | 1.2376E-10 | -2.2725 | 1.651E-11 | -2.2725 | 5.238E-11 | -2.2725 | 4.8898E-10 | -2.2725 | 7.554E-10 | -2.2725 | 5.9215e-05
1301.31753 | 48 | 53 | 52 | 67 | 66 | 1301.31753 | 28 | 44 | 63 | 45 | 78 |  | 1301.31753 | 35 | 57 | 107 | 185 | 323 | 447 | 774 |  | -2.265 | 1.6994E-10 | -2.265 | 4.706E-11 | -2.265 | 6.38E-12 | -2.265 | 4.2436E-10 | -2.265 | 7.0772E-10 | -2.265 | 5.7244e-05
1301.64271 | 87 | 72 | 45 | 47 | 30 | 1301.64271 | 29 | 37 | 80 | 48 | 58 |  | 1301.64271 | 23 | 51 | 118 | 188 | 326 | 443 | 758 |  | -2.2575 | 1.8642E-10 | -2.2575 | 2.436E-11 | -2.2575 | 1.766E-11 | -2.2575 | 4.344E-10 | -2.2575 | 7.7688E-10 | -2.2575 | 5.8343e-05
1301.96789 | 37 | 42 | 40 | 43 | 33 | 1301.96789 | 31 | 40 | 43 | 39 | 55 |  | 1301.96789 | 23 | 42 | 112 | 154 | 328 | 432 | 786 |  | -2.25 | 1.1014E-10 | -2.25 | 1.93E-11 | -2.25 | 3.189E-11 | -2.25 | 4.647E-10 | -2.25 | 7.1533E-10 | -2.25 | 6.0061e-05
1302.29307 | 72 | 55 | 62 | 71 | 43 | 1302.29307 | 50 | 53 | 53 | 47 | 72 |  | 1302.29307 | 49 | 72 | 126 | 197 | 331 | 469 | 786 |  | -2.2425 | 2.0214E-10 | -2.2425 | 5.955E-11 | -2.2425 | 4.028E-11 | -2.2425 | 4.5778E-10 | -2.2425 | 6.895E-10 | -2.2425 | 5.9822e-05
1302.61824 | 58 | 59 | 44 | 53 | 25 | 1302.61824 | 14 | 24 | 42 | 48 | 57 |  | 1302.61824 | 2 | 58 | 98 | 177 | 322 | 439 | 756 |  | -2.235 | 9.184E-11 | -2.235 | 2.113E-11 | -2.235 | 8.39E-12 | -2.235 | 4.625E-10 | -2.235 | 7.2164E-10 | -2.235 | 5.6282e-05
1302.94341 | 60 | 45 | 53 | 73 | 41 | 1302.94341 | 51 | 35 | 53 | 58 | 61 |  | 1302.94341 | 41 | 35 | 108 | 175 | 333 | 456 | 787 |  | -2.2275 | 2.486E-10 | -2.2275 | 2.407E-11 | -2.2275 | 6.4E-12 | -2.2275 | 4.8119E-10 | -2.2275 | 6.6424E-10 | -2.2275 | 5.5009e-05
1303.26857 | 55 | 42 | 51 | 51 | 40 | 1303.26857 | 30 | 22 | 32 | 44 | 55 |  | 1303.26857 | 26 | 53 | 84 | 160 | 324 | 433 | 777 |  | -2.22 | 1.7996E-10 | -2.22 | 5.683E-11 | -2.22 | 4.024E-11 | -2.22 | 4.0257E-10 | -2.22 | 7.0926E-10 | -2.22 | 5.8169e-05
1303.59374 | 42 | 53 | 56 | 55 | 45 | 1303.59374 | 39 | 48 | 66 | 54 | 68 |  | 1303.59374 | 11 | 47 | 99 | 173 | 335 | 448 | 809 |  | -2.2125 | 1.0376E-10 | -2.2125 | 5.84E-12 | -2.2125 | 1.212E-11 | -2.2125 | 4.2705E-10 | -2.2125 | 6.9564E-10 | -2.2125 | 5.6365e-05
1303.9189 | 56 | 64 | 63 | 50 | 47 | 1303.9189 | 39 | 48 | 43 | 50 | 69 |  | 1303.9189 | 23 | 66 | 90 | 174 | 334 | 465 | 776 |  | -2.205 | 2.0076E-10 | -2.205 | 4.959E-11 | -2.205 | 3.33E-12 | -2.205 | 4.316E-10 | -2.205 | 6.2955E-10 | -2.205 | 5.3658e-05
1304.24405 | 56 | 54 | 47 | 39 | 43 | 1304.24405 | 12 | 51 | 46 | 63 | 67 |  | 1304.24405 | 34 | 70 | 97 | 186 | 345 | 456 | 801 |  | -2.1975 | 1.0742E-10 | -2.1975 | 4.723E-11 | -2.1975 | 4.278E-11 | -2.1975 | 3.801E-10 | -2.1975 | 6.6609E-10 | -2.1975 | 4.9764e-05
1304.5692 | 59 | 45 | 51 | 43 | 41 | 1304.5692 | 49 | 30 | 67 | 52 | 56 |  | 1304.5692 | 20 | 50 | 111 | 179 | 370 | 444 | 788 |  | -2.19 | 2.1034E-10 | -2.19 | 5.12E-12 | -2.19 | 2.642E-11 | -2.19 | 4.5345E-10 | -2.19 | 6.3142E-10 | -2.19 | 4.9584e-05
1304.89435 | 47 | 43 | 36 | 43 | 27 | 1304.89435 | 29 | 25 | 45 | 41 | 46 |  | 1304.89435 | 27 | 61 | 103 | 172 | 333 | 449 | 787 |  | -2.1825 | 1.8152E-10 | -2.1825 | 6.976E-11 | -2.1825 | 3.181E-11 | -2.1825 | 3.7673E-10 | -2.1825 | 5.9792E-10 | -2.1825 | 4.6432e-05
1305.2195 | 46 | 46 | 49 | 42 | 39 | 1305.2195 | 53 | 59 | 26 | 41 | 48 |  | 1305.2195 | 38 | 41 | 99 | 167 | 352 | 475 | 803 |  | -2.175 | 1.1736E-10 | -2.175 | 1.349E-11 | -2.175 | 1.815E-11 | -2.175 | 3.937E-10 | -2.175 | 5.9957E-10 | -2.175 | 4.6021e-05
1305.54464 | 48 | 49 | 49 | 39 | 34 | 1305.54464 | 32 | 37 | 46 | 52 | 52 |  | 1305.54464 | 9 | 48 | 96 | 171 | 337 | 467 | 837 |  | -2.1675 | 2.4898E-10 | -2.1675 | 1.793E-11 | -2.1675 | 1.107E-11 | -2.1675 | 4.2026E-10 | -2.1675 | 5.9955E-10 | -2.1675 | 4.3819e-05
1305.86978 | 32 | 39 | 53 | 39 | 24 | 1305.86978 | 42 | 33 | 51 | 20 | 52 |  | 1305.86978 | 34 | 29 | 101 | 206 | 341 | 467 | 813 |  | -2.16 | 1.7408E-10 | -2.16 | 6.477E-11 | -2.16 | 3.933E-11 | -2.16 | 3.782E-10 | -2.16 | 6.4447E-10 | -2.16 | 4.4336e-05
1306.19492 | 58 | 61 | 47 | 35 | 42 | 1306.19492 | 46 | 50 | 38 | 41 | 42 |  | 1306.19492 | 33 | 62 | 123 | 198 | 334 | 464 | 822 |  | -2.1525 | 9.718E-11 | -2.1525 | 1.44E-11 | -2.1525 | 1.386E-11 | -2.1525 | 4.0567E-10 | -2.1525 | 5.9452E-10 | -2.1525 | 4.5169e-05
1306.52005 | 63 | 53 | 44 | 45 | 63 | 1306.52005 | 55 | 52 | 54 | 59 | 60 |  | 1306.52005 | 34 | 45 | 123 | 183 | 353 | 474 | 821 |  | -2.145 | 1.897E-10 | -2.145 | 8.892E-11 | -2.145 | 2.586E-11 | -2.145 | 4.0275E-10 | -2.145 | 6.1442E-10 | -2.145 | 4.4009e-05
1306.84518 | 39 | 52 | 46 | 56 | 48 | 1306.84518 | 44 | 59 | 51 | 46 | 51 |  | 1306.84518 | 34 | 34 | 102 | 170 | 356 | 496 | 833 |  | -2.1375 | 1.1488E-10 | -2.1375 | 5.636E-11 | -2.1375 | 4.18E-11 | -2.1375 | 3.7101E-10 | -2.1375 | 6.5961E-10 | -2.1375 | 4.4887e-05
1307.17031 | 39 | 55 | 48 | 71 | 53 | 1307.17031 | 50 | 45 | 34 | 58 | 57 |  | 1307.17031 | 25 | 65 | 108 | 196 | 343 | 475 | 839 |  | -2.13 | 1.1014E-10 | -2.13 | 5.35E-12 | -2.13 | 2.482E-11 | -2.13 | 3.9312E-10 | -2.13 | 6.2164E-10 | -2.13 | 4.3176e-05
1307.49543 | 57 | 61 | 69 | 58 | 59 | 1307.49543 | 42 | 66 | 54 | 55 | 95 |  | 1307.49543 | 34 | 47 | 119 | 214 | 350 | 483 | 835 |  | -2.1225 | 1.8624E-10 | -2.1225 | 6.359E-11 | -2.1225 | 7.091E-11 | -2.1225 | 3.3754E-10 | -2.1225 | 6.7337E-10 | -2.1225 | 4.7517e-05
1307.82055 | 49 | 34 | 26 | 49 | 46 | 1307.82055 | 33 | 52 | 40 | 48 | 55 |  | 1307.82055 | 19 | 61 | 91 | 192 | 350 | 482 | 834 |  | -2.115 | 1.1522E-10 | -2.115 | 2.162E-11 | -2.115 | 2.642E-11 | -2.115 | 3.5159E-10 | -2.115 | 6.3161E-10 | -2.115 | 4.7556e-05
1308.14567 | 58 | 47 | 43 | 49 | 29 | 1308.14567 | 29 | 22 | 68 | 55 | 52 |  | 1308.14567 | 21 | 57 | 102 | 204 | 351 | 487 | 827 |  | -2.1075 | 1.9506E-10 | -2.1075 | 8.611E-11 | -2.1075 | 1.19E-11 | -2.1075 | 4.0063E-10 | -2.1075 | 5.598E-10 | -2.1075 | 4.7193e-05
1308.47078 | 33 | 37 | 58 | 39 | 42 | 1308.47078 | 34 | 42 | 44 | 38 | 59 |  | 1308.47078 | 11 | 51 | 97 | 175 | 347 | 466 | 826 |  | -2.1 | 1.8902E-10 | -2.1 | 5.165E-11 | -2.1 | 5.691E-11 | -2.1 | 3.3461E-10 | -2.1 | 6.1637E-10 | -2.1 | 4.7437e-05
1308.79589 | 72 | 63 | 66 | 46 | 56 | 1308.79589 | 30 | 58 | 61 | 42 | 75 |  | 1308.79589 | 46 | 64 | 100 | 208 | 378 | 511 | 850 |  | -2.0925 | 9.574E-11 | -2.0925 | 9.23E-12 | -2.0925 | 3.42E-11 | -2.0925 | 3.6742E-10 | -2.0925 | 5.3935E-10 | -2.0925 | 4.5754e-05
1309.121 | 69 | 47 | 44 | 39 | 44 | 1309.121 | 27 | 57 | 55 | 43 | 54 |  | 1309.121 | 31 | 49 | 115 | 192 | 357 | 492 | 836 |  | -2.085 | 1.7648E-10 | -2.085 | 5.103E-11 | -2.085 | 1.538E-11 | -2.085 | 3.4371E-10 | -2.085 | 5.6463E-10 | -2.085 | 4.5291e-05
1309.4461 | 47 | 64 | 46 | 69 | 13 | 1309.4461 | 29 | 9 | 51 | 45 | 19 |  | 1309.4461 | 19 | 47 | 103 | 205 | 366 | 505 | 860 |  | -2.0775 | 1.3216E-10 | -2.0775 | 5.265E-11 | -2.0775 | 3.207E-11 | -2.0775 | 3.3646E-10 | -2.0775 | 5.7711E-10 | -2.0775 | 4.2668e-05
1309.7712 | 54 | 63 | 38 | 35 | 34 | 1309.7712 | 20 | 33 | 50 | 38 | 37 |  | 1309.7712 | -1 | 53 | 106 | 179 | 360 | 486 | 833 |  | -2.07 | 1.859E-10 | -2.07 | 6E-12 | -2.07 | 2.754E-11 | -2.07 | 3.8187E-10 | -2.07 | 5.1992E-10 | -2.07 | 4.3785e-05
1310.0963 | 49 | 63 | 46 | 44 | 36 | 1310.0963 | 30 | 27 | 50 | 68 | 51 |  | 1310.0963 | 28 | 38 | 111 | 191 | 347 | 484 | 860 |  | -2.0625 | 1.7726E-10 | -2.0625 | 5.048E-11 | -2.0625 | 3.94E-12 | -2.0625 | 2.9355E-10 | -2.0625 | 5.5843E-10 | -2.0625 | 4.3535e-05
1310.42139 | 57 | 61 | 54 | 52 | 60 | 1310.42139 | 31 | 46 | 59 | 61 | 59 |  | 1310.42139 | 31 | 52 | 108 | 191 | 371 | 508 | 867 |  | -2.055 | 1.0266E-10 | -2.055 | 3.51E-12 | -2.055 | 4.618E-11 | -2.055 | 3.4483E-10 | -2.055 | 4.9955E-10 | -2.055 | 4.3475e-05
1310.74648 | 56 | 69 | 44 | 58 | 60 | 1310.74648 | 42 | 57 | 59 | 51 | 66 |  | 1310.74648 | 27 | 45 | 139 | 221 | 397 | 517 | 879 |  | -2.0475 | 2.1652E-10 | -2.0475 | 6.763E-11 | -2.0475 | 9.23E-12 | -2.0475 | 3.7139E-10 | -2.0475 | 5.2616E-10 | -2.0475 | 4.2952e-05
1311.07157 | 49 | 54 | 25 | 39 | 51 | 1311.07157 | 31 | 23 | 65 | 52 | 68 |  | 1311.07157 | 39 | 47 | 112 | 208 | 375 | 511 | 868 |  | -2.04 | 1.025E-10 | -2.04 | 5.533E-11 | -2.04 | 4.021E-11 | -2.04 | 3.3071E-10 | -2.04 | 5.5365E-10 | -2.04 | 4.3439e-05
1311.39665 | 36 | 44 | 37 | 43 | 31 | 1311.39665 | 38 | 46 | 54 | 53 | 69 |  | 1311.39665 | 24 | 45 | 109 | 198 | 376 | 502 | 870 |  | -2.0325 | 1.1764E-10 | -2.0325 | 3.91E-12 | -2.0325 | 3.31E-11 | -2.0325 | 3.5878E-10 | -2.0325 | 5.1012E-10 | -2.0325 | 4.255e-06
1311.72173 | 57 | 51 | 45 | 55 | 55 | 1311.72173 | 44 | 39 | 38 | 37 | 43 |  | 1311.72173 | 30 | 62 | 89 | 214 | 369 | 521 | 859 |  | -2.025 | 1.7368E-10 | -2.025 | 7.762E-11 | -2.025 | 6.8E-12 | -2.025 | 3.1623E-10 | -2.025 | 5.217E-10 | -2.025 | 4.2398e-05
1312.04681 | 63 | 56 | 61 | 52 | 59 | 1312.04681 | 24 | 32 | 49 | 52 | 56 |  | 1312.04681 | 39 | 58 | 117 | 214 | 388 | 512 | 895 |  | -2.0175 | 9.406E-11 | -2.0175 | 9.89E-12 | -2.0175 | 5.578E-11 | -2.0175 | 3.2012E-10 | -2.0175 | 5.6304E-10 | -2.0175 | 4.1459e-05
1312.37189 | 46 | 62 | 64 | 48 | 53 | 1312.37189 | 33 | 34 | 34 | 42 | 67 |  | 1312.37189 | 35 | 57 | 129 | 197 | 379 | 514 | 865 |  | -2.01 | 2.3114E-10 | -2.01 | 2.601E-11 | -2.01 | 4.35E-12 | -2.01 | 3.5268E-10 | -2.01 | 5.1478E-10 | -2.01 | 3.8981e-05
1312.69696 | 61 | 60 | 50 | 53 | 51 | 1312.69696 | 54 | 62 | 54 | 43 | 66 |  | 1312.69696 | 36 | 55 | 136 | 220 | 381 | 512 | 887 |  | -2 | 1.3984E-10 | -2.0025 | 6.956E-11 | -2.0025 | 7.323E-11 | -2.0025 | 3.1838E-10 | -2.0025 | 5.3207E-10 | -2.0025 | 3.9453e-05
1313.02202 | 41 | 44 | 32 | 38 | 34 | 1313.02202 | 44 | 39 | 55 | 42 | 64 |  | 1313.02202 | 30 | 31 | 113 | 205 | 373 | 530 | 903 |  | -1.995 | 1.6136E-10 | -1.995 | 2.341E-11 | -1.995 | 3.03E-11 | -1.995 | 3.0158E-10 | -1.995 | 4.9567E-10 | -1.995 | 4.0232e-05
1313.34709 | 51 | 50 | 50 | 58 | 58 | 1313.34709 | 52 | 43 | 34 | 27 | 77 |  | 1313.34709 | 30 | 52 | 127 | 195 | 389 | 516 | 886 |  | -1.99 | 1.1665E-10 | -1.9875 | 2.349E-11 | -1.9875 | 3.7E-12 | -1.9875 | 3.4789E-10 | -1.9875 | 4.8353E-10 | -1.9875 | 4.0767e-05
1313.67215 | 38 | 50 | 70 | 42 | 31 | 1313.67215 | 19 | 43 | 46 | 30 | 56 |  | 1313.67215 | 23 | 41 | 116 | 200 | 382 | 521 | 883 |  | -1.985 | 1.2375E-10 | -1.98 | 7.459E-11 | -1.98 | 5.24E-11 | -1.98 | 2.8672E-10 | -1.98 | 5.5939E-10 | -1.98 | 3.9541e-05
1313.99721 | 48 | 65 | 57 | 54 | 47 | 1313.99721 | 42 | 61 | 49 | 64 | 48 |  | 1313.99721 | 29 | 69 | 126 | 214 | 371 | 515 | 907 |  | -1.98 | 1.5348E-10 | -1.9725 | 1.885E-11 | -1.9725 | 5.05E-12 | -1.9725 | 3.2773E-10 | -1.9725 | 5.0557E-10 | -1.9725 | 3.8066e-05
1314.32226 | 66 | 84 | 54 | 61 | 32 | 1314.32226 | 40 | 50 | 49 | 38 | 50 |  | 1314.32226 | 30 | 75 | 128 | 207 | 397 | 511 | 901 |  | -1.975 | 9.936E-11 | -1.965 | 2.79E-11 | -1.965 | 7.225E-11 | -1.965 | 3.2765E-10 | -1.965 | 4.6798E-10 | -1.965 | 3.9719e-05
1314.64731 | 58 | 44 | 45 | 67 | 44 | 1314.64731 | 40 | 47 | 66 | 77 | 77 |  | 1314.64731 | 32 | 61 | 124 | 239 | 383 | 548 | 927 |  | -1.97 | 1.3626E-10 | -1.9575 | 1.267E-11 | -1.9575 | 3.731E-11 | -1.9575 | 2.7536E-10 | -1.9575 | 4.747E-10 | -1.9575 | 3.8391e-05
1314.97236 | 46 | 40 | 39 | 57 | 29 | 1314.97236 | 44 | 46 | 41 | 48 | 50 |  | 1314.97236 | 26 | 60 | 127 | 197 | 391 | 522 | 889 |  | -1.965 | 1.4378E-10 | -1.95 | 3.115E-11 | -1.95 | 9.4E-12 | -1.95 | 3.0573E-10 | -1.95 | 4.4438E-10 | -1.95 | 3.7343e-05
1315.2974 | 77 | 55 | 67 | 59 | 51 | 1315.2974 | 52 | 37 | 49 | 69 | 93 |  | 1315.2974 | 26 | 63 | 119 | 221 | 395 | 533 | 914 |  | -1.96 | 1.109E-10 | -1.9425 | 7.034E-11 | -1.9425 | 5.529E-11 | -1.9425 | 2.8229E-10 | -1.9425 | 5.0513E-10 | -1.9425 | 3.9335e-05
1315.62244 | 50 | 41 | 44 | 34 | 41 | 1315.62244 | 28 | 43 | 60 | 56 | 76 |  | 1315.62244 | 13 | 67 | 122 | 222 | 381 | 526 | 929 |  | -1.955 | 1.2892E-10 | -1.935 | 2.58E-11 | -1.935 | 1.606E-11 | -1.935 | 3.1535E-10 | -1.935 | 4.2692E-10 | -1.935 | 4.1044e-05
1315.94748 | 42 | 48 | 61 | 59 | 41 | 1315.94748 | 50 | 42 | 44 | 52 | 66 |  | 1315.94748 | 30 | 47 | 124 | 210 | 414 | 543 | 936 |  | -1.95 | 6.963E-11 | -1.9275 | 5.629E-11 | -1.9275 | 2.298E-11 | -1.9275 | 2.8722E-10 | -1.9275 | 4.2545E-10 | -1.9275 | 3.9808e-05
1316.27251 | 34 | 60 | 61 | 35 | 25 | 1316.27251 | 32 | 44 | 57 | 49 | 56 |  | 1316.27251 | 30 | 67 | 127 | 218 | 397 | 545 | 922 |  | -1.945 | 9.357E-11 | -1.92 | 7.146E-11 | -1.92 | 4.241E-11 | -1.92 | 2.3746E-10 | -1.92 | 4.4192E-10 | -1.92 | 4.0604e-05
1316.59754 | 67 | 51 | 38 | 56 | 46 | 1316.59754 | 41 | 60 | 75 | 64 | 71 |  | 1316.59754 | 29 | 86 | 134 | 233 | 416 | 552 | 949 |  | -1.94 | 1.4787E-10 | -1.9125 | 6.7E-12 | -1.9125 | 5.78E-12 | -1.9125 | 3.2174E-10 | -1.9125 | 4.2259E-10 | -1.9125 | 3.9679e-05
1316.92257 | 44 | 46 | 22 | 46 | 46 | 1316.92257 | 58 | 27 | 54 | 67 | 66 |  | 1316.92257 | 30 | 70 | 139 | 215 | 408 | 550 | 923 |  | -1.935 | 9.647E-11 | -1.905 | 9.721E-11 | -1.905 | 5.262E-11 | -1.905 | 3.0772E-10 | -1.905 | 4.303E-10 | -1.905 | 3.7343e-05
1317.24759 | 54 | 57 | 56 | 55 | 57 | 1317.24759 | 40 | 30 | 59 | 58 | 69 |  | 1317.24759 | 37 | 58 | 117 | 229 | 417 | 572 | 943 |  | -1.93 | 1.151E-10 | -1.8975 | 5.52E-11 | -1.8975 | 2.537E-11 | -1.8975 | 2.8255E-10 | -1.8975 | 4.2122E-10 | -1.8975 | 3.6647e-05
1317.57262 | 65 | 65 | 50 | 61 | 39 | 1317.57262 | 49 | 62 | 53 | 59 | 59 |  | 1317.57262 | 16 | 68 | 118 | 213 | 395 | 544 | 934 |  | -1.925 | 1.397E-10 | -1.89 | 1.359E-11 | -1.89 | 8.91E-12 | -1.89 | 2.9786E-10 | -1.89 | 3.8022E-10 | -1.89 | 3.7276e-05
1317.89763 | 55 | 68 | 47 | 60 | 39 | 1317.89763 | 41 | 24 | 58 | 64 | 59 |  | 1317.89763 | 27 | 47 | 115 | 237 | 401 | 554 | 963 |  | -1.92 | 8.1E-11 | -1.8825 | 8.141E-11 | -1.8825 | 4.627E-11 | -1.8825 | 2.5299E-10 | -1.8825 | 4.2013E-10 | -1.8825 | 3.6595e-05
1318.22265 | 63 | 54 | 52 | 50 | 36 | 1318.22265 | 30 | 29 | 57 | 42 | 57 |  | 1318.22265 | 7 | 76 | 128 | 236 | 400 | 544 | 949 |  | -1.915 | 1.3111E-10 | -1.875 | 3.853E-11 | -1.875 | 3.45E-12 | -1.875 | 2.9844E-10 | -1.875 | 3.576E-10 | -1.875 | 3.5411e-05
1318.54766 | 48 | 60 | 44 | 53 | 23 | 1318.54766 | 39 | 38 | 63 | 49 | 53 |  | 1318.54766 | 49 | 59 | 125 | 215 | 419 | 554 | 953 |  | -1.91 | 1.3427E-10 | -1.8675 | 4.81E-12 | -1.8675 | 4.815E-11 | -1.8675 | 2.7886E-10 | -1.8675 | 3.7022E-10 | -1.8675 | 3.6155e-05
1318.87266 | 50 | 59 | 50 | 50 | 40 | 1318.87266 | 33 | 35 | 46 | 69 | 79 |  | 1318.87266 | 34 | 70 | 136 | 213 | 407 | 559 | 950 |  | -1.905 | 7.497E-11 | -1.86 | 7.13E-11 | -1.86 | 1.396E-11 | -1.86 | 2.3685E-10 | -1.86 | 3.8898E-10 | -1.86 | 3.4102e-05
1319.19767 | 48 | 55 | 42 | 46 | 34 | 1319.19767 | 49 | 30 | 51 | 50 | 85 |  | 1319.19767 | 31 | 52 | 120 | 229 | 401 | 553 | 949 |  | -1.9 | 1.4232E-10 | -1.8525 | 2.118E-11 | -1.8525 | 7.81E-12 | -1.8525 | 2.5014E-10 | -1.8525 | 3.6623E-10 | -1.8525 | 3.5734e-05
1319.52267 | 35 | 40 | 33 | 70 | 20 | 1319.52267 | 41 | 38 | 35 | 41 | 48 |  | 1319.52267 | 21 | 48 | 118 | 222 | 411 | 523 | 935 |  | -1.895 | 5.571E-11 | -1.845 | 9.981E-11 | -1.845 | 7.063E-11 | -1.845 | 2.5541E-10 | -1.845 | 3.6993E-10 | -1.845 | 3.4147e-05
1319.84767 | 64 | 61 | 62 | 69 | 70 | 1319.84767 | 39 | 58 | 58 | 69 | 80 |  | 1319.84767 | 24 | 76 | 147 | 243 | 422 | 562 | 979 |  | -1.89 | 9.238E-11 | -1.8375 | 6.016E-11 | -1.8375 | 9.06E-12 | -1.8375 | 2.2299E-10 | -1.8375 | 3.546E-10 | -1.8375 | 3.1751e-05
1320.17266 | 51 | 40 | 36 | 57 | 37 | 1320.17266 | 61 | 51 | 37 | 58 | 90 |  | 1320.17266 | 18 | 66 | 120 | 222 | 401 | 563 | 965 |  | -1.885 | 1.3853E-10 | -1.83 | 1.192E-11 | -1.83 | 1.873E-11 | -1.83 | 2.7099E-10 | -1.83 | 3.6037E-10 | -1.83 | 3.2014e-05
1320.49765 | 69 | 58 | 32 | 70 | 58 | 1320.49765 | 48 | 38 | 43 | 46 | 71 |  | 1320.49765 | 33 | 79 | 162 | 241 | 428 | 584 | 981 |  | -1.88 | 7.972E-11 | -1.8225 | 5.539E-11 | -1.8225 | 3.394E-11 | -1.8225 | 2.0719E-10 | -1.8225 | 3.5918E-10 | -1.8225 | 3.2377e-05
1320.82264 | 40 | 31 | 61 | 55 | 33 | 1320.82264 | 30 | 38 | 53 | 54 | 78 |  | 1320.82264 | 13 | 58 | 134 | 221 | 420 | 547 | 958 |  | -1.875 | 1.4079E-10 | -1.815 | 4.54E-11 | -1.815 | 3.63E-12 | -1.815 | 2.2724E-10 | -1.815 | 3.2211E-10 | -1.815 | 3.2573e-05
1321.14762 | 61 | 60 | 84 | 52 | 58 | 1321.14762 | 43 | 50 | 42 | 47 | 72 |  | 1321.14762 | 48 | 59 | 139 | 242 | 426 | 582 | 973 |  | -1.87 | 1.268E-10 | -1.8075 | 1.405E-11 | -1.8075 | 6.933E-11 | -1.8075 | 2.62E-10 | -1.8075 | 3.6343E-10 | -1.8075 | 3.1799e-05
1321.4726 | 54 | 32 | 32 | 13 | 53 | 1321.4726 | 34 | 43 | 35 | 51 | 60 |  | 1321.4726 | 20 | 75 | 121 | 217 | 423 | 561 | 948 |  | -1.865 | 9.211E-11 | -1.8 | 7.762E-11 | -1.8 | 1.21E-12 | -1.8 | 1.879E-10 | -1.8 | 3.1586E-10 | -1.8 | 3.1222e-05
1321.79758 | 41 | 55 | 63 | 51 | 43 | 1321.79758 | 70 | 42 | 52 | 74 | 80 |  | 1321.79758 | 21 | 73 | 118 | 244 | 438 | 558 | 968 |  | -1.86 | 1.1159E-10 | -1.7925 | 9.57E-12 | -1.7925 | 3.576E-11 | -1.7925 | 2.1148E-10 | -1.7925 | 2.8656E-10 | -1.7925 | 3.2323e-05
1322.12255 | 51 | 47 | 73 | 66 | 36 | 1322.12255 | 45 | 49 | 55 | 80 | 83 |  | 1322.12255 | 48 | 63 | 150 | 245 | 427 | 573 | 987 |  | -1.855 | 1.1633E-10 | -1.785 | 3.271E-11 | -1.785 | 4.461E-11 | -1.785 | 2.4993E-10 | -1.785 | 3.4501E-10 | -1.785 | 3.073e-06
1322.44752 | 61 | 67 | 46 | 55 | 40 | 1322.44752 | 38 | 44 | 52 | 47 | 73 |  | 1322.44752 | 38 | 70 | 152 | 224 | 422 | 589 | 1003 |  | -1.85 | 7.299E-11 | -1.7775 | 6.766E-11 | -1.7775 | 1.01E-12 | -1.7775 | 2.1385E-10 | -1.7775 | 2.7236E-10 | -1.7775 | 3.1656e-05
1322.77249 | 54 | 48 | 40 | 57 | 47 | 1322.77249 | 33 | 54 | 40 | 50 | 59 |  | 1322.77249 | 30 | 73 | 131 | 239 | 431 | 572 | 972 |  | -1.845 | 1.2685E-10 | -1.77 | 5.44E-12 | -1.77 | 5.75E-11 | -1.77 | 2.2296E-10 | -1.77 | 2.9489E-10 | -1.77 | 3.0276e-05
1323.09745 | 77 | 62 | 55 | 52 | 31 | 1323.09745 | 52 | 51 | 34 | 44 | 79 |  | 1323.09745 | 38 | 77 | 155 | 247 | 439 | 571 | 1008 |  | -1.84 | 9.001E-11 | -1.7625 | 5.563E-11 | -1.7625 | 1.296E-11 | -1.7625 | 2.4751E-10 | -1.7625 | 3.1837E-10 | -1.7625 | 3.1293e-05
1323.42241 | 57 | 42 | 48 | 42 | 45 | 1323.42241 | 45 | 42 | 48 | 33 | 61 |  | 1323.42241 | 42 | 68 | 147 | 254 | 433 | 588 | 995 |  | -1.835 | 1.1512E-10 | -1.755 | 1.51E-11 | -1.755 | 1.218E-11 | -1.755 | 2.0037E-10 | -1.755 | 2.8275E-10 | -1.755 | 3.135e-06
1323.74737 | 51 | 36 | 47 | 43 | 32 | 1323.74737 | 23 | 46 | 54 | 52 | 51 |  | 1323.74737 | 35 | 64 | 147 | 229 | 434 | 591 | 1001 |  | -1.83 | 1.2683E-10 | -1.7475 | 3.572E-11 | -1.7475 | 7.192E-11 | -1.7475 | 2.2956E-10 | -1.7475 | 3.1842E-10 | -1.7475 | 2.9906e-05
1324.07232 | 29 | 52 | 49 | 40 | 50 | 1324.07232 | 33 | 43 | 37 | 43 | 50 |  | 1324.07232 | 26 | 68 | 130 | 231 | 436 | 596 | 995 |  | -1.825 | 6.093E-11 | -1.74 | 7.083E-11 | -1.74 | 1.321E-11 | -1.74 | 2.4046E-10 | -1.74 | 2.9859E-10 | -1.74 | 2.8168e-05
1324.39727 | 62 | 74 | 56 | 54 | 46 | 1324.39727 | 45 | 50 | 89 | 61 | 51 |  | 1324.39727 | 47 | 81 | 146 | 247 | 452 | 610 | 1051 |  | -1.82 | 1.3586E-10 | -1.7325 | 2.57E-11 | -1.7325 | 5.971E-11 | -1.7325 | 2.2471E-10 | -1.7325 | 2.4932E-10 | -1.7325 | 3.0147e-05
1324.72221 | 32 | 61 | 55 | 48 | 43 | 1324.72221 | 17 | 30 | 53 | 43 | 98 |  | 1324.72221 | 30 | 69 | 143 | 248 | 437 | 596 | 996 |  | -1.815 | 1.1794E-10 | -1.725 | 2.807E-11 | -1.725 | 2.816E-11 | -1.725 | 2.2926E-10 | -1.725 | 2.9217E-10 | -1.725 | 2.839e-06
1325.04716 | 39 | 51 | 42 | 64 | 44 | 1325.04716 | 42 | 57 | 48 | 45 | 78 |  | 1325.04716 | 41 | 67 | 144 | 235 | 456 | 601 | 1013 |  | -1.81 | 7.841E-11 | -1.7175 | 7.726E-11 | -1.7175 | 2.507E-11 | -1.7175 | 1.8191E-10 | -1.7175 | 2.6067E-10 | -1.7175 | 2.7028e-05
1325.3721 | 41 | 43 | 25 | 43 | 35 | 1325.3721 | 23 | 17 | 38 | 42 | 52 |  | 1325.3721 | 13 | 76 | 160 | 218 | 453 | 587 | 1022 |  | -1.805 | 1.358E-10 | -1.71 | 3.529E-11 | -1.71 | 6.962E-11 | -1.71 | 2.5148E-10 | -1.71 | 2.4402E-10 | -1.71 | 2.9135e-05
1325.69703 | 62 | 53 | 38 | 69 | 67 | 1325.69703 | 54 | 68 | 57 | 59 | 78 |  | 1325.69703 | 7 | 92 | 147 | 250 | 471 | 611 | 1007 |  | -1.8 | 7.93E-11 | -1.7025 | 5.173E-11 | -1.7025 | 2E-12 | -1.7025 | 2.0947E-10 | -1.7025 | 2.6398E-10 | -1.7025 | 2.8615e-05
1326.02197 | 47 | 54 | 46 | 65 | 57 | 1326.02197 | 48 | 52 | 62 | 50 | 83 |  | 1326.02197 | 34 | 69 | 169 | 250 | 464 | 614 | 1048 |  | -1.795 | 9.529E-11 | -1.695 | 7.499E-11 | -1.695 | 7.733E-11 | -1.695 | 1.6833E-10 | -1.695 | 2.2088E-10 | -1.695 | 2.7298e-05
1326.34689 | 52 | 49 | 48 | 47 | 40 | 1326.34689 | 47 | 46 | 50 | 58 | 77 |  | 1326.34689 | 29 | 68 | 148 | 259 | 452 | 598 | 1043 |  | -1.79 | 1.1289E-10 | -1.6875 | 1.264E-11 | -1.6875 | 3.733E-11 | -1.6875 | 1.976E-10 | -1.6875 | 2.8154E-10 | -1.6875 | 2.7421e-05
1326.67182 | 42 | 47 | 56 | 45 | 39 | 1326.67182 | 36 | 48 | 56 | 41 | 80 |  | 1326.67182 | 20 | 71 | 142 | 241 | 458 | 602 | 1036 |  | -1.785 | 6.744E-11 | -1.68 | 9.182E-11 | -1.68 | 1.853E-11 | -1.68 | 2.1218E-10 | -1.68 | 2.4916E-10 | -1.68 | 2.8255e-05
1326.99674 | 41 | 63 | 54 | 50 | 53 | 1326.99674 | 43 | 57 | 48 | 94 | 65 |  | 1326.99674 | 36 | 88 | 151 | 242 | 460 | 620 | 1038 |  | -1.78 | 1.1305E-10 | -1.6725 | 5.753E-11 | -1.6725 | 6.858E-11 | -1.6725 | 1.623E-10 | -1.6725 | 2.1734E-10 | -1.6725 | 2.6642e-05
1327.32166 | 50 | 37 | 39 | 53 | 56 | 1327.32166 | 47 | 36 | 62 | 47 | 57 |  | 1327.32166 | 7 | 62 | 140 | 246 | 461 | 621 | 1047 |  | -1.775 | 1.1652E-10 | -1.665 | 1.064E-11 | -1.665 | 1.054E-11 | -1.665 | 1.8198E-10 | -1.665 | 2.4994E-10 | -1.665 | 2.7119e-05
1327.64658 | 46 | 62 | 46 | 59 | 55 | 1327.64658 | 11 | 47 | 59 | 59 | 82 |  | 1327.64658 | 23 | 67 | 154 | 247 | 447 | 598 | 1047 |  | -1.77 | 2.317E-10 | -1.6575 | 5.273E-11 | -1.6575 | 9.506E-11 | -1.6575 | 1.6611E-10 | -1.6575 | 2.1013E-10 | -1.6575 | 2.6099e-05
1327.97149 | 30 | 56 | 31 | 43 | 28 | 1327.97149 | 15 | 40 | 65 | 61 | 59 |  | 1327.97149 | 32 | 75 | 146 | 269 | 452 | 625 | 1054 |  | -1.765 | 1.746E-10 | -1.65 | 3.617E-11 | -1.65 | 4.41E-11 | -1.65 | 1.5133E-10 | -1.65 | 2.1165E-10 | -1.65 | 2.6524e-05
1328.2964 | 50 | 77 | 78 | 53 | 39 | 1328.2964 | 52 | 55 | 57 | 68 | 107 |  | 1328.2964 | 38 | 91 | 160 | 248 | 462 | 625 | 1068 |  | -1.76 | 1.739E-10 | -1.6425 | 6.551E-11 | -1.6425 | 3.84E-12 | -1.6425 | 2.0473E-10 | -1.6425 | 2.3714E-10 | -1.6425 | 2.894e-06
1328.6213 | 46 | 53 | 51 | 37 | 43 | 1328.6213 | 42 | 22 | 56 | 61 | 66 |  | 1328.6213 | 26 | 69 | 158 | 252 | 463 | 611 | 1067 |  | -1.755 | 1.896E-10 | -1.635 | 6.983E-11 | -1.635 | 5.618E-11 | -1.635 | 1.2558E-10 | -1.635 | 1.9708E-10 | -1.635 | 2.6834e-05
1328.9462 | 75 | 54 | 39 | 46 | 46 | 1328.9462 | 54 | 49 | 56 | 34 | 70 |  | 1328.9462 | 15 | 69 | 146 | 261 | 457 | 623 | 1056 |  | -1.75 | 9.94E-11 | -1.6275 | 9.77E-12 | -1.6275 | 1.928E-11 | -1.6275 | 1.6315E-10 | -1.6275 | 2.1243E-10 | -1.6275 | 2.5364e-05
1329.2711 | 40 | 43 | 56 | 43 | 44 | 1329.2711 | 50 | 31 | 47 | 62 | 68 |  | 1329.2711 | 47 | 68 | 143 | 249 | 477 | 626 | 1061 |  | -1.745 | 1.755E-10 | -1.62 | 9.151E-11 | -1.62 | 2.878E-11 | -1.62 | 1.9558E-10 | -1.62 | 1.5237E-10 | -1.62 | 2.6772e-05
1329.596 | 48 | 65 | 40 | 50 | 41 | 1329.596 | 36 | 10 | 54 | 50 | 73 |  | 1329.596 | 19 | 63 | 151 | 253 | 450 | 609 | 1075 |  | -1.74 | 2.105E-10 | -1.6125 | 6.541E-11 | -1.6125 | 6.614E-11 | -1.6125 | 1.2527E-10 | -1.6125 | 1.977E-10 | -1.6125 | 2.4243e-05
1329.92089 | 59 | 66 | 69 | 68 | 53 | 1329.92089 | 57 | 48 | 68 | 41 | 84 |  | 1329.92089 | 29 | 70 | 144 | 264 | 478 | 631 | 1081 |  | -1.735 | 1.587E-10 | -1.605 | 2.672E-11 | -1.605 | 6.19E-12 | -1.605 | 1.4366E-10 | -1.605 | 2.2296E-10 | -1.605 | 2.5645e-05
1330.24578 | 53 | 56 | 41 | 38 | 64 | 1330.24578 | 37 | 48 | 38 | 63 | 93 |  | 1330.24578 | 38 | 83 | 156 | 261 | 474 | 623 | 1068 |  | -1.73 | 1.751E-10 | -1.5975 | 7.831E-11 | -1.5975 | 2.172E-11 | -1.5975 | 1.7602E-10 | -1.5975 | 2.0253E-10 | -1.5975 | 2.4604e-05
1330.57066 | 45 | 65 | 41 | 59 | 41 | 1330.57066 | 27 | 39 | 57 | 50 | 68 |  | 1330.57066 | 37 | 65 | 158 | 273 | 462 | 638 | 1073 |  | -1.725 | 9.92E-11 | -1.59 | 1.046E-11 | -1.59 | 7.433E-11 | -1.59 | 1.4678E-10 | -1.59 | 2.239E-10 | -1.59 | 2.3404e-05
1330.89554 | 56 | 55 | 67 | 39 | 49 | 1330.89554 | 46 | 24 | 58 | 88 | 90 |  | 1330.89554 | 65 | 91 | 176 | 269 | 478 | 627 | 1081 |  | -1.72 | 2.06E-10 | -1.5825 | 5.131E-11 | -1.5825 | 2.385E-11 | -1.5825 | 1.3397E-10 | -1.5825 | 2.0675E-10 | -1.5825 | 2.422e-06
1331.22042 | 48 | 49 | 48 | 47 | 37 | 1331.22042 | 45 | 54 | 47 | 48 | 85 |  | 1331.22042 | 33 | 88 | 141 | 266 | 480 | 654 | 1101 |  | -1.715 | 1.932E-10 | -1.575 | 2.334E-11 | -1.575 | 3.976E-11 | -1.575 | 1.7623E-10 | -1.575 | 1.6604E-10 | -1.575 | 2.3453e-05
1331.54529 | 51 | 61 | 65 | 58 | 50 | 1331.54529 | 58 | 40 | 45 | 55 | 71 |  | 1331.54529 | 34 | 92 | 179 | 274 | 500 | 650 | 1083 |  | -1.71 | 8.08E-11 | -1.5675 | 2.73E-11 | -1.5675 | 7.557E-11 | -1.5675 | 1.5132E-10 | -1.5675 | 1.9295E-10 | -1.5675 | 2.3037e-05
1331.87016 | 72 | 52 | 43 | 75 | 51 | 1331.87016 | 48 | 51 | 73 | 78 | 74 |  | 1331.87016 | 29 | 86 | 180 | 261 | 488 | 658 | 1099 |  | -1.705 | 1.193E-10 | -1.56 | 8.05E-11 | -1.56 | 1.169E-11 | -1.56 | 1.5301E-10 | -1.56 | 1.5048E-10 | -1.56 | 2.2462e-05
1332.19503 | 63 | 55 | 43 | 51 | 56 | 1332.19503 | 49 | 39 | 44 | 67 | 102 |  | 1332.19503 | 39 | 73 | 157 | 252 | 475 | 653 | 1093 |  | -1.7 | 1.398E-10 | -1.5525 | 6.26E-12 | -1.5525 | 7.703E-11 | -1.5525 | 1.1483E-10 | -1.5525 | 1.8564E-10 | -1.5525 | 2.2141e-05
1332.5199 | 63 | 58 | 55 | 53 | 52 | 1332.5199 | 41 | 53 | 55 | 55 | 74 |  | 1332.5199 | 37 | 96 | 155 | 290 | 481 | 673 | 1097 |  | -1.695 | 1.88E-10 | -1.545 | 2.645E-11 | -1.545 | 5.902E-11 | -1.545 | 1.2777E-10 | -1.545 | 1.8169E-10 | -1.545 | 2.1937e-05
1332.84476 | 60 | 69 | 62 | 62 | 37 | 1332.84476 | 48 | 43 | 74 | 65 | 95 |  | 1332.84476 | 30 | 89 | 160 | 273 | 493 | 670 | 1119 |  | -1.69 | 2.806E-10 | -1.5375 | 7.617E-11 | -1.5375 | 7.61E-12 | -1.5375 | 1.6621E-10 | -1.5375 | 1.4032E-10 | -1.5375 | 2.3456e-05
1333.16961 | 42 | 54 | 32 | 59 | 59 | 1333.16961 | 27 | 32 | 44 | 60 | 76 |  | 1333.16961 | 42 | 75 | 166 | 252 | 479 | 639 | 1100 |  | -1.685 | 1.552E-10 | -1.53 | 1.902E-11 | -1.53 | 9.704E-11 | -1.53 | 1.0381E-10 | -1.53 | 2.0554E-10 | -1.53 | 2.2662e-05
1333.49447 | 51 | 70 | 67 | 56 | 56 | 1333.49447 | 46 | 53 | 61 | 83 | 100 |  | 1333.49447 | 41 | 93 | 175 | 271 | 510 | 658 | 1110 |  | -1.68 | 8.32E-11 | -1.5225 | 6.145E-11 | -1.5225 | 5.371E-11 | -1.5225 | 1.4659E-10 | -1.5225 | 1.6685E-10 | -1.5225 | 2.1272e-05
1333.81932 | 41 | 50 | 42 | 56 | 45 | 1333.81932 | 55 | 36 | 62 | 51 | 87 |  | 1333.81932 | 36 | 77 | 158 | 272 | 494 | 671 | 1123 |  | -1.675 | 1.552E-10 | -1.515 | 4.39E-12 | -1.515 | 1.201E-11 | -1.515 | 1.305E-10 | -1.515 | 1.453E-10 | -1.515 | 2.0994e-05
1334.14416 | 47 | 38 | 33 | 46 | 18 | 1334.14416 | 25 | 47 | 43 | 63 | 105 |  | 1334.14416 | 28 | 85 | 152 | 276 | 492 | 679 | 1107 |  | -1.67 | 7.89E-11 | -1.5075 | 2.51E-11 | -1.5075 | 6.369E-11 | -1.5075 | 1.1725E-10 | -1.5075 | 1.798E-10 | -1.5075 | 2.2472e-05
1334.46901 | 42 | 48 | 63 | 36 | 58 | 1334.46901 | 36 | 22 | 51 | 68 | 105 |  | 1334.46901 | 29 | 86 | 158 | 300 | 484 | 657 | 1131 |  | -1.665 | 1.533E-10 | -1.5 | 7.97E-11 | -1.5 | 6.197E-11 | -1.5 | 1.6095E-10 | -1.5 | 1.3453E-10 | -1.5 | 2.1497e-05
1334.79384 | 57 | 63 | 60 | 53 | 45 | 1334.79384 | 41 | 51 | 65 | 71 | 95 |  | 1334.79384 | 43 | 84 | 163 | 278 | 494 | 686 | 1153 |  | -1.66 | 1.786E-10 | -1.4925 | 1.555E-11 | -1.4925 | 6.96E-12 | -1.4925 | 9.26E-11 | -1.4925 | 1.4696E-10 | -1.4925 | 2.1783e-05
1335.11868 | 45 | 43 | 59 | 56 | 52 | 1335.11868 | 61 | 35 | 45 | 46 | 78 |  | 1335.11868 | 38 | 86 | 160 | 279 | 491 | 676 | 1126 |  | -1.655 | 1.241E-10 | -1.485 | 6.014E-11 | -1.485 | 5.978E-11 | -1.485 | 1.2243E-10 | -1.485 | 1.454E-10 | -1.485 | 1.9678e-05
1335.44351 | 55 | 56 | 49 | 35 | 33 | 1335.44351 | 39 | 45 | 65 | 53 | 92 |  | 1335.44351 | 36 | 80 | 173 | 288 | 485 | 657 | 1141 |  | -1.65 | 2.339E-10 | -1.4775 | 3.56E-12 | -1.4775 | 3.285E-11 | -1.4775 | 1.5085E-10 | -1.4775 | 1.1289E-10 | -1.4775 | 1.9021e-05
1335.76834 | 51 | 77 | 61 | 72 | 61 | 1335.76834 | 44 | 65 | 77 | 75 | 96 |  | 1335.76834 | 52 | 84 | 190 | 300 | 510 | 675 | 1141 |  | -1.645 | 2.113E-10 | -1.47 | 4.24E-12 | -1.47 | 1.304E-11 | -1.47 | 1.2295E-10 | -1.47 | 1.5663E-10 | -1.47 | 2.0492e-05
1336.09317 | 63 | 73 | 61 | 36 | 52 | 1336.09317 | 36 | 45 | 55 | 68 | 82 |  | 1336.09317 | 37 | 81 | 177 | 293 | 508 | 678 | 1134 |  | -1.64 | 2.473E-10 | -1.4625 | 8.29E-11 | -1.4625 | 7.723E-11 | -1.4625 | 1.7439E-10 | -1.4625 | 1.1954E-10 | -1.4625 | 2.101e-06
1336.41799 | 25 | 31 | 61 | 54 | 42 | 1336.41799 | 45 | 32 | 39 | 66 | 87 |  | 1336.41799 | 32 | 94 | 170 | 283 | 509 | 659 | 1139 |  | -1.635 | 1.268E-10 | -1.455 | 3.083E-11 | -1.455 | 4.72E-12 | -1.455 | 1.3503E-10 | -1.455 | 1.3394E-10 | -1.455 | 2.03E-9
1336.74281 | 27 | 56 | 54 | 64 | 56 | 1336.74281 | 27 | 49 | 62 | 58 | 98 |  | 1336.74281 | 29 | 70 | 175 | 282 | 504 | 679 | 1141 |  | -1.63 | 1.543E-10 | -1.4475 | 6.763E-11 | -1.4475 | 3.17E-11 | -1.4475 | 1.1445E-10 | -1.4475 | 1.5042E-10 | -1.4475 | 2.005e-06
1337.06762 | 29 | 40 | 60 | 46 | 64 | 1337.06762 | 51 | 46 | 48 | 57 | 104 |  | 1337.06762 | 33 | 91 | 180 | 294 | 523 | 679 | 1147 |  | -1.625 | 1.821E-10 | -1.44 | 7.58E-11 | -1.44 | 7.093E-11 | -1.44 | 1.4316E-10 | -1.44 | 1.0565E-10 | -1.44 | 1.8806e-05
1337.39243 | 62 | 61 | 50 | 55 | 63 | 1337.39243 | 38 | 46 | 72 | 83 | 108 |  | 1337.39243 | 35 | 91 | 184 | 289 | 513 | 704 | 1175 |  | -1.62 | 9.93E-11 | -1.4325 | 1.151E-11 | -1.4325 | 1.781E-11 | -1.4325 | 1.0286E-10 | -1.4325 | 1.4154E-10 | -1.4325 | 1.8335e-05
1337.71724 | 28 | 24 | 56 | 61 | 56 | 1337.71724 | 36 | 32 | 37 | 74 | 81 |  | 1337.71724 | 12 | 85 | 170 | 286 | 516 | 703 | 1149 |  | -1.615 | 2.134E-10 | -1.425 | 1.0183E-10 | -1.425 | 2.394E-11 | -1.425 | 1.5897E-10 | -1.425 | 1.1701E-10 | -1.425 | 1.9785e-05
1338.04205 | 49 | 55 | 52 | 54 | 56 | 1338.04205 | 37 | 44 | 58 | 68 | 64 |  | 1338.04205 | 37 | 87 | 161 | 298 | 521 | 713 | 1184 |  | -1.61 | 2.529E-10 | -1.4175 | 6.346E-11 | -1.4175 | 7.895E-11 | -1.4175 | 1.3189E-10 | -1.4175 | 9.396E-11 | -1.4175 | 1.9325e-05
1338.36685 | 40 | 43 | 36 | 53 | 41 | 1338.36685 | 25 | 37 | 67 | 61 | 71 |  | 1338.36685 | 28 | 96 | 194 | 307 | 529 | 689 | 1168 |  | -1.605 | 1.401E-10 | -1.41 | 1.936E-11 | -1.41 | 2.891E-11 | -1.41 | 9.559E-11 | -1.41 | 1.5828E-10 | -1.41 | 1.8052e-05
1338.69165 | 89 | 59 | 53 | 86 | 53 | 1338.69165 | 45 | 53 | 55 | 62 | 78 |  | 1338.69165 | 32 | 87 | 180 | 296 | 520 | 690 | 1180 |  | -1.6 | 1.981E-10 | -1.4025 | 7.125E-11 | -1.4025 | 4.906E-11 | -1.4025 | 1.3965E-10 | -1.4025 | 9.88E-11 | -1.4025 | 1.8287e-05
1339.01644 | 65 | 54 | 54 | 61 | 48 | 1339.01644 | 60 | 51 | 60 | 65 | 102 |  | 1339.01644 | 42 | 87 | 186 | 299 | 534 | 715 | 1164 |  | -1.595 | 1.523E-10 | -1.395 | 7.211E-11 | -1.395 | 7.864E-11 | -1.395 | 9.987E-11 | -1.395 | 9.729E-11 | -1.395 | 1.8017e-05
1339.34123 | 61 | 83 | 67 | 38 | 63 | 1339.34123 | 40 | 56 | 70 | 76 | 78 |  | 1339.34123 | 50 | 81 | 176 | 302 | 552 | 713 | 1195 |  | -1.59 | 1.891E-10 | -1.3875 | 2.353E-11 | -1.3875 | 1.175E-11 | -1.3875 | 1.1285E-10 | -1.3875 | 1.2907E-10 | -1.3875 | 1.8001e-05
1339.66602 | 57 | 46 | 37 | 77 | 50 | 1339.66602 | 55 | 52 | 50 | 83 | 102 |  | 1339.66602 | 44 | 93 | 173 | 299 | 540 | 703 | 1181 |  | -1.585 | 2.096E-10 | -1.38 | 8.76E-11 | -1.38 | 8.555E-11 | -1.38 | 1.1471E-10 | -1.38 | 8.887E-11 | -1.38 | 1.8359e-05
1339.9908 | 48 | 49 | 61 | 76 | 64 | 1339.9908 | 34 | 43 | 51 | 94 | 87 |  | 1339.9908 | 30 | 77 | 175 | 295 | 555 | 717 | 1220 |  | -1.58 | 1.254E-10 | -1.3725 | 2.158E-11 | -1.3725 | 5.797E-11 | -1.3725 | 9.593E-11 | -1.3725 | 1.0985E-10 | -1.3725 | 1.9331e-05
1340.31558 | 59 | 47 | 68 | 49 | 34 | 1340.31558 | 40 | 59 | 67 | 72 | 90 |  | 1340.31558 | 49 | 104 | 181 | 289 | 527 | 706 | 1192 |  | -1.575 | 1.642E-10 | -1.365 | 3.32E-11 | -1.365 | 1.316E-11 | -1.365 | 1.3358E-10 | -1.365 | 6.461E-11 | -1.365 | 1.7212e-05
1340.64036 | 53 | 57 | 53 | 58 | 50 | 1340.64036 | 37 | 38 | 55 | 62 | 79 |  | 1340.64036 | 55 | 92 | 193 | 301 | 530 | 730 | 1206 |  | -1.57 | 1.316E-10 | -1.3575 | 5.339E-11 | -1.3575 | 9.415E-11 | -1.3575 | 8.61E-11 | -1.3575 | 7.238E-11 | -1.3575 | 1.7556e-05
1340.96513 | 46 | 49 | 52 | 61 | 50 | 1340.96513 | 50 | 37 | 28 | 59 | 83 |  | 1340.96513 | 25 | 68 | 163 | 303 | 518 | 705 | 1207 |  | -1.565 | 1.367E-10 | -1.35 | 1.665E-11 | -1.35 | 5.807E-11 | -1.35 | 1.4173E-10 | -1.35 | 1.1698E-10 | -1.35 | 1.6131e-05
1341.2899 | 52 | 51 | 36 | 43 | 31 | 1341.2899 | 36 | 21 | 50 | 57 | 83 |  | 1341.2899 | 44 | 106 | 168 | 299 | 549 | 722 | 1212 |  | -1.56 | 2.472E-10 | -1.3425 | 8.118E-11 | -1.3425 | 1.423E-11 | -1.3425 | 1.0986E-10 | -1.3425 | 6.154E-11 | -1.3425 | 1.5919e-05
1341.61466 | 48 | 64 | 64 | 53 | 50 | 1341.61466 | 54 | 52 | 65 | 90 | 104 |  | 1341.61466 | 32 | 95 | 196 | 318 | 541 | 721 | 1221 |  | -1.555 | 5.89E-11 | -1.335 | 4.016E-11 | -1.335 | 6.245E-11 | -1.335 | 8.602E-11 | -1.335 | 1.1585E-10 | -1.335 | 1.6243e-05
1341.93943 | 68 | 84 | 62 | 67 | 62 | 1341.93943 | 54 | 43 | 65 | 60 | 96 |  | 1341.93943 | 42 | 92 | 199 | 309 | 559 | 742 | 1232 |  | -1.55 | 7.24E-11 | -1.3275 | 7.955E-11 | -1.3275 | 5.919E-11 | -1.3275 | 1.1777E-10 | -1.3275 | 7.156E-11 | -1.3275 | 1.6554e-05
1342.26418 | 49 | 63 | 57 | 54 | 45 | 1342.26418 | 40 | 44 | 49 | 79 | 86 |  | 1342.26418 | 23 | 85 | 180 | 304 | 538 | 709 | 1227 |  | -1.545 | 1.275E-10 | -1.32 | 6.442E-11 | -1.32 | 1.039E-11 | -1.32 | 8.461E-11 | -1.32 | 6.63E-11 | -1.32 | 1.543e-06
1342.58894 | 50 | 60 | 58 | 58 | 53 | 1342.58894 | 56 | 38 | 55 | 77 | 87 |  | 1342.58894 | 46 | 89 | 200 | 328 | 563 | 743 | 1259 |  | -1.54 | 1.183E-10 | -1.3125 | 2.308E-11 | -1.3125 | 5.782E-11 | -1.3125 | 7.603E-11 | -1.3125 | 1.0798E-10 | -1.3125 | 1.6206e-05
1342.91369 | 50 | 45 | 57 | 59 | 38 | 1342.91369 | 39 | 43 | 57 | 59 | 93 |  | 1342.91369 | 29 | 97 | 195 | 316 | 558 | 728 | 1239 |  | -1.535 | 1.566E-10 | -1.305 | 7.533E-11 | -1.305 | 1.656E-11 | -1.305 | 1.1603E-10 | -1.305 | 3.243E-11 | -1.305 | 1.6415e-05
1343.23844 | 51 | 74 | 23 | 45 | 45 | 1343.23844 | 49 | 41 | 56 | 69 | 91 |  | 1343.23844 | 27 | 84 | 183 | 300 | 562 | 738 | 1242 |  | -1.53 | 1.023E-10 | -1.2975 | 7.555E-11 | -1.2975 | 6.524E-11 | -1.2975 | 8.862E-11 | -1.2975 | 5.216E-11 | -1.2975 | 1.6398e-05
1343.56318 | 37 | 46 | 37 | 30 | 67 | 1343.56318 | 26 | 40 | 58 | 53 | 70 |  | 1343.56318 | 23 | 91 | 172 | 295 | 549 | 729 | 1222 |  | -1.525 | 1.991E-10 | -1.29 | 1.995E-11 | -1.29 | 2.28E-12 | -1.29 | 9.29E-11 | -1.29 | 8.583E-11 | -1.29 | 1.6182e-05
1343.88792 | 41 | 60 | 60 | 53 | 61 | 1343.88792 | 41 | 53 | 60 | 73 | 97 |  | 1343.88792 | 32 | 95 | 196 | 326 | 561 | 751 | 1260 |  | -1.52 | 1.606E-10 | -1.2825 | 5.847E-11 | -1.2825 | 1.895E-11 | -1.2825 | 1.2873E-10 | -1.2825 | 6.716E-11 | -1.2825 | 1.6339e-05
1344.21266 | 44 | 60 | 28 | 38 | 44 | 1344.21266 | 27 | 23 | 57 | 54 | 103 |  | 1344.21266 | 12 | 87 | 176 | 310 | 565 | 755 | 1234 |  | -1.515 | 1.508E-10 | -1.275 | 4.51E-12 | -1.275 | 7.807E-11 | -1.275 | 7.206E-11 | -1.275 | 6.668E-11 | -1.275 | 1.5843e-05
1344.5374 | 74 | 53 | 62 | 73 | 56 | 1344.5374 | 54 | 66 | 80 | 92 | 102 |  | 1344.5374 | 71 | 99 | 197 | 315 | 578 | 751 | 1275 |  | -1.51 | 2.273E-10 | -1.2675 | 3.742E-11 | -1.2675 | 8.84E-12 | -1.2675 | 1.2078E-10 | -1.2675 | 8.593E-11 | -1.2675 | 1.5797e-05
1344.86213 | 44 | 60 | 72 | 53 | 72 | 1344.86213 | 62 | 52 | 72 | 57 | 96 |  | 1344.86213 | 49 | 97 | 174 | 335 | 589 | 756 | 1255 |  | -1.505 | 9.65E-11 | -1.26 | 6.799E-11 | -1.26 | 2.82E-11 | -1.26 | 4.983E-11 | -1.26 | 4.632E-11 | -1.26 | 1.5674e-05
1345.18685 | 58 | 66 | 68 | 69 | 71 | 1345.18685 | 48 | 50 | 59 | 77 | 122 |  | 1345.18685 | 41 | 101 | 197 | 317 | 569 | 764 | 1273 |  | -1.5 | 5.34E-11 | -1.2525 | 2.283E-11 | -1.2525 | 8.161E-11 | -1.2525 | 7.596E-11 | -1.2525 | 1.0858E-10 | -1.2525 | 1.3161e-05
1345.51158 | 44 | 49 | 64 | 62 | 59 | 1345.51158 | 50 | 37 | 59 | 71 | 81 |  | 1345.51158 | 38 | 98 | 191 | 300 | 570 | 764 | 1231 |  | -1.495 | 1.302E-10 | -1.245 | 6.226E-11 | -1.245 | 1.034E-11 | -1.245 | 1.0974E-10 | -1.245 | 5.681E-11 | -1.245 | 1.5063e-05
1345.8363 | 67 | 51 | 55 | 59 | 63 | 1345.8363 | 32 | 66 | 70 | 73 | 93 |  | 1345.8363 | 21 | 85 | 187 | 331 | 580 | 771 | 1282 |  | -1.49 | 1.22E-11 | -1.2375 | 5.027E-11 | -1.2375 | 6.976E-11 | -1.2375 | 8.166E-11 | -1.2375 | 9.404E-11 | -1.2375 | 1.4801e-05
1346.16101 | 40 | 11 | 55 | 42 | 51 | 1346.16101 | 38 | 55 | 62 | 69 | 101 |  | 1346.16101 | 33 | 90 | 186 | 314 | 567 | 752 | 1276 |  | -1.485 | 9.91E-11 | -1.23 | 2.022E-11 | -1.23 | 6.583E-11 | -1.23 | 7.484E-11 | -1.23 | 8.167E-11 | -1.23 | 1.4051e-05
1346.48572 | 59 | 73 | 53 | 48 | 56 | 1346.48572 | 35 | 46 | 49 | 66 | 114 |  | 1346.48572 | 48 | 99 | 196 | 318 | 573 | 756 | 1306 |  | -1.48 | 6.29E-11 | -1.2225 | 8.371E-11 | -1.2225 | 1.8E-12 | -1.2225 | 1.145E-10 | -1.2225 | 2.875E-11 | -1.2225 | 1.3399e-05
1346.81043 | 52 | 45 | 43 | 76 | 36 | 1346.81043 | 42 | 23 | 36 | 61 | 99 |  | 1346.81043 | 25 | 76 | 214 | 314 | 583 | 760 | 1292 |  | -1.475 | 1.093E-10 | -1.215 | 7.14E-12 | -1.215 | 8.606E-11 | -1.215 | 6.693E-11 | -1.215 | 7.69E-11 | -1.215 | 1.3198e-05
1347.13514 | 43 | 57 | 43 | 67 | 59 | 1347.13514 | 29 | 51 | 53 | 89 | 95 |  | 1347.13514 | 33 | 88 | 183 | 312 | 564 | 770 | 1269 |  | -1.47 | 1.611E-10 | -1.2075 | 3.64E-11 | -1.2075 | 8.99E-12 | -1.2075 | 1.0132E-10 | -1.2075 | 7.86E-12 | -1.2075 | 1.1842e-05
1347.45984 | 15 | 29 | 59 | 59 | 46 | 1347.45984 | 61 | 59 | 56 | 64 | 89 |  | 1347.45984 | 34 | 121 | 207 | 331 | 581 | 762 | 1275 |  | -1.465 | 1.042E-10 | -1.2 | 8.466E-11 | -1.2 | 4.116E-11 | -1.2 | 9.805E-11 | -1.2 | 2.877E-11 | -1.2 | 1.3236e-05
1347.78454 | 45 | 45 | 52 | 50 | 44 | 1347.78454 | 41 | 62 | 69 | 69 | 112 |  | 1347.78454 | 47 | 92 | 191 | 333 | 582 | 784 | 1300 |  | -1.46 | 1.387E-10 | -1.1925 | 2.284E-11 | -1.1925 | 7.873E-11 | -1.1925 | 6.095E-11 | -1.1925 | 8.793E-11 | -1.1925 | 1.2705e-05
1348.10923 | 68 | 41 | 47 | 52 | 28 | 1348.10923 | 37 | 53 | 67 | 60 | 97 |  | 1348.10923 | 28 | 111 | 205 | 341 | 605 | 782 | 1317 |  | -1.455 | 3.51E-11 | -1.185 | 6.276E-11 | -1.185 | 1.768E-11 | -1.185 | 8.423E-11 | -1.185 | 3.3E-11 | -1.185 | 1.2396e-05
1348.43392 | 60 | 62 | 48 | 60 | 54 | 1348.43392 | 33 | 62 | 56 | 63 | 84 |  | 1348.43392 | 62 | 85 | 197 | 300 | 557 | 724 | 1220 |  | -1.45 | 4.96E-11 | -1.1775 | 1.665E-11 | -1.1775 | 3.369E-11 | -1.1775 | 8.886E-11 | -1.1775 | 5.356E-11 | -1.1775 | 1.2593e-05
1348.75861 | 36 | 40 | 32 | 60 | 66 | 1348.75861 | 22 | 30 | 55 | 80 | 83 |  | 1348.75861 | 33 | 101 | 192 | 317 | 574 | 754 | 1246 |  | -1.445 | 8.08E-11 | -1.17 | 3.235E-11 | -1.17 | 5.878E-11 | -1.17 | 5.319E-11 | -1.17 | 1.755E-11 | -1.17 | 1.2684e-05
1349.08329 | 59 | 69 | 73 | 46 | 49 | 1349.08329 | 55 | 42 | 41 | 65 | 110 |  | 1349.08329 | 42 | 83 | 198 | 344 | 576 | 751 | 1273 |  | -1.44 | 6.62E-11 | -1.1625 | 8.458E-11 | -1.1625 | 2.184E-11 | -1.1625 | 8.879E-11 | -1.1625 | 4.471E-11 | -1.1625 | 1.1742e-05
1349.40797 | 65 | 27 | 49 | 29 | 57 | 1349.40797 | 45 | 72 | 44 | 61 | 87 |  | 1349.40797 | 47 | 72 | 195 | 332 | 594 | 750 | 1288 |  | -1.435 | 9.67E-11 | -1.155 | 3.302E-11 | -1.155 | 6.571E-11 | -1.155 | 5.897E-11 | -1.155 | 6.957E-11 | -1.155 | 1.1081e-05
1349.73265 | 52 | 73 | 35 | 57 | 46 | 1349.73265 | 53 | 54 | 56 | 70 | 118 |  | 1349.73265 | 44 | 93 | 202 | 326 | 583 | 787 | 1293 |  | -1.43 | 1.994E-10 | -1.1475 | 6.615E-11 | -1.1475 | 1.21E-12 | -1.1475 | 5.599E-11 | -1.1475 | 2.113E-11 | -1.1475 | 1.1529e-05
1350.05732 | 43 | 47 | 53 | 52 | 66 | 1350.05732 | 43 | 52 | 72 | 77 | 100 |  | 1350.05732 | 38 | 91 | 199 | 347 | 613 | 788 | 1343 |  | -1.425 | 9.95E-11 | -1.14 | 8.293E-11 | -1.14 | 3.377E-11 | -1.14 | 1.0298E-10 | -1.14 | 8.547E-11 | -1.14 | 1.0976e-05
1350.38199 | 87 | 65 | 51 | 43 | 63 | 1350.38199 | 51 | 33 | 54 | 84 | 101 |  | 1350.38199 | 56 | 103 | 204 | 342 | 620 | 800 | 1356 |  | -1.42 | 3.28E-11 | -1.1325 | 1.733E-11 | -1.1325 | 8.719E-11 | -1.1325 | 2.585E-11 | -1.1325 | 4.923E-11 | -1.1325 | 1.1248e-05
1350.70666 | 35 | 61 | 46 | 47 | 44 | 1350.70666 | 39 | 48 | 54 | 80 | 115 |  | 1350.70666 | 45 | 87 | 199 | 341 | 622 | 799 | 1314 |  | -1.415 | 1.07E-11 | -1.125 | 1.0569E-10 | -1.125 | 2.817E-11 | -1.125 | 6.194E-11 | -1.125 | 8.92E-12 | -1.125 | 1.1313e-05
1351.03132 | 47 | 41 | 42 | 58 | 84 | 1351.03132 | 26 | 43 | 63 | 53 | 102 |  | 1351.03132 | 45 | 100 | 189 | 330 | 560 | 737 | 1252 |  | -1.41 | 4.67E-11 | -1.1175 | 6.958E-11 | -1.1175 | 7.48E-11 | -1.1175 | 9.057E-11 | -1.1175 | 5.38E-11 | -1.1175 | 1.1996e-05
1351.35598 | 22 | 49 | 44 | 56 | 43 | 1351.35598 | 40 | 19 | 52 | 61 | 105 |  | 1351.35598 | 15 | 77 | 205 | 327 | 583 | 771 | 1265 |  | -1.405 | -5.9E-12 | -1.11 | 2.04E-11 | -1.11 | 7.498E-11 | -1.11 | 4.769E-11 | -1.11 | 3.218E-11 | -1.11 | 1.1058e-05
1351.68063 | 65 | 64 | 65 | 71 | 79 | 1351.68063 | 39 | 39 | 87 | 89 | 118 |  | 1351.68063 | 57 | 103 | 219 | 358 | 619 | 808 | 1331 |  | -1.4 | -1.85E-11 | -1.1025 | 9.223E-11 | -1.1025 | 1.37E-11 | -1.1025 | 5.055E-11 | -1.1025 | 6.071E-11 | -1.1025 | 1.1551e-05
1352.00529 | 58 | 71 | 65 | 81 | 71 | 1352.00529 | 53 | 41 | 63 | 75 | 106 |  | 1352.00529 | 54 | 110 | 216 | 362 | 596 | 817 | 1323 |  | -1.395 | 8.61E-11 | -1.095 | 4.57E-11 | -1.095 | 3.702E-11 | -1.095 | 8.981E-11 | -1.095 | 4.313E-11 | -1.095 | 1.1177e-05
1352.32993 | 52 | 46 | 53 | 54 | 59 | 1352.32993 | 55 | 56 | 53 | 74 | 99 |  | 1352.32993 | 51 | 111 | 191 | 317 | 585 | 784 | 1257 |  | -1.39 | -1.19E-11 | -1.0875 | 4.26E-11 | -1.0875 | 2.086E-11 | -1.0875 | 6.505E-11 | -1.0875 | 8.77E-12 | -1.0875 | 1.1039e-05
1352.65458 | 36 | 46 | 61 | 58 | 59 | 1352.65458 | 30 | 37 | 64 | 87 | 131 |  | 1352.65458 | 33 | 86 | 195 | 338 | 582 | 750 | 1268 |  | -1.385 | 3.9E-12 | -1.08 | 8.382E-11 | -1.08 | 3.757E-11 | -1.08 | 6.405E-11 | -1.08 | 3.732E-11 | -1.08 | 9.698e-07
1352.97922 | 70 | 71 | 40 | 65 | 70 | 1352.97922 | 61 | 60 | 56 | 75 | 107 |  | 1352.97922 | 60 | 107 | 221 | 350 | 621 | 808 | 1356 |  | -1.38 | 4.93E-11 | -1.0725 | 1.594E-11 | -1.0725 | 7.49E-11 | -1.0725 | 9.094E-11 | -1.0725 | 1.445E-11 | -1.0725 | 1.0505e-05
1353.30385 | 36 | 58 | 48 | 55 | 61 | 1353.30385 | 47 | 48 | 29 | 48 | 107 |  | 1353.30385 | 55 | 98 | 176 | 309 | 545 | 766 | 1250 |  | -1.375 | 3.18E-11 | -1.065 | 8.533E-11 | -1.065 | 3.602E-11 | -1.065 | 4.784E-11 | -1.065 | 7.67E-12 | -1.065 | 1.0782e-05
1353.62849 | 40 | 46 | 49 | 70 | 34 | 1353.62849 | 42 | 44 | 68 | 79 | 77 |  | 1353.62849 | 39 | 109 | 204 | 352 | 598 | 793 | 1334 |  | -1.37 | 3.85E-11 | -1.0575 | 6.336E-11 | -1.0575 | 6.171E-11 | -1.0575 | 8.72E-11 | -1.0575 | 4.598E-11 | -1.0575 | 9.792e-07
1353.95312 | 27 | 39 | 51 | 61 | 36 | 1353.95312 | 46 | 37 | 64 | 68 | 84 |  | 1353.95312 | 30 | 86 | 184 | 300 | 545 | 719 | 1214 |  | -1.365 | 5.86E-11 | -1.05 | 2.015E-11 | -1.05 | 8.229E-11 | -1.05 | 7.936E-11 | -1.05 | 1.077E-11 | -1.05 | 1.0601e-05
1354.27774 | 57 | 66 | 62 | 63 | 52 | 1354.27774 | 42 | 39 | 57 | 74 | 120 |  | 1354.27774 | 25 | 126 | 217 | 375 | 604 | 808 | 1331 |  | -1.36 | 8E-12 | -1.0425 | 7.579E-11 | -1.0425 | 1.679E-11 | -1.0425 | 3.564E-11 | -1.0425 | 7.101E-11 | -1.0425 | 9.122e-07
1354.60237 | 22 | 51 | 40 | 56 | 42 | 1354.60237 | 25 | 46 | 51 | 63 | 108 |  | 1354.60237 | 37 | 79 | 211 | 354 | 602 | 787 | 1319 |  | -1.355 | 2.3E-11 | -1.035 | 3.688E-11 | -1.035 | 1.0227E-10 | -1.035 | 1.0737E-10 | -1.035 | 3.865E-11 | -1.035 | 9.846e-07
1354.92698 | 50 | 58 | 51 | 52 | 61 | 1354.92698 | 41 | 60 | 70 | 67 | 122 |  | 1354.92698 | 57 | 136 | 211 | 353 | 611 | 809 | 1317 |  | -1.35 | 7.36E-11 | -1.0275 | 2.906E-11 | -1.0275 | 6.846E-11 | -1.0275 | 7.222E-11 | -1.0275 | 2.585E-11 | -1.0275 | 9.4912e-06
1355.2516 | 29 | 57 | 40 | 45 | 42 | 1355.2516 | 28 | 28 | 41 | 65 | 105 |  | 1355.2516 | 36 | 83 | 186 | 322 | 535 | 720 | 1199 |  | -1.345 | 7.26E-11 | -1.02 | 9.404E-11 | -1.02 | 2.034E-11 | -1.02 | 4.386E-11 | -1.02 | 2.386E-11 | -1.02 | 8.6064e-06
1355.57621 | 46 | 53 | 48 | 60 | 38 | 1355.57621 | 26 | 52 | 49 | 72 | 80 |  | 1355.57621 | 57 | 96 | 178 | 286 | 490 | 668 | 1086 |  | -1.34 | -2.29E-11 | -1.0125 | 3.499E-11 | -1.0125 | 9.781E-11 | -1.0125 | 7.872E-11 | -1.0125 | 2.503E-11 | -1.0125 | 8.2529e-06
1355.90082 | 55 | 68 | 45 | 47 | 57 | 1355.90082 | 31 | 42 | 53 | 71 | 73 |  | 1355.90082 | 37 | 115 | 179 | 306 | 553 | 750 | 1214 |  | -1.335 | 3.06E-11 | -1.005 | 3.21E-11 | -1.005 | 6.856E-11 | -1.005 | 7.913E-11 | -1.005 | 6.72E-12 | -1.005 | 8.6514e-06
1356.22542 | 46 | 40 | 58 | 63 | 57 | 1356.22542 | 50 | 45 | 72 | 120 | 114 |  | 1356.22542 | 41 | 107 | 207 | 363 | 611 | 822 | 1346 |  | -1.33 | 6.39E-11 | -0.9975 | 5.459E-11 | -0.9975 | 5.15E-12 | -0.9975 | 3.87E-11 | -0.9975 | 3.261E-11 | -0.9975 | 7.853e-07
1356.55002 | 45 | 54 | 46 | 42 | 44 | 1356.55002 | 30 | 45 | 61 | 79 | 73 |  | 1356.55002 | 39 | 94 | 145 | 265 | 470 | 618 | 1025 |  | -1.325 | -2.22E-11 | -0.99 | 2.206E-11 | -0.99 | 7.694E-11 | -0.99 | 6.226E-11 | -0.99 | 0 | -0.99 | 8.167e-07
1356.87462 | 46 | 31 | 47 | 63 | 40 | 1356.87462 | 37 | 42 | 51 | 82 | 104 |  | 1356.87462 | 43 | 103 | 179 | 322 | 596 | 791 | 1264 |  | -1.32 | 1.358E-10 | -0.9825 | 8.333E-11 | -0.9825 | 1.389E-11 | -0.9825 | 5.45E-11 | -0.9825 | 5.241E-11 | -0.9825 | 8.8034e-06
1357.19921 | 44 | 58 | 50 | 53 | 54 | 1357.19921 | 47 | 52 | 70 | 91 | 130 |  | 1357.19921 | 47 | 103 | 233 | 360 | 649 | 834 | 1414 |  | -1.315 | 1.165E-10 | -0.975 | 4.73E-12 | -0.975 | 4.858E-11 | -0.975 | 3.559E-11 | -0.975 | 2.216E-11 | -0.975 | 7.5811e-06
1357.5238 | 70 | 72 | 64 | 53 | 79 | 1357.5238 | 43 | 53 | 70 | 100 | 116 |  | 1357.5238 | 46 | 123 | 226 | 389 | 640 | 837 | 1398 |  | -1.31 | 1.9E-11 | -0.9675 | 3.606E-11 | -0.9675 | 6.752E-11 | -0.9675 | 7.709E-11 | -0.9675 | 1.394E-11 | -0.9675 | 7.5376e-06
1357.84839 | 48 | 41 | 50 | 50 | 46 | 1357.84839 | 24 | 63 | 70 | 76 | 122 |  | 1357.84839 | 39 | 88 | 193 | 316 | 504 | 672 | 1096 |  | -1.305 | 9.9E-11 | -0.96 | 8.412E-11 | -0.96 | 1.883E-11 | -0.96 | 2.633E-11 | -0.96 | 2.626E-11 | -0.96 | 7.3259e-06
1358.17297 | 64 | 64 | 72 | 71 | 71 | 1358.17297 | 57 | 54 | 81 | 106 | 120 |  | 1358.17297 | 64 | 109 | 225 | 364 | 621 | 791 | 1323 |  | -1.3 | 3.42E-11 | -0.9525 | 3.726E-11 | -0.9525 | 7.791E-11 | -0.9525 | 9.06E-11 | -0.9525 | 2.49E-12 | -0.9525 | 7.4311e-06
1358.49755 | 45 | 42 | 46 | 57 | 63 | 1358.49755 | 57 | 62 | 68 | 70 | 113 |  | 1358.49755 | 58 | 108 | 210 | 349 | 618 | 783 | 1289 |  | -1.295 | 4.36E-11 | -0.945 | 3.642E-11 | -0.945 | 3.469E-11 | -0.945 | 7.739E-11 | -0.945 | 7.58E-12 | -0.945 | 7.6971e-06
1358.82212 | 64 | 58 | 52 | 66 | 64 | 1358.82212 | 35 | 65 | 69 | 83 | 115 |  | 1358.82212 | 52 | 112 | 208 | 363 | 636 | 859 | 1363 |  | -1.29 | -6.43E-11 | -0.9375 | 9.049E-11 | -0.9375 | 2.804E-11 | -0.9375 | 3.23E-11 | -0.9375 | 3.44E-11 | -0.9375 | 6.5104e-06
1359.14669 | 44 | 60 | 47 | 71 | 51 | 1359.14669 | 48 | 66 | 65 | 81 | 114 |  | 1359.14669 | 43 | 109 | 193 | 334 | 582 | 754 | 1205 |  | -1.285 | -2.54E-11 | -0.93 | 4.056E-11 | -0.93 | 9.347E-11 | -0.93 | 7.897E-11 | -0.93 | 1.474E-11 | -0.93 | 7.1129e-06
1359.47126 | 54 | 72 | 28 | 57 | 50 | 1359.47126 | 38 | 44 | 63 | 74 | 120 |  | 1359.47126 | 29 | 102 | 219 | 346 | 622 | 801 | 1329 |  | -1.28 | 5.08E-11 | -0.9225 | 6.711E-11 | -0.9225 | 2.88E-12 | -0.9225 | 4.656E-11 | -0.9225 | 4.269E-11 | -0.9225 | 7.4334e-06
1359.79583 | 48 | 45 | 66 | 68 | 70 | 1359.79583 | 45 | 33 | 79 | 69 | 131 |  | 1359.79583 | 29 | 113 | 213 | 371 | 629 | 861 | 1388 |  | -1.275 | -2.2E-12 | -0.915 | 8.582E-11 | -0.915 | 4.308E-11 | -0.915 | 6.556E-11 | -0.915 | 1.285E-11 | -0.915 | 7.0876e-06
1360.12039 | 52 | 79 | 62 | 42 | 51 | 1360.12039 | 34 | 56 | 62 | 79 | 100 |  | 1360.12039 | 43 | 82 | 187 | 305 | 565 | 731 | 1195 |  | -1.27 | 1.61E-11 | -0.9075 | 1.908E-11 | -0.9075 | 8.031E-11 | -0.9075 | 7.662E-11 | -0.9075 | 2.714E-11 | -0.9075 | 7.1853e-06
1360.44494 | 45 | 65 | 55 | 59 | 49 | 1360.44494 | 33 | 51 | 54 | 54 | 94 |  | 1360.44494 | 28 | 99 | 173 | 289 | 506 | 660 | 1106 |  | -1.265 | -2.6E-11 | -0.9 | 9.072E-11 | -0.9 | 2.637E-11 | -0.9 | 2.473E-11 | -0.9 | 1.219E-11 | -0.9 | 5.7685e-06
1360.7695 | 56 | 65 | 55 | 64 | 74 | 1360.7695 | 49 | 61 | 75 | 88 | 122 |  | 1360.7695 | 62 | 125 | 240 | 373 | 634 | 858 | 1378 |  | -1.26 | -9.72E-11 | -0.8925 | 7.812E-11 | -0.8925 | 3.307E-11 | -0.8925 | 9.459E-11 | -0.8925 | 1.035E-11 | -0.8925 | 5.9777e-06
1361.09404 | 48 | 32 | 48 | 41 | 63 | 1361.09404 | 25 | 34 | 56 | 68 | 111 |  | 1361.09404 | 29 | 103 | 215 | 373 | 625 | 837 | 1385 |  | -1.255 | 9.57E-11 | -0.885 | 4.099E-11 | -0.885 | 8.945E-11 | -0.885 | 6.169E-11 | -0.885 | 1.236E-11 | -0.885 | 6.3977e-06
1361.41859 | 85 | 63 | 50 | 51 | 72 | 1361.41859 | 47 | 61 | 83 | 91 | 127 |  | 1361.41859 | 46 | 104 | 218 | 347 | 584 | 775 | 1273 |  | -1.25 | -1.23E-11 | -0.8775 | 8.641E-11 | -0.8775 | 4.013E-11 | -0.8775 | 5.716E-11 | -0.8775 | 2.042E-11 | -0.8775 | 5.7824e-06
1361.74313 | 58 | 66 | 64 | 51 | 39 | 1361.74313 | 66 | 71 | 54 | 62 | 103 |  | 1361.74313 | 34 | 86 | 175 | 280 | 508 | 654 | 1082 |  | -1.245 | 1.1523E-10 | -0.87 | 1.902E-11 | -0.87 | 8.105E-11 | -0.87 | 6.478E-11 | -0.87 | 2.859E-11 | -0.87 | 6.2156e-06
1362.06767 | 31 | 58 | 53 | 38 | 45 | 1362.06767 | 28 | 67 | 56 | 86 | 89 |  | 1362.06767 | 55 | 113 | 204 | 341 | 579 | 776 | 1287 |  | -1.24 | 1.0331E-10 | -0.8625 | 1.0327E-10 | -0.8625 | 6.199E-11 | -0.8625 | 5.197E-11 | -0.8625 | 4.41E-12 | -0.8625 | 5.9524e-06
1362.3922 | 48 | 52 | 51 | 43 | 48 | 1362.3922 | 26 | 42 | 58 | 74 | 102 |  | 1362.3922 | 43 | 84 | 160 | 277 | 477 | 634 | 1037 |  | -1.235 | 3.88E-11 | -0.855 | 6.709E-11 | -0.855 | 2.247E-11 | -0.855 | 7.373E-11 | -0.855 | 5.192E-11 | -0.855 | 5.5288e-06
1362.71673 | 37 | 46 | 50 | 42 | 57 | 1362.71673 | 28 | 43 | 46 | 85 | 109 |  | 1362.71673 | 33 | 79 | 185 | 271 | 506 | 692 | 1078 |  | -1.23 | 1.2467E-10 | -0.8475 | 2.745E-11 | -0.8475 | 7.937E-11 | -0.8475 | 6.423E-11 | -0.8475 | 3.81E-11 | -0.8475 | 5.2935e-06
1363.04126 | 39 | 52 | 57 | 64 | 35 | 1363.04126 | 28 | 45 | 49 | 67 | 89 |  | 1363.04126 | 43 | 76 | 174 | 255 | 429 | 548 | 882 |  | -1.225 | 8.942E-11 | -0.84 | 7.338E-11 | -0.84 | 5.04E-11 | -0.84 | 2.65E-11 | -0.84 | 1.527E-11 | -0.84 | 5.3034e-06
1363.36578 | 54 | 61 | 51 | 68 | 60 | 1363.36578 | 51 | 56 | 50 | 80 | 117 |  | 1363.36578 | 45 | 97 | 174 | 299 | 513 | 665 | 1095 |  | -1.22 | 4.484E-11 | -0.8325 | 8.85E-12 | -0.8325 | 2.086E-11 | -0.8325 | 7.968E-11 | -0.8325 | 3.848E-11 | -0.8325 | 5.0154e-06
1363.6903 | 45 | 59 | 25 | 68 | 57 | 1363.6903 | 39 | 51 | 53 | 81 | 106 |  | 1363.6903 | 34 | 97 | 217 | 350 | 647 | 851 | 1369 |  | -1.215 | 9.551E-11 | -0.825 | 3.459E-11 | -0.825 | 8.523E-11 | -0.825 | 2.05E-12 | -0.825 | 2.115E-11 | -0.825 | 5.1488e-06
1364.01482 | 55 | 71 | 82 | 63 | 67 | 1364.01482 | 44 | 75 | 75 | 110 | 130 |  | 1364.01482 | 56 | 127 | 259 | 403 | 711 | 915 | 1494 |  | -1.21 | 5.815E-11 | -0.8175 | 8.942E-11 | -0.8175 | 3.955E-11 | -0.8175 | 3.552E-11 | -0.8175 | 5.74E-12 | -0.8175 | 4.4744e-06
1364.33933 | 63 | 39 | 48 | 56 | 75 | 1364.33933 | 39 | 45 | 84 | 89 | 142 |  | 1364.33933 | 43 | 128 | 214 | 383 | 698 | 909 | 1469 |  | -1.205 | 1.0475E-10 | -0.81 | 2.247E-11 | -0.81 | 7.455E-11 | -0.81 | 6.854E-11 | -0.81 | 3.997E-11 | -0.81 | 4.9519e-06
1364.66384 | 39 | 45 | 47 | 60 | 63 | 1364.66384 | 51 | 29 | 70 | 69 | 110 |  | 1364.66384 | 44 | 101 | 215 | 382 | 678 | 873 | 1450 |  | -1.2 | 1.0513E-10 | -0.8025 | 9.447E-11 | -0.8025 | 8.204E-11 | -0.8025 | 2.835E-11 | -0.8025 | 1.423E-11 | -0.8025 | 4.4609e-06
1364.98835 | 58 | 42 | 42 | 64 | 51 | 1364.98835 | 37 | 54 | 66 | 92 | 129 |  | 1364.98835 | 41 | 110 | 194 | 351 | 597 | 790 | 1298 |  | -1.195 | 4.07E-11 | -0.795 | 4.112E-11 | -0.795 | 1.966E-11 | -0.795 | 2.791E-11 | -0.795 | 2.695E-11 | -0.795 | 4.1524e-06
1365.31285 | 54 | 57 | 46 | 43 | 57 | 1365.31285 | 48 | 43 | 60 | 83 | 114 |  | 1365.31285 | 43 | 80 | 166 | 254 | 499 | 628 | 991 |  | -1.19 | 7.5E-11 | -0.7875 | 3.12E-11 | -0.7875 | 1.1382E-10 | -0.7875 | 6.742E-11 | -0.7875 | 4.254E-11 | -0.7875 | 4.6752e-06
1365.63734 | 51 | 59 | 26 | 57 | 59 | 1365.63734 | 40 | 52 | 52 | 70 | 101 |  | 1365.63734 | 30 | 91 | 172 | 298 | 525 | 680 | 1116 |  | -1.185 | 8.145E-11 | -0.78 | 8.745E-11 | -0.78 | 6.352E-11 | -0.78 | 2.521E-11 | -0.78 | 1.655E-11 | -0.78 | 3.5793e-06
1365.96184 | 49 | 67 | 53 | 62 | 68 | 1365.96184 | 24 | 76 | 47 | 86 | 105 |  | 1365.96184 | 39 | 105 | 219 | 368 | 609 | 805 | 1322 |  | -1.18 | 3.246E-11 | -0.7725 | 4.418E-11 | -0.7725 | 2.374E-11 | -0.7725 | 5.338E-11 | -0.7725 | 3.351E-11 | -0.7725 | 3.9595e-06
1366.28633 | 48 | 42 | 61 | 53 | 41 | 1366.28633 | 44 | 52 | 65 | 83 | 97 |  | 1366.28633 | 12 | 98 | 189 | 309 | 535 | 687 | 1159 |  | -1.175 | 9.833E-11 | -0.765 | 9.301E-11 | -0.765 | 9.014E-11 | -0.765 | 1.92E-12 | -0.765 | 4.52E-11 | -0.765 | 3.9772e-06
1366.61081 | 70 | 69 | 59 | 54 | 74 | 1366.61081 | 29 | 56 | 61 | 81 | 144 |  | 1366.61081 | 61 | 146 | 252 | 407 | 703 | 919 | 1489 |  | -1.17 | 4.062E-11 | -0.7575 | 7.135E-11 | -0.7575 | 7.247E-11 | -0.7575 | 2.982E-11 | -0.7575 | 1.31E-12 | -0.7575 | 3.5578e-06
1366.9353 | 49 | 41 | 43 | 52 | 79 | 1366.9353 | 35 | 47 | 59 | 103 | 146 |  | 1366.9353 | 61 | 108 | 234 | 407 | 713 | 936 | 1532 |  | -1.165 | 5.096E-11 | -0.75 | 1.271E-11 | -0.75 | 2.747E-11 | -0.75 | 6.176E-11 | -0.75 | 5.143E-11 | -0.75 | 4.3054e-06
1367.25977 | 62 | 59 | 46 | 57 | 64 | 1367.25977 | 52 | 47 | 54 | 116 | 115 |  | 1367.25977 | 46 | 126 | 252 | 413 | 704 | 937 | 1526 |  | -1.16 | 1.0205E-10 | -0.7425 | 7.261E-11 | -0.7425 | 6.805E-11 | -0.7425 | 3.087E-11 | -0.7425 | 2.42E-12 | -0.7425 | 3.7818e-06
1367.58425 | 30 | 61 | 49 | 45 | 60 | 1367.58425 | 62 | 27 | 64 | 75 | 131 |  | 1367.58425 | 50 | 107 | 218 | 361 | 639 | 820 | 1334 |  | -1.155 | 3.227E-11 | -0.735 | 5.45E-12 | -0.735 | 4.49E-12 | -0.735 | 4.026E-11 | -0.735 | 2.924E-11 | -0.735 | 3.4776e-06
1367.90872 | 66 | 76 | 42 | 63 | 78 | 1367.90872 | 46 | 68 | 47 | 81 | 111 |  | 1367.90872 | 65 | 110 | 261 | 400 | 671 | 881 | 1462 |  | -1.15 | 8.806E-11 | -0.7275 | 4.393E-11 | -0.7275 | 4.903E-11 | -0.7275 | 6.561E-11 | -0.7275 | 4.34E-11 | -0.7275 | 3.8588e-06
1368.23319 | 61 | 60 | 45 | 68 | 51 | 1368.23319 | 39 | 73 | 75 | 109 | 117 |  | 1368.23319 | 57 | 101 | 216 | 364 | 610 | 795 | 1281 |  | -1.145 | 7.216E-11 | -0.72 | 8.746E-11 | -0.72 | 8.819E-11 | -0.72 | 3.251E-11 | -0.72 | 6.93E-12 | -0.72 | 3.2378e-06
1368.55765 | 76 | 55 | 56 | 72 | 64 | 1368.55765 | 41 | 46 | 58 | 102 | 103 |  | 1368.55765 | 41 | 118 | 199 | 320 | 529 | 702 | 1118 |  | -1.14 | 4.048E-11 | -0.7125 | 1.771E-11 | -0.7125 | 3.855E-11 | -0.7125 | 8.898E-11 | -0.7125 | 4.513E-11 | -0.7125 | 3.0944e-06
1368.88211 | 45 | 52 | 55 | 60 | 64 | 1368.88211 | 50 | 55 | 49 | 88 | 131 |  | 1368.88211 | 42 | 101 | 224 | 375 | 670 | 871 | 1365 |  | -1.135 | 1.0334E-10 | -0.705 | 4.997E-11 | -0.705 | 8.067E-11 | -0.705 | 5.896E-11 | -0.705 | 1.064E-11 | -0.705 | 3.334e-07
1369.20657 | 66 | 72 | 70 | 62 | 78 | 1369.20657 | 55 | 64 | 76 | 98 | 122 |  | 1369.20657 | 65 | 109 | 226 | 352 | 572 | 740 | 1212 |  | -1.13 | 2.88E-11 | -0.6975 | 7.346E-11 | -0.6975 | 7.685E-11 | -0.6975 | 2.134E-11 | -0.6975 | 1.963E-11 | -0.6975 | 2.7812e-06
1369.53102 | 40 | 45 | 44 | 54 | 61 | 1369.53102 | 29 | 47 | 50 | 76 | 106 |  | 1369.53102 | 29 | 99 | 201 | 345 | 594 | 780 | 1257 |  | -1.125 | 4.914E-11 | -0.69 | 2.47E-11 | -0.69 | 1.978E-11 | -0.69 | 4.949E-11 | -0.69 | 5.01E-11 | -0.69 | 3.3172e-06
1369.85547 | 70 | 78 | 74 | 63 | 93 | 1369.85547 | 76 | 63 | 89 | 112 | 168 |  | 1369.85547 | 60 | 129 | 270 | 416 | 738 | 969 | 1545 |  | -1.12 | 9.795E-11 | -0.6825 | 8.007E-11 | -0.6825 | 1.1238E-10 | -0.6825 | 5.566E-11 | -0.6825 | 5.5E-12 | -0.6825 | 3.373e-07
1370.17991 | 54 | 59 | 83 | 62 | 71 | 1370.17991 | 52 | 69 | 73 | 115 | 150 |  | 1370.17991 | 51 | 119 | 281 | 425 | 753 | 967 | 1599 |  | -1.115 | 3.116E-11 | -0.675 | 9.49E-12 | -0.675 | 6.734E-11 | -0.675 | 1.752E-11 | -0.675 | 7.296E-11 | -0.675 | 2.9276e-06
1370.50436 | 69 | 56 | 52 | 58 | 89 | 1370.50436 | 71 | 55 | 72 | 112 | 141 |  | 1370.50436 | 60 | 104 | 242 | 394 | 681 | 888 | 1443 |  | -1.11 | 4.631E-11 | -0.6675 | 2.411E-11 | -0.6675 | 2.719E-11 | -0.6675 | 5.516E-11 | -0.6675 | 2.965E-11 | -0.6675 | 3.5671e-06
1370.82879 | 72 | 63 | 62 | 63 | 57 | 1370.82879 | 35 | 57 | 71 | 89 | 117 |  | 1370.82879 | 47 | 112 | 220 | 341 | 617 | 800 | 1304 |  | -1.105 | 1.0522E-10 | -0.66 | 8.558E-11 | -0.66 | 8.376E-11 | -0.66 | 1.66E-12 | -0.66 | 2.137E-11 | -0.66 | 2.816e-07
1371.15323 | 68 | 61 | 59 | 56 | 82 | 1371.15323 | 37 | 53 | 76 | 108 | 165 |  | 1371.15323 | 64 | 116 | 276 | 448 | 742 | 954 | 1580 |  | -1.1 | 3.044E-11 | -0.6525 | 1.931E-11 | -0.6525 | 7.453E-11 | -0.6525 | 1.834E-11 | -0.6525 | 5.506E-11 | -0.6525 | 2.6201e-06
1371.47766 | 53 | 62 | 48 | 60 | 60 | 1371.47766 | 60 | 50 | 71 | 76 | 139 |  | 1371.47766 | 39 | 126 | 253 | 400 | 654 | 865 | 1403 |  | -1.095 | 8.458E-11 | -0.645 | 1.1032E-10 | -0.645 | 2.63E-12 | -0.645 | 5.621E-11 | -0.645 | 2.064E-11 | -0.645 | 2.5091e-06
1371.80208 | 57 | 66 | 50 | 76 | 65 | 1371.80208 | 69 | 55 | 67 | 80 | 129 |  | 1371.80208 | 26 | 84 | 205 | 313 | 534 | 720 | 1167 |  | -1.09 | 7.121E-11 | -0.6375 | 7.024E-11 | -0.6375 | 8.742E-11 | -0.6375 | 2.311E-11 | -0.6375 | 5.271E-11 | -0.6375 | 2.3309e-06
1372.1265 | 41 | 44 | 38 | 52 | 101 | 1372.1265 | 43 | 52 | 66 | 92 | 135 |  | 1372.1265 | 22 | 129 | 235 | 407 | 691 | 933 | 1461 |  | -1.085 | 4.218E-11 | -0.63 | 2.757E-11 | -0.63 | 4.112E-11 | -0.63 | 4.599E-11 | -0.63 | 5.641E-11 | -0.63 | 2.4048e-06
1372.45092 | 39 | 23 | 38 | 62 | 81 | 1372.45092 | 32 | 51 | 57 | 97 | 144 |  | 1372.45092 | 53 | 125 | 244 | 420 | 713 | 949 | 1538 |  | -1.08 | 1.0283E-10 | -0.6225 | 8.765E-11 | -0.6225 | 9.478E-11 | -0.6225 | 9.94E-12 | -0.6225 | 2.94E-12 | -0.6225 | 2.2453e-06
1372.77534 | 37 | 53 | 43 | 46 | 79 | 1372.77534 | 17 | 39 | 65 | 87 | 145 |  | 1372.77534 | 35 | 114 | 225 | 386 | 629 | 848 | 1360 |  | -1.075 | 1.362E-11 | -0.615 | 1.959E-11 | -0.615 | 6.556E-11 | -0.615 | 2.124E-11 | -0.615 | 6.273E-11 | -0.615 | 1.9538e-06
1373.09975 | 59 | 59 | 59 | 72 | 97 | 1373.09975 | 59 | 49 | 78 | 100 | 139 |  | 1373.09975 | 67 | 153 | 242 | 378 | 658 | 849 | 1421 |  | -1.07 | 4.916E-11 | -0.6075 | 3.679E-11 | -0.6075 | 2.088E-11 | -0.6075 | 5.396E-11 | -0.6075 | 3.11E-11 | -0.6075 | 2.3594e-06
1373.42416 | 59 | 39 | 61 | 41 | 102 | 1373.42416 | 48 | 69 | 84 | 100 | 161 |  | 1373.42416 | 67 | 140 | 288 | 440 | 751 | 1020 | 1603 |  | -1.065 | 1.1289E-10 | -0.6 | 8.808E-11 | -0.6 | 7.42E-11 | -0.6 | 3.093E-11 | -0.6 | 3.699E-11 | -0.6 | 1.6816e-06
1373.74856 | 48 | 54 | 32 | 64 | 90 | 1373.74856 | 47 | 65 | 73 | 109 | 157 |  | 1373.74856 | 45 | 157 | 274 | 440 | 755 | 995 | 1588 |  | -1.06 | 6.386E-11 | -0.5925 | 2.032E-11 | -0.5925 | 5.649E-11 | -0.5925 | 2.769E-11 | -0.5925 | 5.409E-11 | -0.5925 | 1.7158e-06
1374.07296 | 53 | 76 | 57 | 80 | 91 | 1374.07296 | 59 | 60 | 45 | 97 | 155 |  | 1374.07296 | 54 | 138 | 306 | 429 | 739 | 971 | 1585 |  | -1.055 | 4.107E-11 | -0.585 | 1.0811E-10 | -0.585 | 2.281E-11 | -0.585 | 6.183E-11 | -0.585 | 2.002E-11 | -0.585 | 1.9387e-06
1374.39736 | 79 | 55 | 29 | 66 | 100 | 1374.39736 | 47 | 49 | 71 | 101 | 151 |  | 1374.39736 | 58 | 116 | 265 | 431 | 770 | 1010 | 1620 |  | -1.05 | 1.1205E-10 | -0.5775 | 7.35E-11 | -0.5775 | 8.671E-11 | -0.5775 | 1.728E-11 | -0.5775 | 5.184E-11 | -0.5775 | 1.6342e-06
1374.72175 | 68 | 32 | 64 | 65 | 100 | 1374.72175 | 41 | 66 | 77 | 103 | 134 |  | 1374.72175 | 54 | 152 | 280 | 458 | 781 | 1019 | 1665 |  | -1.045 | 3.73E-11 | -0.57 | 2.09E-11 | -0.57 | 1.772E-11 | -0.57 | 5.552E-11 | -0.57 | 1.818E-11 | -0.57 | 1.7432e-06
1375.04614 | 59 | 67 | 56 | 80 | 92 | 1375.04614 | 70 | 57 | 76 | 107 | 163 |  | 1375.04614 | 30 | 128 | 291 | 441 | 777 | 1017 | 1606 |  | -1.04 | 7.352E-11 | -0.5625 | 9.518E-11 | -0.5625 | 4.201E-11 | -0.5625 | 8.559E-11 | -0.5625 | 2.332E-11 | -0.5625 | 1.3115e-06
1375.37052 | 46 | 62 | 47 | 64 | 86 | 1375.37052 | 35 | 47 | 84 | 115 | 156 |  | 1375.37052 | 80 | 129 | 254 | 444 | 760 | 997 | 1593 |  | -1.035 | 2.482E-11 | -0.555 | 4.844E-11 | -0.555 | 8.716E-11 | -0.555 | 1.641E-11 | -0.555 | 6.96E-11 | -0.555 | 1.5764e-06
1375.6949 | 68 | 67 | 50 | 62 | 91 | 1375.6949 | 63 | 55 | 79 | 121 | 151 |  | 1375.6949 | 60 | 112 | 253 | 412 | 710 | 901 | 1487 |  | -1.03 | 4.839E-11 | -0.5475 | 4.168E-11 | -0.5475 | 1.026E-11 | -0.5475 | 3.981E-11 | -0.5475 | 2.45E-11 | -0.5475 | 1.5669e-06
1376.01928 | 50 | 50 | 55 | 73 | 108 | 1376.01928 | 38 | 71 | 78 | 88 | 155 |  | 1376.01928 | 48 | 124 | 274 | 471 | 794 | 1017 | 1673 |  | -1.025 | 9.058E-11 | -0.54 | 9.019E-11 | -0.54 | 4.613E-11 | -0.54 | 3.574E-11 | -0.54 | 3.915E-11 | -0.54 | 1.3299e-06
1376.34365 | 66 | 49 | 61 | 65 | 90 | 1376.34365 | 58 | 56 | 75 | 113 | 180 |  | 1376.34365 | 38 | 131 | 295 | 498 | 788 | 1051 | 1704 |  | -1.02 | 4.658E-11 | -0.5325 | 3.098E-11 | -0.5325 | 9.03E-11 | -0.5325 | 9.02E-12 | -0.5325 | 7.68E-12 | -0.5325 | 1.7641e-06
1376.66802 | 52 | 44 | 66 | 61 | 105 | 1376.66802 | 42 | 77 | 64 | 103 | 165 |  | 1376.66802 | 50 | 140 | 259 | 420 | 771 | 963 | 1579 |  | -1.015 | 3.695E-11 | -0.525 | 1.108E-10 | -0.525 | 2.357E-11 | -0.525 | 5.156E-11 | -0.525 | 2.922E-11 | -0.525 | 1.299e-07
1376.99239 | 78 | 65 | 52 | 67 | 104 | 1376.99239 | 41 | 44 | 71 | 115 | 188 |  | 1376.99239 | 77 | 142 | 276 | 476 | 796 | 1024 | 1656 |  | -1.01 | 9.473E-11 | -0.5175 | 7.407E-11 | -0.5175 | 1.0056E-10 | -0.5175 | 7.19E-12 | -0.5175 | 6.412E-11 | -0.5175 | 1.0747e-06
1377.31675 | 29 | 65 | 60 | 71 | 87 | 1377.31675 | 48 | 50 | 85 | 104 | 151 |  | 1377.31675 | 48 | 141 | 297 | 486 | 798 | 1053 | 1682 |  | -1.005 | 2.72E-11 | -0.51 | 2.842E-11 | -0.51 | 7.792E-11 | -0.51 | 1.492E-11 | -0.51 | 3.515E-11 | -0.51 | 1.2786e-06
1377.64111 | 55 | 50 | 43 | 75 | 94 | 1377.64111 | 43 | 58 | 72 | 99 | 161 |  | 1377.64111 | 48 | 100 | 257 | 409 | 676 | 898 | 1461 |  | -1 | 1.0683E-10 | -0.5025 | 7.975E-11 | -0.5025 | 2.291E-11 | -0.5025 | 5.862E-11 | -0.5025 | 5.691E-11 | -0.5025 | 9.993e-08
1377.96546 | 59 | 41 | 42 | 70 | 115 | 1377.96546 | 42 | 56 | 56 | 106 | 171 |  | 1377.96546 | 40 | 124 | 282 | 439 | 715 | 934 | 1554 |  | -0.995 | 7.986E-11 | -0.495 | 7.63E-11 | -0.495 | 1.1356E-10 | -0.495 | 1.402E-11 | -0.495 | 6.223E-11 | -0.495 | 8.636e-08
1378.28981 | 47 | 52 | 39 | 80 | 108 | 1378.28981 | 34 | 53 | 70 | 113 | 163 |  | 1378.28981 | 48 | 145 | 316 | 488 | 840 | 1086 | 1736 |  | -0.99 | 5.432E-11 | -0.4875 | 2.353E-11 | -0.4875 | 5.364E-11 | -0.4875 | 1.829E-11 | -0.4875 | 2.324E-11 | -0.4875 | 1.2812e-06
1378.61416 | 52 | 63 | 46 | 74 | 114 | 1378.61416 | 51 | 64 | 100 | 143 | 173 |  | 1378.61416 | 59 | 146 | 334 | 494 | 844 | 1085 | 1778 |  | -0.985 | 9.062E-11 | -0.48 | 7.262E-11 | -0.48 | 3.718E-11 | -0.48 | 5.033E-11 | -0.48 | 7.257E-11 | -0.48 | 9.721e-08
1378.9385 | 53 | 56 | 60 | 50 | 115 | 1378.9385 | 52 | 53 | 86 | 129 | 165 |  | 1378.9385 | 68 | 144 | 293 | 495 | 812 | 1080 | 1743 |  | -0.98 | 4.868E-11 | -0.4725 | 5.402E-11 | -0.4725 | 8.593E-11 | -0.4725 | 1.605E-11 | -0.4725 | 2.528E-11 | -0.4725 | 9.055e-08
1379.26284 | 39 | 50 | 65 | 56 | 104 | 1379.26284 | 29 | 44 | 58 | 89 | 152 |  | 1379.26284 | 21 | 116 | 245 | 420 | 704 | 901 | 1445 |  | -0.975 | 1.0549E-10 | -0.465 | 2.664E-11 | -0.465 | 3.357E-11 | -0.465 | 1.141E-11 | -0.465 | 3.962E-11 | -0.465 | 1.1795e-06
1379.58717 | 58 | 39 | 45 | 59 | 111 | 1379.58717 | 40 | 47 | 65 | 78 | 137 |  | 1379.58717 | 34 | 131 | 236 | 358 | 631 | 831 | 1357 |  | -0.97 | 7.899E-11 | -0.4575 | 8.978E-11 | -0.4575 | 1.104E-10 | -0.4575 | 5.144E-11 | -0.4575 | 7.614E-11 | -0.4575 | 7.599e-08
1379.91151 | 57 | 64 | 43 | 65 | 117 | 1379.91151 | 38 | 68 | 76 | 115 | 161 |  | 1379.91151 | 60 | 149 | 279 | 470 | 794 | 1046 | 1669 |  | -0.965 | 3.439E-11 | -0.45 | 2.12E-12 | -0.45 | 7.399E-11 | -0.45 | 2.284E-11 | -0.45 | 3.712E-11 | -0.45 | 1.1933e-06
1380.23583 | 65 | 69 | 58 | 72 | 98 | 1380.23583 | 51 | 49 | 88 | 131 | 173 |  | 1380.23583 | 57 | 149 | 288 | 502 | 855 | 1100 | 1778 |  | -0.96 | 7.931E-11 | -0.4425 | 5.85E-11 | -0.4425 | 2.766E-11 | -0.4425 | 3.261E-11 | -0.4425 | 8.742E-11 | -0.4425 | 7.765e-08
1380.56016 | 45 | 51 | 41 | 75 | 122 | 1380.56016 | 49 | 53 | 82 | 118 | 180 |  | 1380.56016 | 52 | 149 | 303 | 491 | 846 | 1088 | 1753 |  | -0.955 | 8.362E-11 | -0.435 | 7.02E-11 | -0.435 | 9.433E-11 | -0.435 | 5.567E-11 | -0.435 | 7.211E-11 | -0.435 | 7.106e-08
1380.88448 | 41 | 29 | 50 | 69 | 94 | 1380.88448 | 48 | 56 | 82 | 97 | 146 |  | 1380.88448 | 49 | 142 | 274 | 436 | 761 | 983 | 1601 |  | -0.95 | 3.129E-11 | -0.4275 | 2.643E-11 | -0.4275 | 9.74E-12 | -0.4275 | 6.19E-12 | -0.4275 | 1.801E-11 | -0.4275 | 7.636e-08
1381.20879 | 68 | 42 | 49 | 68 | 72 | 1381.20879 | 39 | 48 | 65 | 92 | 131 |  | 1381.20879 | 34 | 101 | 221 | 334 | 601 | 772 | 1216 |  | -0.945 | 7.041E-11 | -0.42 | 8.713E-11 | -0.42 | 4.566E-11 | -0.42 | 6.568E-11 | -0.42 | 5.658E-11 | -0.42 | 6.49E-11
1381.5331 | 62 | 72 | 60 | 68 | 75 | 1381.5331 | 61 | 61 | 73 | 82 | 117 |  | 1381.5331 | 36 | 84 | 182 | 289 | 464 | 600 | 966 |  | -0.94 | 8.013E-11 | -0.4125 | 6.43E-12 | -0.4125 | 8.89E-11 | -0.4125 | 4.184E-11 | -0.4125 | 1.26E-11 | -0.4125 | 9.467e-08
1381.85741 | 60 | 33 | 44 | 45 | 112 | 1381.85741 | 67 | 48 | 73 | 100 | 156 |  | 1381.85741 | 39 | 131 | 254 | 400 | 688 | 853 | 1386 |  | -0.935 | 2.594E-11 | -0.405 | 5.564E-11 | -0.405 | 2.319E-11 | -0.405 | 6E-12 | -0.405 | 3.517E-11 | -0.405 | 8.049e-08
1382.18172 | 73 | 60 | 59 | 38 | 107 | 1382.18172 | 57 | 35 | 96 | 107 | 172 |  | 1382.18172 | 51 | 153 | 304 | 510 | 821 | 1094 | 1746 |  | -0.93 | 7.284E-11 | -0.3975 | 7.588E-11 | -0.3975 | 4.122E-11 | -0.3975 | 6.363E-11 | -0.3975 | 6.994E-11 | -0.3975 | 5.085e-08
1382.50602 | 62 | 47 | 31 | 67 | 108 | 1382.50602 | 50 | 65 | 95 | 117 | 163 |  | 1382.50602 | 44 | 154 | 285 | 462 | 831 | 1052 | 1681 |  | -0.925 | 6.499E-11 | -0.39 | 2.613E-11 | -0.39 | 9.544E-11 | -0.39 | 4.399E-11 | -0.39 | 4.126E-11 | -0.39 | 5.569e-08
1382.83031 | 63 | 77 | 64 | 79 | 147 | 1382.83031 | 52 | 62 | 77 | 120 | 183 |  | 1382.83031 | 46 | 125 | 307 | 480 | 795 | 1017 | 1628 |  | -0.92 | 2.733E-11 | -0.3825 | 7.777E-11 | -0.3825 | 2.447E-11 | -0.3825 | 1.022E-11 | -0.3825 | 6.697E-11 | -0.3825 | 7.187e-08
1383.15461 | 55 | 55 | 50 | 59 | 83 | 1383.15461 | 71 | 61 | 58 | 87 | 132 |  | 1383.15461 | 20 | 123 | 206 | 335 | 595 | 785 | 1211 |  | -0.915 | 7.831E-11 | -0.375 | 6.2E-12 | -0.375 | 1.0993E-10 | -0.375 | 3.484E-11 | -0.375 | 6.763E-11 | -0.375 | 4.04E-11
1383.4789 | 69 | 71 | 58 | 60 | 65 | 1383.4789 | 37 | 51 | 42 | 91 | 105 |  | 1383.4789 | 48 | 76 | 150 | 227 | 381 | 518 | 820 |  | -0.91 | 2.606E-11 | -0.3675 | 3.493E-11 | -0.3675 | 7.183E-11 | -0.3675 | 4.027E-11 | -0.3675 | 2.641E-11 | -0.3675 | 5.231e-08
1383.80318 | 58 | 46 | 53 | 64 | 107 | 1383.80318 | 27 | 60 | 69 | 90 | 130 |  | 1383.80318 | 40 | 110 | 217 | 377 | 640 | 850 | 1342 |  | -0.905 | 4.21E-11 | -0.36 | 8.988E-11 | -0.36 | 2.839E-11 | -0.36 | 3.82E-12 | -0.36 | 8.055E-11 | -0.36 | 3.189e-08
1384.12746 | 71 | 56 | 54 | 67 | 126 | 1384.12746 | 70 | 63 | 75 | 125 | 162 |  | 1384.12746 | 56 | 151 | 289 | 467 | 799 | 1046 | 1650 |  | -0.9 | 8.735E-11 | -0.3525 | 2.709E-11 | -0.3525 | 7.191E-11 | -0.3525 | 3.564E-11 | -0.3525 | 2.564E-11 | -0.3525 | 7.818e-08
1384.45174 | 34 | 41 | 35 | 61 | 86 | 1384.45174 | 51 | 52 | 88 | 98 | 160 |  | 1384.45174 | 42 | 143 | 247 | 439 | 720 | 944 | 1521 |  | -0.895 | 4.055E-11 | -0.345 | 7.851E-11 | -0.345 | 1.77E-12 | -0.345 | 1.275E-11 | -0.345 | 3.535E-11 | -0.345 | 5.947e-08
1384.77601 | 56 | 69 | 75 | 73 | 119 | 1384.77601 | 36 | 68 | 96 | 111 | 167 |  | 1384.77601 | 71 | 116 | 286 | 440 | 745 | 985 | 1561 |  | -0.89 | 3.97E-11 | -0.3375 | 4.505E-11 | -0.3375 | 4.064E-11 | -0.3375 | 3.72E-12 | -0.3375 | 7.457E-11 | -0.3375 | 1.622e-08
1385.10028 | 38 | 66 | 40 | 87 | 126 | 1385.10028 | 55 | 45 | 89 | 103 | 185 |  | 1385.10028 | 48 | 122 | 318 | 506 | 853 | 1124 | 1788 |  | -0.885 | 8.616E-11 | -0.33 | 4.659E-11 | -0.33 | 8.914E-11 | -0.33 | 5.99E-11 | -0.33 | 4.917E-11 | -0.33 | 3.532e-08
1385.42455 | 61 | 62 | 48 | 70 | 123 | 1385.42455 | 45 | 60 | 97 | 131 | 174 |  | 1385.42455 | 58 | 152 | 290 | 499 | 816 | 1074 | 1692 |  | -0.88 | 4.911E-11 | -0.3225 | 9.109E-11 | -0.3225 | 3.093E-11 | -0.3225 | 2.623E-11 | -0.3225 | 4.884E-11 | -0.3225 | 3.57E-12
1385.74881 | 74 | 69 | 69 | 56 | 110 | 1385.74881 | 52 | 69 | 82 | 96 | 136 |  | 1385.74881 | 33 | 133 | 240 | 405 | 659 | 889 | 1412 |  | -0.875 | 4.204E-11 | -0.315 | 3.208E-11 | -0.315 | 7.353E-11 | -0.315 | 5.209E-11 | -0.315 | 7.131E-11 | -0.315 | 1.18E-12
1386.07307 | 58 | 71 | 60 | 98 | 126 | 1386.07307 | 58 | 59 | 70 | 124 | 183 |  | 1386.07307 | 59 | 158 | 293 | 448 | 763 | 979 | 1567 |  | -0.87 | 9.078E-11 | -0.3075 | 1.096E-10 | -0.3075 | 6.664E-11 | -0.3075 | 2.753E-11 | -0.3075 | 3.052E-11 | -0.3075 | 3.514e-08
1386.39732 | 47 | 32 | 48 | 69 | 130 | 1386.39732 | 48 | 46 | 58 | 119 | 184 |  | 1386.39732 | 64 | 151 | 304 | 462 | 830 | 1075 | 1728 |  | -0.865 | 4.672E-11 | -0.3 | 7.977E-11 | -0.3 | 2.515E-11 | -0.3 | 7.96E-12 | -0.3 | 4.458E-11 | -0.3 | 7.53E-12
1386.72157 | 52 | 72 | 52 | 87 | 114 | 1386.72157 | 56 | 60 | 87 | 114 | 195 |  | 1386.72157 | 66 | 132 | 283 | 485 | 800 | 1035 | 1697 |  | -0.86 | 7.916E-11 | -0.2925 | 3.006E-11 | -0.2925 | 8.474E-11 | -0.2925 | 5.173E-11 | -0.2925 | 1.307E-11 | -0.2925 | 5.83E-12
1387.04582 | 44 | 26 | 65 | 74 | 125 | 1387.04582 | 44 | 66 | 57 | 91 | 181 |  | 1387.04582 | 36 | 117 | 279 | 479 | 831 | 1050 | 1684 |  | -0.855 | 1.1786E-10 | -0.285 | 8.776E-11 | -0.285 | 4.011E-11 | -0.285 | 2.615E-11 | -0.285 | 3.5E-11 | -0.285 | 2.961e-08
1387.37006 | 47 | 52 | 44 | 95 | 153 | 1387.37006 | 56 | 65 | 77 | 120 | 217 |  | 1387.37006 | 74 | 157 | 320 | 503 | 887 | 1143 | 1810 |  | -0.85 | 2.512E-11 | -0.2775 | 4.517E-11 | -0.2775 | 3.659E-11 | -0.2775 | 1.529E-11 | -0.2775 | 8.282E-11 | -0.2775 | 2.934e-08
1387.6943 | 50 | 55 | 29 | 73 | 119 | 1387.6943 | 39 | 60 | 77 | 133 | 200 |  | 1387.6943 | 69 | 163 | 328 | 516 | 912 | 1172 | 1852 |  | -0.845 | 9.889E-11 | -0.27 | 9.709E-11 | -0.27 | 9.636E-11 | -0.27 | 4.227E-11 | -0.27 | 4.056E-11 | -0.27 | 1.963e-08
1388.01854 | 62 | 53 | 52 | 82 | 151 | 1388.01854 | 51 | 65 | 71 | 144 | 199 |  | 1388.01854 | 62 | 162 | 344 | 533 | 901 | 1196 | 1891 |  | -0.84 | 3.135E-11 | -0.2625 | 7.503E-11 | -0.2625 | 8.18E-12 | -0.2625 | 3.17E-12 | -0.2625 | 9.164E-11 | -0.2625 | 2.201e-08
1388.34277 | 67 | 42 | 37 | 85 | 123 | 1388.34277 | 51 | 88 | 88 | 125 | 192 |  | 1388.34277 | 36 | 154 | 303 | 503 | 853 | 1113 | 1717 |  | -0.835 | 8.416E-11 | -0.255 | 1.735E-11 | -0.255 | 9.359E-11 | -0.255 | 4.933E-11 | -0.255 | 7.639E-11 | -0.255 | 1.834e-08
1388.66699 | 32 | 43 | 50 | 69 | 93 | 1388.66699 | 38 | 63 | 69 | 95 | 147 |  | 1388.66699 | 53 | 112 | 225 | 367 | 663 | 868 | 1380 |  | -0.83 | 8.801E-11 | -0.2475 | 8.673E-11 | -0.2475 | 7.539E-11 | -0.2475 | 4E-11 | -0.2475 | 3.442E-11 | -0.2475 | 2.879e-08
1388.99122 | 26 | 52 | 62 | 78 | 120 | 1388.99122 | 52 | 39 | 80 | 105 | 149 |  | 1388.99122 | 31 | 124 | 237 | 377 | 685 | 872 | 1408 |  | -0.825 | 2.313E-11 | -0.24 | 3.16E-11 | -0.24 | 2.375E-11 | -0.24 | 2.28E-12 | -0.24 | 9.303E-11 | -0.24 | 2.794e-08
1389.31544 | 54 | 51 | 55 | 90 | 144 | 1389.31544 | 57 | 55 | 62 | 138 | 186 |  | 1389.31544 | 67 | 159 | 289 | 513 | 857 | 1091 | 1745 |  | -0.82 | 9.761E-11 | -0.2325 | 4.032E-11 | -0.2325 | 9.707E-11 | -0.2325 | 6.079E-11 | -0.2325 | 7.495E-11 | -0.2325 | 2.097e-08
1389.63965 | 33 | 24 | 54 | 91 | 150 | 1389.63965 | 44 | 60 | 83 | 130 | 198 |  | 1389.63965 | 68 | 165 | 325 | 531 | 895 | 1154 | 1840 |  | -0.815 | 7.593E-11 | -0.225 | 9.62E-11 | -0.225 | 5.78E-12 | -0.225 | 3.338E-11 | -0.225 | 3.83E-11 | -0.225 | 6.69E-12
1389.96386 | 61 | 75 | 70 | 87 | 152 | 1389.96386 | 58 | 61 | 75 | 126 | 226 |  | 1389.96386 | 53 | 173 | 343 | 555 | 929 | 1171 | 1910 |  | -0.81 | 2.657E-11 | -0.2175 | 8.85E-12 | -0.2175 | 4.852E-11 | -0.2175 | 5.2E-12 | -0.2175 | 6.456E-11 | -0.2175 | 2.792e-08
1390.28807 | 37 | 31 | 59 | 89 | 158 | 1390.28807 | 46 | 54 | 88 | 141 | 194 |  | 1390.28807 | 49 | 161 | 338 | 530 | 928 | 1192 | 1910 |  | -0.805 | 1.0313E-10 | -0.21 | 4.256E-11 | -0.21 | 9.55E-11 | -0.21 | 3.038E-11 | -0.21 | 4.635E-11 | -0.21 | 4.77E-12
1390.61227 | 58 | 46 | 60 | 73 | 152 | 1390.61227 | 46 | 63 | 70 | 127 | 193 |  | 1390.61227 | 39 | 129 | 289 | 454 | 826 | 1044 | 1689 |  | -0.8 | 6.533E-11 | -0.2025 | 8.911E-11 | -0.2025 | 2.037E-11 | -0.2025 | 3.736E-11 | -0.2025 | 4.435E-11 | -0.2025 | 5.876e-08
1390.93647 | 52 | 60 | 66 | 71 | 143 | 1390.93647 | 42 | 58 | 89 | 131 | 207 |  | 1390.93647 | 44 | 147 | 328 | 536 | 909 | 1176 | 1881 |  | -0.795 | 3.912E-11 | -0.195 | 4.075E-11 | -0.195 | 8.186E-11 | -0.195 | 7.6E-13 | -0.195 | 7.953E-11 | -0.195 | 3.062e-08
1391.26067 | 66 | 53 | 50 | 100 | 162 | 1391.26067 | 21 | 65 | 87 | 122 | 204 |  | 1391.26067 | 67 | 174 | 328 | 533 | 937 | 1191 | 1882 |  | -0.79 | 9.725E-11 | -0.1875 | 8.512E-11 | -0.1875 | 7.892E-11 | -0.1875 | 2.813E-11 | -0.1875 | 5.184E-11 | -0.1875 | 1.228e-08
1391.58486 | 55 | 61 | 75 | 79 | 138 | 1391.58486 | 42 | 58 | 101 | 105 | 206 |  | 1391.58486 | 63 | 156 | 324 | 529 | 910 | 1168 | 1877 |  | -0.785 | 3.783E-11 | -0.18 | 8.105E-11 | -0.18 | 2.301E-11 | -0.18 | 1.417E-11 | -0.18 | 4.527E-11 | -0.18 | 3.911e-08
1391.90905 | 58 | 40 | 61 | 70 | 148 | 1391.90905 | 51 | 70 | 86 | 129 | 219 |  | 1391.90905 | 50 | 163 | 331 | 542 | 937 | 1210 | 1906 |  | -0.78 | 1.0411E-10 | -0.1725 | 7.55E-12 | -0.1725 | 7.75E-11 | -0.1725 | 5.26E-12 | -0.1725 | 8.705E-11 | -0.1725 | 5.341e-08
1392.23323 | 52 | 50 | 78 | 66 | 161 | 1392.23323 | 45 | 57 | 77 | 142 | 216 |  | 1392.23323 | 75 | 154 | 324 | 555 | 922 | 1209 | 1920 |  | -0.775 | 7.945E-11 | -0.165 | 9.562E-11 | -0.165 | 1.552E-11 | -0.165 | 4.49E-11 | -0.165 | 3.819E-11 | -0.165 | 8.71E-12
1392.55741 | 61 | 62 | 64 | 72 | 162 | 1392.55741 | 48 | 78 | 64 | 119 | 206 |  | 1392.55741 | 41 | 170 | 329 | 528 | 890 | 1176 | 1853 |  | -0.77 | 2.842E-11 | -0.1575 | 4.058E-11 | -0.1575 | 4.852E-11 | -0.1575 | 2.085E-11 | -0.1575 | 6.192E-11 | -0.1575 | 5.612e-08
1392.88159 | 30 | 52 | 53 | 97 | 128 | 1392.88159 | 34 | 70 | 65 | 104 | 183 |  | 1392.88159 | 38 | 145 | 291 | 446 | 768 | 975 | 1556 |  | -0.765 | 6.913E-11 | -0.15 | 7.839E-11 | -0.15 | 7.787E-11 | -0.15 | 7.7E-12 | -0.15 | 1.323E-11 | -0.15 | 6.7E-12
1393.20576 | 63 | 55 | 62 | 82 | 99 | 1393.20576 | 48 | 63 | 90 | 103 | 167 |  | 1393.20576 | 39 | 110 | 215 | 351 | 611 | 793 | 1218 |  | -0.76 | 7.713E-11 | -0.1425 | 7.172E-11 | -0.1425 | 3.699E-11 | -0.1425 | 4.21E-11 | -0.1425 | 4.155E-11 | -0.1425 | 6.494e-08
1393.52993 | 43 | 27 | 63 | 77 | 160 | 1393.52993 | 48 | 74 | 84 | 118 | 198 |  | 1393.52993 | 28 | 144 | 284 | 485 | 791 | 1037 | 1645 |  | -0.755 | 2.352E-11 | -0.135 | 2.393E-11 | -0.135 | 9.114E-11 | -0.135 | 1.649E-11 | -0.135 | 8.556E-11 | -0.135 | 5.273e-08
1393.85409 | 52 | 55 | 63 | 95 | 192 | 1393.85409 | 51 | 66 | 102 | 131 | 205 |  | 1393.85409 | 76 | 186 | 353 | 576 | 955 | 1238 | 1930 |  | -0.75 | 6.629E-11 | -0.1275 | 9.996E-11 | -0.1275 | 8.067E-11 | -0.1275 | 9.4E-13 | -0.1275 | 4.948E-11 | -0.1275 | 1.267e-08
1394.17825 | 47 | 24 | 45 | 81 | 172 | 1394.17825 | 46 | 65 | 78 | 144 | 226 |  | 1394.17825 | 55 | 157 | 326 | 553 | 936 | 1211 | 1943 |  | -0.745 | 5.81E-11 | -0.12 | 3.483E-11 | -0.12 | 2.444E-11 | -0.12 | 3.8E-11 | -0.12 | 7.754E-11 | -0.12 | 5.21E-11
1394.50241 | 77 | 72 | 70 | 71 | 154 | 1394.50241 | 58 | 62 | 79 | 150 | 231 |  | 1394.50241 | 53 | 161 | 343 | 554 | 958 | 1219 | 1946 |  | -0.74 | 2.361E-11 | -0.1125 | 7.582E-11 | -0.1125 | 1.1594E-10 | -0.1125 | 9.05E-12 | -0.1125 | 5.503E-11 | -0.1125 | 3.378e-08
1394.82656 | 59 | 35 | 61 | 108 | 182 | 1394.82656 | 49 | 71 | 94 | 142 | 248 |  | 1394.82656 | 57 | 160 | 345 | 559 | 919 | 1198 | 1921 |  | -0.735 | 8.882E-11 | -0.105 | 7.143E-11 | -0.105 | 7.158E-11 | -0.105 | 5.04E-12 | -0.105 | 3.921E-11 | -0.105 | 2.402e-08
1395.15071 | 68 | 67 | 64 | 85 | 190 | 1395.15071 | 48 | 68 | 79 | 138 | 218 |  | 1395.15071 | 56 | 175 | 335 | 560 | 931 | 1204 | 1897 |  | -0.73 | 3.775E-11 | -0.0975 | 2.41E-11 | -0.0975 | 2.187E-11 | -0.0975 | 4.178E-11 | -0.0975 | 5.208E-11 | -0.0975 | 6.62E-11
1395.47486 | 61 | 51 | 51 | 82 | 179 | 1395.47486 | 46 | 78 | 85 | 135 | 174 |  | 1395.47486 | 47 | 156 | 286 | 481 | 822 | 1041 | 1670 |  | -0.725 | 1.0364E-10 | -0.09 | 9.816E-11 | -0.09 | 6.507E-11 | -0.09 | 7.29E-12 | -0.09 | 4.912E-11 | -0.09 | 9.16E-12
1395.799 | 74 | 79 | 65 | 89 | 156 | 1395.799 | 56 | 72 | 83 | 126 | 188 |  | 1395.799 | 54 | 120 | 264 | 449 | 712 | 943 | 1459 |  | -0.72 | 7.546E-11 | -0.0825 | 2.537E-11 | -0.0825 | 1.045E-11 | -0.0825 | 2.501E-11 | -0.0825 | 7.306E-11 | -0.0825 | 2.117e-08
1396.12313 | 66 | 42 | 64 | 73 | 153 | 1396.12313 | 55 | 58 | 85 | 143 | 189 |  | 1396.12313 | 49 | 136 | 284 | 453 | 771 | 1013 | 1591 |  | -0.715 | 7.766E-11 | -0.075 | 4.418E-11 | -0.075 | 4.673E-11 | -0.075 | 3.901E-11 | -0.075 | 7.294E-11 | -0.075 | 6.635e-08
1396.44727 | 68 | 77 | 73 | 102 | 157 | 1396.44727 | 57 | 69 | 108 | 118 | 202 |  | 1396.44727 | 75 | 146 | 314 | 488 | 831 | 1067 | 1680 |  | -0.71 | 6.755E-11 | -0.0675 | 1.0327E-10 | -0.0675 | 9.333E-11 | -0.0675 | 1.108E-11 | -0.0675 | 3.988E-11 | -0.0675 | 3.928e-08
1396.7714 | 43 | 34 | 40 | 84 | 177 | 1396.7714 | 33 | 72 | 69 | 123 | 196 |  | 1396.7714 | 36 | 160 | 320 | 530 | 895 | 1157 | 1827 |  | -0.705 | 5.296E-11 | -0.06 | 4.947E-11 | -0.06 | 2.968E-11 | -0.06 | 5.664E-11 | -0.06 | 6.042E-11 | -0.06 | 6.258e-08
1397.09552 | 69 | 47 | 51 | 80 | 139 | 1397.09552 | 51 | 58 | 72 | 124 | 183 |  | 1397.09552 | 47 | 126 | 251 | 410 | 685 | 867 | 1367 |  | -0.7 | 3.753E-11 | -0.0525 | 5.295E-11 | -0.0525 | 1.0788E-10 | -0.0525 | 2.789E-11 | -0.0525 | 6.919E-11 | -0.0525 | 7.79E-12
1397.41964 | 22 | 31 | 42 | 77 | 168 | 1397.41964 | 56 | 49 | 74 | 100 | 178 |  | 1397.41964 | 34 | 153 | 277 | 450 | 754 | 980 | 1577 |  | -0.695 | 9.044E-11 | -0.045 | 9.708E-11 | -0.045 | 7.389E-11 | -0.045 | 5.35E-12 | -0.045 | 3.414E-11 | -0.045 | 3.09E-11
1397.74376 | 55 | 26 | 73 | 97 | 189 | 1397.74376 | 52 | 50 | 76 | 127 | 239 |  | 1397.74376 | 74 | 153 | 343 | 543 | 924 | 1225 | 1927 |  | -0.69 | 1.797E-11 | -0.0375 | 3.019E-11 | -0.0375 | 2.993E-11 | -0.0375 | 4.203E-11 | -0.0375 | 7.495E-11 | -0.0375 | 6.773e-08
1398.06787 | 51 | 60 | 55 | 97 | 188 | 1398.06787 | 63 | 70 | 79 | 131 | 227 |  | 1398.06787 | 72 | 185 | 357 | 532 | 956 | 1222 | 1916 |  | -0.685 | 7.748E-11 | -0.03 | 1.0025E-10 | -0.03 | 1.0739E-10 | -0.03 | 3.566E-11 | -0.03 | 1.575E-11 | -0.03 | 4.455e-08
1398.39198 | 66 | 51 | 64 | 91 | 203 | 1398.39198 | 47 | 72 | 117 | 163 | 234 |  | 1398.39198 | 65 | 185 | 377 | 590 | 992 | 1272 | 2018 |  | -0.68 | 6.072E-11 | -0.0225 | 2.823E-11 | -0.0225 | 7.465E-11 | -0.0225 | 5.72E-12 | -0.0225 | 4.977E-11 | -0.0225 | 3.704e-08
1398.71609 | 46 | 38 | 64 | 89 | 210 | 1398.71609 | 40 | 65 | 112 | 130 | 233 |  | 1398.71609 | 53 | 180 | 360 | 605 | 978 | 1264 | 2008 |  | -0.675 | 4.181E-11 | -0.015 | 3.505E-11 | -0.015 | 3.332E-11 | -0.015 | 2.187E-11 | -0.015 | 8.887E-11 | -0.015 | 8.482e-08
1399.04019 | 64 | 61 | 61 | 100 | 225 | 1399.04019 | 43 | 63 | 84 | 147 | 254 |  | 1399.04019 | 75 | 179 | 358 | 571 | 971 | 1262 | 2017 |  | -0.67 | 8.77E-11 | -0.0075 | 7.427E-11 | -0.0075 | 7.891E-11 | -0.0075 | 1.577E-11 | -0.0075 | 4.365E-11 | -0.0075 | 5.135e-08
1399.36428 | 51 | 49 | 71 | 111 | 206 | 1399.36428 | 51 | 81 | 74 | 134 | 227 |  | 1399.36428 | 77 | 201 | 364 | 570 | 996 | 1289 | 2023 |  | -0.665 | 2.987E-11 | 0 | 9.383E-11 | 0 | 1.202E-10 | 0 | 1.835E-11 | 0 | 1.3326E-10 | 0 | 1.3682e-06
1399.68838 | 57 | 55 | 43 | 97 | 240 | 1399.68838 | 65 | 57 | 106 | 133 | 231 |  | 1399.68838 | 75 | 189 | 375 | 592 | 1008 | 1300 | 2046 |  | -0.66 | 8.265E-11 | 0.0075 | 9.712E-11 | 0.0075 | 7.889E-11 | 0.0075 | 1.434E-11 | 0.0075 | 1.3455E-10 | 0.0075 | 1.2325e-06
1400.01247 | 45 | 41 | 49 | 94 | 172 | 1400.01247 | 63 | 50 | 86 | 149 | 216 |  | 1400.01247 | 61 | 177 | 361 | 549 | 917 | 1201 | 1888 |  | -0.655 | 3.678E-11 | 0.015 | 1.4395E-10 | 0.015 | 1.192E-10 | 0.015 | 4.49E-11 | 0.015 | 9.456E-11 | 0.015 | 1.0498e-06
1400.33655 | 81 | 70 | 75 | 72 | 193 | 1400.33655 | 35 | 64 | 59 | 121 | 199 |  | 1400.33655 | 67 | 139 | 301 | 476 | 823 | 1060 | 1664 |  | -0.65 | 4.217E-11 | 0.0225 | 9.957E-11 | 0.0225 | 1.4571E-10 | 0.0225 | 5.519E-11 | 0.0225 | 1.471E-10 | 0.0225 | 1.0232e-06
1400.66063 | 63 | 38 | 53 | 84 | 178 | 1400.66063 | 58 | 71 | 93 | 146 | 214 |  | 1400.66063 | 69 | 166 | 346 | 537 | 848 | 1121 | 1787 |  | -0.645 | 8.816E-11 | 0.03 | 1.0818E-10 | 0.03 | 6.283E-11 | 0.03 | 2.125E-11 | 0.03 | 8.086E-11 | 0.03 | 1.406e-07
1400.98471 | 41 | 76 | 58 | 92 | 206 | 1400.98471 | 67 | 72 | 80 | 149 | 212 |  | 1400.98471 | 69 | 167 | 338 | 504 | 871 | 1117 | 1785 |  | -0.64 | 3.489E-11 | 0.0375 | 1.4227E-10 | 0.0375 | 8.22E-11 | 0.0375 | 8.332E-11 | 0.0375 | 8.769E-11 | 0.0375 | 5.61E-11
1401.30878 | 64 | 60 | 40 | 66 | 144 | 1401.30878 | 37 | 46 | 82 | 108 | 192 |  | 1401.30878 | 55 | 126 | 278 | 434 | 714 | 913 | 1452 |  | -0.635 | 8.335E-11 | 0.045 | 1.318E-10 | 0.045 | 1.3253E-10 | 0.045 | 6.143E-11 | 0.045 | 1.1245E-10 | 0.045 | 1.3144e-06
1401.63285 | 36 | 89 | 61 | 98 | 201 | 1401.63285 | 47 | 74 | 98 | 144 | 221 |  | 1401.63285 | 81 | 126 | 320 | 475 | 827 | 1057 | 1670 |  | -0.63 | 7.333E-11 | 0.0525 | 9.402E-11 | 0.0525 | 1.2844E-10 | 0.0525 | 3.732E-11 | 0.0525 | 1.4026E-10 | 0.0525 | 1.5086e-06
1401.95692 | 29 | 23 | 48 | 80 | 207 | 1401.95692 | 38 | 59 | 67 | 123 | 205 |  | 1401.95692 | 46 | 164 | 334 | 524 | 893 | 1187 | 1828 |  | -0.625 | 4.269E-11 | 0.06 | 1.5669E-10 | 0.06 | 7.522E-11 | 0.06 | 2.816E-11 | 0.06 | 9.276E-11 | 0.06 | 1.1347e-06
1402.28098 | 62 | 33 | 49 | 104 | 193 | 1402.28098 | 34 | 60 | 77 | 157 | 215 |  | 1402.28098 | 50 | 155 | 316 | 525 | 875 | 1111 | 1761 |  | -0.62 | 8.679E-11 | 0.0675 | 1.5025E-10 | 0.0675 | 1.1775E-10 | 0.0675 | 7.021E-11 | 0.0675 | 1.2879E-10 | 0.0675 | 1.5258e-06
1402.60504 | 44 | 42 | 72 | 115 | 232 | 1402.60504 | 53 | 53 | 88 | 138 | 230 |  | 1402.60504 | 66 | 152 | 340 | 582 | 992 | 1263 | 1986 |  | -0.615 | 4.706E-11 | 0.075 | 9.807E-11 | 0.075 | 1.5052E-10 | 0.075 | 2.246E-11 | 0.075 | 1.3747E-10 | 0.075 | 1.7289e-06
1402.92909 | 55 | 58 | 74 | 96 | 257 | 1402.92909 | 61 | 50 | 111 | 150 | 262 |  | 1402.92909 | 77 | 180 | 370 | 610 | 1024 | 1325 | 2115 |  | -0.61 | 4.213E-11 | 0.0825 | 1.0269E-10 | 0.0825 | 6.297E-11 | 0.0825 | 2.237E-11 | 0.0825 | 1.0346E-10 | 0.0825 | 1.4627e-06
1403.25314 | 51 | 55 | 60 | 106 | 244 | 1403.25314 | 54 | 95 | 93 | 159 | 257 |  | 1403.25314 | 65 | 173 | 373 | 612 | 1035 | 1322 | 2125 |  | -0.605 | 6.969E-11 | 0.09 | 1.4398E-10 | 0.09 | 8.381E-11 | 0.09 | 8.565E-11 | 0.09 | 1.5844E-10 | 0.09 | 1.9598e-06
1403.57718 | 66 | 53 | 70 | 115 | 234 | 1403.57718 | 44 | 75 | 99 | 143 | 239 |  | 1403.57718 | 67 | 183 | 386 | 617 | 1025 | 1305 | 2096 |  | -0.6 | 2.321E-11 | 0.0975 | 1.3749E-10 | 0.0975 | 1.3233E-10 | 0.0975 | 1.055E-11 | 0.0975 | 1.5138E-10 | 0.0975 | 2.3802e-06
1403.90123 | 26 | 39 | 61 | 106 | 261 | 1403.90123 | 39 | 84 | 94 | 138 | 252 |  | 1403.90123 | 68 | 191 | 368 | 617 | 999 | 1305 | 2061 |  | -0.595 | 6.753E-11 | 0.105 | 8.137E-11 | 0.105 | 1.2216E-10 | 0.105 | 1.423E-11 | 0.105 | 1.0998E-10 | 0.105 | 2.5974e-06
1404.22526 | 52 | 89 | 70 | 106 | 244 | 1404.22526 | 66 | 95 | 93 | 185 | 264 |  | 1404.22526 | 75 | 168 | 409 | 608 | 1043 | 1365 | 2137 |  | -0.59 | 6.792E-11 | 0.1125 | 1.6436E-10 | 0.1125 | 8.252E-11 | 0.1125 | 5.145E-11 | 0.1125 | 1.1466E-10 | 0.1125 | 2.6253e-06
1404.5493 | 50 | 44 | 46 | 101 | 237 | 1404.5493 | 33 | 60 | 107 | 167 | 252 |  | 1404.5493 | 67 | 165 | 369 | 617 | 1028 | 1328 | 2088 |  | -0.585 | 1.755E-11 | 0.12 | 1.5096E-10 | 0.12 | 1.1777E-10 | 0.12 | 6.156E-11 | 0.12 | 1.4141E-10 | 0.12 | 3.3625e-06
1404.87332 | 74 | 71 | 69 | 121 | 246 | 1404.87332 | 49 | 85 | 98 | 138 | 255 |  | 1404.87332 | 81 | 170 | 390 | 595 | 1000 | 1304 | 2019 |  | -0.58 | 7.787E-11 | 0.1275 | 3.449E-11 | 0.1275 | 1.4823E-10 | 0.1275 | 2.396E-11 | 0.1275 | 7.971E-11 | 0.1275 | 3.6104e-06
1405.19735 | 19 | 57 | 65 | 89 | 236 | 1405.19735 | 41 | 51 | 89 | 168 | 255 |  | 1405.19735 | 53 | 156 | 334 | 560 | 943 | 1228 | 1932 |  | -0.575 | 3.488E-11 | 0.135 | 1.5751E-10 | 0.135 | 6.08E-11 | 0.135 | 6.76E-11 | 0.135 | 1.0199E-10 | 0.135 | 3.6891e-06
1405.52137 | 45 | 68 | 54 | 90 | 175 | 1405.52137 | 50 | 53 | 80 | 109 | 202 |  | 1405.52137 | 79 | 152 | 305 | 485 | 799 | 1046 | 1626 |  | -0.57 | 4.874E-11 | 0.1425 | 1.3277E-10 | 0.1425 | 8.427E-11 | 0.1425 | 6.745E-11 | 0.1425 | 1.5479E-10 | 0.1425 | 3.9338e-06
1405.84539 | 38 | 42 | 61 | 73 | 192 | 1405.84539 | 39 | 68 | 73 | 135 | 212 |  | 1405.84539 | 39 | 124 | 270 | 467 | 736 | 954 | 1510 |  | -0.565 | 8.353E-11 | 0.15 | 7.527E-11 | 0.15 | 1.3682E-10 | 0.15 | 2.272E-11 | 0.15 | 1.172E-10 | 0.15 | 5.0112e-06
1406.1694 | 62 | 60 | 78 | 121 | 247 | 1406.1694 | 55 | 79 | 121 | 168 | 255 |  | 1406.1694 | 70 | 181 | 376 | 614 | 1011 | 1313 | 2054 |  | -0.56 | 2.487E-11 | 0.1575 | 1.5866E-10 | 0.1575 | 1.2657E-10 | 0.1575 | 3.152E-11 | 0.1575 | 1.1884E-10 | 0.1575 | 4.8531e-06
1406.49341 | 35 | 40 | 87 | 114 | 275 | 1406.49341 | 43 | 64 | 77 | 148 | 253 |  | 1406.49341 | 77 | 188 | 407 | 634 | 1053 | 1396 | 2145 |  | -0.555 | 9.402E-11 | 0.165 | 1.487E-10 | 0.165 | 7.685E-11 | 0.165 | 5.811E-11 | 0.165 | 1.6843E-10 | 0.165 | 6.3852e-06
1406.81742 | 68 | 75 | 93 | 124 | 287 | 1406.81742 | 56 | 65 | 106 | 169 | 273 |  | 1406.81742 | 63 | 192 | 421 | 646 | 1102 | 1369 | 2173 |  | -0.55 | 7.173E-11 | 0.1725 | 9.425E-11 | 0.1725 | 1.1482E-10 | 0.1725 | 7.047E-11 | 0.1725 | 1.2822E-10 | 0.1725 | 7.5652e-06
1407.14142 | 40 | 49 | 79 | 127 | 282 | 1407.14142 | 35 | 72 | 96 | 145 | 276 |  | 1407.14142 | 62 | 198 | 401 | 618 | 1073 | 1371 | 2169 |  | -0.545 | 2.447E-11 | 0.18 | 1.0398E-10 | 0.18 | 1.5064E-10 | 0.18 | 2.845E-11 | 0.18 | 1.3906E-10 | 0.18 | 8.4158e-06
1407.46541 | 56 | 60 | 59 | 109 | 270 | 1407.46541 | 63 | 65 | 100 | 176 | 256 |  | 1407.46541 | 65 | 195 | 377 | 592 | 987 | 1269 | 1984 |  | -0.54 | 7.961E-11 | 0.1875 | 1.4253E-10 | 0.1875 | 6.409E-11 | 0.1875 | 7.441E-11 | 0.1875 | 1.8734E-10 | 0.1875 | 9.976e-07
1407.78941 | 57 | 53 | 74 | 95 | 241 | 1407.78941 | 51 | 55 | 87 | 138 | 240 |  | 1407.78941 | 53 | 154 | 334 | 517 | 916 | 1207 | 1860 |  | -0.535 | 4.001E-11 | 0.195 | 1.3334E-10 | 0.195 | 8.593E-11 | 0.195 | 7.529E-11 | 0.195 | 2.0248E-10 | 0.195 | 1.0837e-05
1408.1134 | 54 | 77 | 67 | 115 | 235 | 1408.1134 | 36 | 64 | 74 | 149 | 229 |  | 1408.1134 | 68 | 145 | 329 | 529 | 881 | 1133 | 1786 |  | -0.53 | 2.907E-11 | 0.2025 | 3.695E-11 | 0.2025 | 1.3021E-10 | 0.2025 | 2.446E-11 | 0.2025 | 1.7724E-10 | 0.2025 | 1.3339e-05
1408.43738 | 47 | 47 | 67 | 122 | 266 | 1408.43738 | 46 | 51 | 120 | 169 | 248 |  | 1408.43738 | 69 | 176 | 379 | 618 | 1011 | 1318 | 2089 |  | -0.525 | 9.483E-11 | 0.21 | 1.4999E-10 | 0.21 | 1.2908E-10 | 0.21 | 4.039E-11 | 0.21 | 2.4916E-10 | 0.21 | 1.4801e-05
1408.76136 | 35 | 69 | 62 | 126 | 289 | 1408.76136 | 68 | 76 | 102 | 173 | 301 |  | 1408.76136 | 76 | 202 | 422 | 669 | 1108 | 1417 | 2241 |  | -0.52 | 4.219E-11 | 0.2175 | 8.252E-11 | 0.2175 | 8.393E-11 | 0.2175 | 7.182E-11 | 0.2175 | 2.5581E-10 | 0.2175 | 1.7662e-05
1409.08534 | 21 | 60 | 60 | 115 | 276 | 1409.08534 | 28 | 46 | 87 | 172 | 289 |  | 1409.08534 | 53 | 196 | 414 | 644 | 1074 | 1394 | 2208 |  | -0.515 | 4.529E-11 | 0.225 | 9.297E-11 | 0.225 | 1.1606E-10 | 0.225 | 8.458E-11 | 0.225 | 2.369E-10 | 0.225 | 2.1282e-05
1409.40931 | 61 | 73 | 81 | 109 | 282 | 1409.40931 | 56 | 78 | 120 | 167 | 287 |  | 1409.40931 | 63 | 209 | 432 | 662 | 1094 | 1442 | 2225 |  | -0.51 | 6.659E-11 | 0.2325 | 1.5055E-10 | 0.2325 | 1.4718E-10 | 0.2325 | 2.818E-11 | 0.2325 | 2.4811E-10 | 0.2325 | 2.4672e-05
1409.73328 | 50 | 20 | 64 | 101 | 257 | 1409.73328 | 30 | 53 | 106 | 152 | 247 |  | 1409.73328 | 45 | 172 | 361 | 600 | 1003 | 1279 | 2025 |  | -0.505 | 2.291E-11 | 0.24 | 8.343E-11 | 0.24 | 5.844E-11 | 0.24 | 8.924E-11 | 0.24 | 3.3274E-10 | 0.24 | 2.8447e-05
1410.05724 | 49 | 65 | 53 | 105 | 230 | 1410.05724 | 51 | 64 | 111 | 163 | 228 |  | 1410.05724 | 55 | 168 | 350 | 532 | 889 | 1135 | 1781 |  | -0.5 | 8.062E-11 | 0.2475 | 9.473E-11 | 0.2475 | 8.589E-11 | 0.2475 | 9.45E-11 | 0.2475 | 3.3652E-10 | 0.2475 | 3.3521e-05
1410.3812 | 58 | 32 | 55 | 105 | 272 | 1410.3812 | 67 | 51 | 100 | 130 | 233 |  | 1410.3812 | 45 | 180 | 347 | 545 | 917 | 1186 | 1854 |  | -0.495 | 5.6E-13 | 0.255 | 1.4735E-10 | 0.255 | 1.3268E-10 | 0.255 | 5.335E-11 | 0.255 | 3.1454E-10 | 0.255 | 3.9186e-05
1410.70516 | 61 | 61 | 60 | 145 | 298 | 1410.70516 | 53 | 82 | 108 | 197 | 284 |  | 1410.70516 | 80 | 211 | 408 | 667 | 1060 | 1362 | 2144 |  | -0.49 | 2.703E-11 | 0.2625 | 1.308E-10 | 0.2625 | 5.032E-11 | 0.2625 | 6.504E-11 | 0.2625 | 4.2695E-10 | 0.2625 | 4.5062e-05
1411.02911 | 57 | 45 | 70 | 130 | 316 | 1411.02911 | 70 | 65 | 114 | 168 | 274 |  | 1411.02911 | 78 | 212 | 427 | 672 | 1113 | 1420 | 2256 |  | -0.485 | 8.465E-11 | 0.27 | 9.173E-11 | 0.27 | 6.858E-11 | 0.27 | 9.619E-11 | 0.27 | 4.9249E-10 | 0.27 | 5.3338e-05
1411.35306 | 54 | 66 | 61 | 147 | 335 | 1411.35306 | 65 | 85 | 119 | 174 | 293 |  | 1411.35306 | 88 | 217 | 418 | 693 | 1135 | 1458 | 2247 |  | -0.48 | 2.651E-11 | 0.2775 | 1.6641E-10 | 0.2775 | 1.5188E-10 | 0.2775 | 9.006E-11 | 0.2775 | 5.2217E-10 | 0.2775 | 6.0864e-05
1411.67701 | 42 | 54 | 69 | 121 | 319 | 1411.67701 | 44 | 71 | 114 | 158 | 292 |  | 1411.67701 | 62 | 203 | 417 | 692 | 1134 | 1457 | 2278 |  | -0.475 | 5.738E-11 | 0.285 | 1.5348E-10 | 0.285 | 1.0683E-10 | 0.285 | 8.181E-11 | 0.285 | 6.3462E-10 | 0.285 | 7.0471e-05
1412.00095 | 60 | 72 | 88 | 142 | 318 | 1412.00095 | 59 | 65 | 127 | 166 | 265 |  | 1412.00095 | 77 | 221 | 428 | 663 | 1107 | 1409 | 2222 |  | -0.47 | 7.91E-11 | 0.2925 | 9.675E-11 | 0.2925 | 8.589E-11 | 0.2925 | 1.4349E-10 | 0.2925 | 7.2103E-10 | 0.2925 | 8.3085e-05
1412.32488 | 48 | 35 | 69 | 131 | 336 | 1412.32488 | 45 | 41 | 111 | 178 | 310 |  | 1412.32488 | 68 | 205 | 426 | 693 | 1144 | 1484 | 2321 |  | -0.465 | 1.337E-11 | 0.3 | 1.2003E-10 | 0.3 | 1.683E-10 | 0.3 | 1.0095E-10 | 0.3 | 7.965E-10 | 0.3 | 9.6085e-05
1412.64881 | 51 | 68 | 75 | 141 | 329 | 1412.64881 | 60 | 73 | 114 | 200 | 315 |  | 1412.64881 | 59 | 212 | 439 | 690 | 1155 | 1466 | 2306 |  | -0.46 | 7.141E-11 | 0.3075 | 1.516E-10 | 0.3075 | 1.4987E-10 | 0.3075 | 1.1115E-10 | 0.3075 | 9.9151E-10 | 0.3075 | 0.00112784
1412.97274 | 58 | 82 | 86 | 124 | 340 | 1412.97274 | 40 | 83 | 99 | 183 | 312 |  | 1412.97274 | 85 | 194 | 401 | 647 | 1099 | 1399 | 2171 |  | -0.455 | 3.361E-11 | 0.315 | 1.0255E-10 | 0.315 | 1.0877E-10 | 0.315 | 1.7104E-10 | 0.315 | 1.12074E-9 | 0.315 | 0.00133308
1413.29667 | 57 | 70 | 76 | 138 | 343 | 1413.29667 | 70 | 72 | 95 | 199 | 316 |  | 1413.29667 | 66 | 225 | 429 | 682 | 1146 | 1475 | 2285 |  | -0.45 | 4.794E-11 | 0.3225 | 1.179E-10 | 0.3225 | 1.3233E-10 | 0.3225 | 1.9301E-10 | 0.3225 | 1.2531E-9 | 0.3225 | 0.00156496
1413.62058 | 22 | 25 | 73 | 150 | 361 | 1413.62058 | 40 | 70 | 109 | 184 | 336 |  | 1413.62058 | 77 | 223 | 430 | 715 | 1174 | 1505 | 2378 |  | -0.445 | 7.64E-11 | 0.33 | 1.4795E-10 | 0.33 | 1.402E-10 | 0.33 | 1.6478E-10 | 0.33 | 1.4533E-9 | 0.33 | 0.00179544
1413.9445 | 55 | 69 | 74 | 178 | 343 | 1413.9445 | 67 | 82 | 128 | 202 | 312 |  | 1413.9445 | 59 | 232 | 452 | 723 | 1196 | 1507 | 2360 |  | -0.44 | 5.228E-11 | 0.3375 | 1.0306E-10 | 0.3375 | 8.418E-11 | 0.3375 | 2.0961E-10 | 0.3375 | 1.734E-9 | 0.3375 | 0.00020854
1414.26841 | 36 | 53 | 58 | 136 | 338 | 1414.26841 | 53 | 50 | 110 | 196 | 298 |  | 1414.26841 | 69 | 201 | 428 | 676 | 1139 | 1435 | 2260 |  | -0.435 | 4.022E-11 | 0.345 | 1.0928E-10 | 0.345 | 1.7065E-10 | 0.345 | 2.7152E-10 | 0.345 | 1.9954E-9 | 0.345 | 0.00240634
1414.59232 | 52 | 65 | 114 | 140 | 332 | 1414.59232 | 60 | 80 | 156 | 185 | 316 |  | 1414.59232 | 77 | 211 | 437 | 685 | 1137 | 1445 | 2253 |  | -0.43 | 8.655E-11 | 0.3525 | 1.4634E-10 | 0.3525 | 1.4669E-10 | 0.3525 | 3.2374E-10 | 0.3525 | 2.2878E-9 | 0.3525 | 0.00028013
1414.91622 | 39 | 49 | 75 | 104 | 320 | 1414.91622 | 43 | 64 | 115 | 179 | 253 |  | 1414.91622 | 57 | 183 | 366 | 583 | 961 | 1244 | 1951 |  | -0.425 | 1.351E-11 | 0.36 | 1.4056E-10 | 0.36 | 8.887E-11 | 0.36 | 3.2548E-10 | 0.36 | 2.6986E-9 | 0.36 | 0.00323344
1415.24012 | 14 | 37 | 45 | 122 | 311 | 1415.24012 | 26 | 43 | 103 | 157 | 277 |  | 1415.24012 | 42 | 179 | 370 | 631 | 1037 | 1353 | 2101 |  | -0.42 | 8.274E-11 | 0.3675 | 9.272E-11 | 0.3675 | 1.2364E-10 | 0.3675 | 4.2768E-10 | 0.3675 | 3.0823E-9 | 0.3675 | 0.00372826
1415.56402 | 56 | 60 | 78 | 133 | 363 | 1415.56402 | 60 | 80 | 113 | 185 | 331 |  | 1415.56402 | 70 | 217 | 435 | 660 | 1083 | 1359 | 2168 |  | -0.415 | 7.108E-11 | 0.375 | 1.5757E-10 | 0.375 | 1.693E-10 | 0.375 | 5.1149E-10 | 0.375 | 3.4933E-9 | 0.375 | 0.00429226
1415.88791 | 57 | 58 | 75 | 157 | 356 | 1415.88791 | 63 | 79 | 114 | 204 | 310 |  | 1415.88791 | 87 | 198 | 446 | 707 | 1139 | 1500 | 2323 |  | -0.41 | 1.742E-11 | 0.3825 | 1.5713E-10 | 0.3825 | 1.2398E-10 | 0.3825 | 5.3923E-10 | 0.3825 | 3.9989E-9 | 0.3825 | 0.00490778
1416.2118 | 42 | 53 | 80 | 138 | 388 | 1416.2118 | 40 | 79 | 108 | 172 | 312 |  | 1416.2118 | 77 | 220 | 456 | 697 | 1170 | 1496 | 2360 |  | -0.405 | 5.516E-11 | 0.39 | 9.755E-11 | 0.39 | 1.4118E-10 | 0.39 | 6.6702E-10 | 0.39 | 4.5421E-9 | 0.39 | 0.00557982
1416.53568 | 67 | 70 | 87 | 168 | 417 | 1416.53568 | 67 | 88 | 140 | 213 | 331 |  | 1416.53568 | 80 | 237 | 466 | 723 | 1222 | 1553 | 2401 |  | -0.4 | 2.1E-11 | 0.3975 | 1.0315E-10 | 0.3975 | 1.8284E-10 | 0.3975 | 8.0766E-10 | 0.3975 | 5.1404E-9 | 0.3975 | 0.00632992
1416.85956 | 42 | 53 | 98 | 155 | 405 | 1416.85956 | 49 | 76 | 133 | 199 | 349 |  | 1416.85956 | 80 | 238 | 454 | 719 | 1231 | 1566 | 2479 |  | -0.395 | 3.547E-11 | 0.405 | 1.4744E-10 | 0.405 | 1.3825E-10 | 0.405 | 9.6746E-10 | 0.405 | 5.7998E-9 | 0.405 | 0.00721262
1417.18343 | 46 | 29 | 85 | 134 | 404 | 1417.18343 | 48 | 53 | 109 | 213 | 332 |  | 1417.18343 | 56 | 214 | 459 | 732 | 1210 | 1557 | 2434 |  | -0.39 | 7.916E-11 | 0.4125 | 5.834E-11 | 0.4125 | 1.6967E-10 | 0.4125 | 1.11395E-9 | 0.4125 | 6.4808E-9 | 0.4125 | 0.00081961
1417.5073 | 48 | 26 | 64 | 155 | 407 | 1417.5073 | 42 | 57 | 112 | 189 | 346 |  | 1417.5073 | 43 | 222 | 430 | 741 | 1197 | 1537 | 2429 |  | -0.385 | 4.578E-11 | 0.42 | 1.0327E-10 | 0.42 | 2.1333E-10 | 0.42 | 1.2398E-9 | 0.42 | 7.1562E-9 | 0.42 | 0.00923388
1417.83117 | 70 | 70 | 68 | 176 | 405 | 1417.83117 | 51 | 86 | 131 | 196 | 340 |  | 1417.83117 | 75 | 223 | 446 | 734 | 1218 | 1571 | 2455 |  | -0.38 | 5.864E-11 | 0.4275 | 1.5269E-10 | 0.4275 | 1.7627E-10 | 0.4275 | 1.5639E-9 | 0.4275 | 7.9633E-9 | 0.4275 | 0.0103232
1418.15503 | 45 | 54 | 73 | 150 | 413 | 1418.15503 | 45 | 95 | 123 | 209 | 324 |  | 1418.15503 | 73 | 216 | 441 | 721 | 1171 | 1512 | 2338 |  | -0.375 | 7.403E-11 | 0.435 | 1.0377E-10 | 0.435 | 2.2163E-10 | 0.435 | 1.806E-9 | 0.435 | 8.9062E-9 | 0.435 | 0.0116586
1418.47889 | 59 | 54 | 81 | 184 | 412 | 1418.47889 | 69 | 90 | 136 | 221 | 344 |  | 1418.47889 | 87 | 226 | 456 | 716 | 1184 | 1510 | 2358 |  | -0.37 | 1.279E-11 | 0.4425 | 1.1181E-10 | 0.4425 | 2.881E-10 | 0.4425 | 2.0831E-9 | 0.4425 | 9.7728E-9 | 0.4425 | 0.0013164
1418.80274 | 32 | 51 | 79 | 158 | 409 | 1418.80274 | 41 | 75 | 113 | 196 | 348 |  | 1418.80274 | 69 | 222 | 454 | 737 | 1195 | 1548 | 2457 |  | -0.365 | 8.825E-11 | 0.45 | 1.6098E-10 | 0.45 | 2.5381E-10 | 0.45 | 2.4729E-9 | 0.45 | 1.06788E-8 | 0.45 | 0.0014664
1419.12659 | 71 | 58 | 97 | 160 | 434 | 1419.12659 | 71 | 94 | 123 | 221 | 361 |  | 1419.12659 | 99 | 235 | 468 | 758 | 1248 | 1598 | 2501 |  | -0.36 | 6.457E-11 | 0.4575 | 9.135E-11 | 0.4575 | 3.1433E-10 | 0.4575 | 2.8391E-9 | 0.4575 | 1.1933E-8 | 0.4575 | 0.0016238
1419.45044 | 55 | 41 | 95 | 161 | 389 | 1419.45044 | 66 | 84 | 110 | 201 | 320 |  | 1419.45044 | 99 | 227 | 443 | 687 | 1156 | 1465 | 2338 |  | -0.355 | 1.311E-11 | 0.465 | 1.1059E-10 | 0.465 | 4.0466E-10 | 0.465 | 3.2467E-9 | 0.465 | 1.29306E-8 | 0.465 | 0.0017804
1419.77428 | 54 | 71 | 81 | 159 | 420 | 1419.77428 | 46 | 99 | 116 | 184 | 336 |  | 1419.77428 | 72 | 207 | 430 | 683 | 1119 | 1448 | 2241 |  | -0.35 | 9.288E-11 | 0.4725 | 1.7539E-10 | 0.4725 | 4.8583E-10 | 0.4725 | 3.7319E-9 | 0.4725 | 1.41928E-8 | 0.4725 | 0.0019784
1420.09812 | 37 | 55 | 94 | 167 | 424 | 1420.09812 | 53 | 83 | 118 | 192 | 344 |  | 1420.09812 | 77 | 218 | 456 | 713 | 1177 | 1490 | 2356 |  | -0.345 | 5.813E-11 | 0.48 | 1.7799E-10 | 0.48 | 4.7656E-10 | 0.48 | 4.263E-9 | 0.48 | 1.52786E-8 | 0.48 | 0.0021572
1420.42195 | 68 | 67 | 96 | 171 | 469 | 1420.42195 | 49 | 73 | 122 | 206 | 340 |  | 1420.42195 | 71 | 233 | 457 | 698 | 1205 | 1517 | 2388 |  | -0.34 | 2.093E-11 | 0.4875 | 1.5089E-10 | 0.4875 | 6.9269E-10 | 0.4875 | 4.814E-9 | 0.4875 | 1.65744E-8 | 0.4875 | 0.0023788
1420.74578 | 78 | 70 | 87 | 164 | 450 | 1420.74578 | 68 | 90 | 119 | 207 | 355 |  | 1420.74578 | 78 | 225 | 454 | 750 | 1232 | 1564 | 2451 |  | -0.335 | 7.304E-11 | 0.495 | 2.1474E-10 | 0.495 | 8.084E-10 | 0.495 | 5.3687E-9 | 0.495 | 1.77046E-8 | 0.495 | 0.0025828
1421.06961 | 75 | 79 | 105 | 185 | 470 | 1421.06961 | 56 | 88 | 139 | 221 | 369 |  | 1421.06961 | 86 | 244 | 489 | 774 | 1252 | 1621 | 2503 |  | -0.33 | 6.148E-11 | 0.5025 | 2.194E-10 | 0.5025 | 9.2221E-10 | 0.5025 | 5.9816E-9 | 0.5025 | 1.92458E-8 | 0.5025 | 0.0028096
1421.39343 | 46 | 65 | 98 | 173 | 456 | 1421.39343 | 52 | 83 | 111 | 202 | 357 |  | 1421.39343 | 75 | 229 | 468 | 739 | 1249 | 1578 | 2477 |  | -0.325 | 3.394E-11 | 0.51 | 1.9994E-10 | 0.51 | 1.1208E-9 | 0.51 | 6.6184E-9 | 0.51 | 2.06728E-8 | 0.51 | 0.0030484
1421.71725 | 40 | 62 | 85 | 164 | 481 | 1421.71725 | 66 | 78 | 138 | 223 | 379 |  | 1421.71725 | 92 | 239 | 481 | 758 | 1257 | 1609 | 2508 |  | -0.32 | 7.849E-11 | 0.5175 | 3.0966E-10 | 0.5175 | 1.3242E-9 | 0.5175 | 7.424E-9 | 0.5175 | 2.21954E-8 | 0.5175 | 0.0033124
1422.04106 | 55 | 66 | 88 | 170 | 480 | 1422.04106 | 54 | 78 | 132 | 182 | 353 |  | 1422.04106 | 78 | 238 | 464 | 762 | 1263 | 1603 | 2535 |  | -0.315 | 1.228E-11 | 0.525 | 3.0567E-10 | 0.525 | 1.5819E-9 | 0.525 | 8.1439E-9 | 0.525 | 2.37456E-8 | 0.525 | 0.0035632
1422.36487 | 67 | 68 | 106 | 207 | 504 | 1422.36487 | 66 | 90 | 148 | 236 | 375 |  | 1422.36487 | 101 | 255 | 497 | 787 | 1262 | 1636 | 2565 |  | -0.31 | 7.266E-11 | 0.5325 | 3.1405E-10 | 0.5325 | 1.9212E-9 | 0.5325 | 8.9756E-9 | 0.5325 | 2.54874E-8 | 0.5325 | 0.0038242
1422.68867 | 65 | 50 | 94 | 174 | 501 | 1422.68867 | 62 | 98 | 139 | 237 | 382 |  | 1422.68867 | 70 | 236 | 467 | 766 | 1293 | 1637 | 2581 |  | -0.305 | 5.741E-11 | 0.54 | 3.6947E-10 | 0.54 | 2.1748E-9 | 0.54 | 9.9247E-9 | 0.54 | 2.71308E-8 | 0.54 | 0.0041098
1423.01247 | 66 | 75 | 114 | 204 | 508 | 1423.01247 | 55 | 78 | 148 | 229 | 372 |  | 1423.01247 | 83 | 243 | 488 | 796 | 1294 | 1674 | 2617 |  | -0.3 | 2.679E-11 | 0.5475 | 4.901E-10 | 0.5475 | 2.5859E-9 | 0.5475 | 1.08721E-8 | 0.5475 | 2.92738E-8 | 0.5475 | 0.0043848
1423.33627 | 35 | 63 | 81 | 179 | 504 | 1423.33627 | 76 | 64 | 150 | 228 | 376 |  | 1423.33627 | 75 | 238 | 481 | 774 | 1282 | 1638 | 2543 |  | -0.295 | 7.286E-11 | 0.555 | 5.1223E-10 | 0.555 | 2.9892E-9 | 0.555 | 1.2105E-8 | 0.555 | 3.11886E-8 | 0.555 | 0.0047002
1423.66006 | 78 | 64 | 113 | 187 | 505 | 1423.66006 | 58 | 100 | 137 | 251 | 384 |  | 1423.66006 | 82 | 254 | 506 | 804 | 1301 | 1649 | 2577 |  | -0.29 | 3.301E-11 | 0.5625 | 6.0377E-10 | 0.5625 | 3.3608E-9 | 0.5625 | 1.29908E-8 | 0.5625 | 3.31388E-8 | 0.5625 | 0.0050122
1423.98385 | 52 | 41 | 97 | 180 | 485 | 1423.98385 | 64 | 65 | 135 | 224 | 381 |  | 1423.98385 | 69 | 236 | 488 | 768 | 1249 | 1622 | 2513 |  | -0.285 | 7.724E-11 | 0.57 | 7.8846E-10 | 0.57 | 3.8458E-9 | 0.57 | 1.41954E-8 | 0.57 | 3.52818E-8 | 0.57 | 0.0053536
1424.30763 | 47 | 77 | 96 | 195 | 515 | 1424.30763 | 67 | 109 | 125 | 228 | 405 |  | 1424.30763 | 84 | 251 | 492 | 761 | 1285 | 1642 | 2544 |  | -0.28 | 7.107E-11 | 0.5775 | 9.2963E-10 | 0.5775 | 4.3639E-9 | 0.5775 | 1.53132E-8 | 0.5775 | 3.7572E-8 | 0.5775 | 0.0056848
1424.63141 | 43 | 34 | 98 | 153 | 481 | 1424.63141 | 50 | 82 | 107 | 209 | 355 |  | 1424.63141 | 81 | 208 | 446 | 710 | 1220 | 1531 | 2378 |  | -0.275 | 1.185E-11 | 0.585 | 1.06944E-9 | 0.585 | 4.8262E-9 | 0.585 | 1.65106E-8 | 0.585 | 3.99102E-8 | 0.585 | 0.0059952
1424.95519 | 32 | 44 | 103 | 216 | 515 | 1424.95519 | 63 | 86 | 135 | 225 | 378 |  | 1424.95519 | 68 | 214 | 488 | 777 | 1284 | 1643 | 2548 |  | -0.27 | 8.06E-11 | 0.5925 | 1.2467E-9 | 0.5925 | 5.4675E-9 | 0.5925 | 1.77026E-8 | 0.5925 | 4.21512E-8 | 0.5925 | 6.35E-7
1425.27896 | 46 | 55 | 85 | 200 | 520 | 1425.27896 | 52 | 87 | 135 | 238 | 380 |  | 1425.27896 | 99 | 233 | 494 | 822 | 1360 | 1733 | 2655 |  | -0.265 | 4.74E-12 | 0.6 | 1.5176E-9 | 0.6 | 6.1175E-9 | 0.6 | 1.90958E-8 | 0.6 | 4.45394E-8 | 0.6 | 0.0066972
1425.60272 | 64 | 80 | 72 | 203 | 528 | 1425.60272 | 51 | 80 | 139 | 238 | 408 |  | 1425.60272 | 83 | 236 | 495 | 824 | 1356 | 1668 | 2602 |  | -0.26 | 4.537E-11 | 0.6075 | 1.7868E-9 | 0.6075 | 6.7582E-9 | 0.6075 | 2.06062E-8 | 0.6075 | 4.72174E-8 | 0.6075 | 0.0071138
1425.92649 | 27 | 46 | 85 | 191 | 540 | 1425.92649 | 59 | 89 | 131 | 210 | 400 |  | 1425.92649 | 64 | 238 | 487 | 786 | 1317 | 1669 | 2623 |  | -0.255 | 7.116E-11 | 0.615 | 2.0399E-9 | 0.615 | 7.4584E-9 | 0.615 | 2.18642E-8 | 0.615 | 4.91284E-8 | 0.615 | 0.0074606
1426.25025 | 57 | 93 | 95 | 206 | 538 | 1426.25025 | 63 | 85 | 141 | 236 | 410 |  | 1426.25025 | 94 | 250 | 501 | 796 | 1301 | 1657 | 2616 |  | -0.25 | 1.937E-11 | 0.6225 | 2.31E-9 | 0.6225 | 8.1866E-9 | 0.6225 | 2.34804E-8 | 0.6225 | 5.19062E-8 | 0.6225 | 0.0078804
1426.574 | 44 | 53 | 111 | 202 | 567 | 1426.574 | 50 | 90 | 133 | 217 | 381 |  | 1426.574 | 79 | 232 | 515 | 790 | 1328 | 1692 | 2623 |  | -0.245 | 4.973E-11 | 0.63 | 2.6759E-9 | 0.63 | 9.0659E-9 | 0.63 | 2.50182E-8 | 0.63 | 5.46156E-8 | 0.63 | 0.0083042
1426.89775 | 64 | 78 | 100 | 230 | 580 | 1426.89775 | 78 | 101 | 133 | 254 | 412 |  | 1426.89775 | 84 | 262 | 529 | 825 | 1363 | 1753 | 2686 |  | -0.24 | 5.585E-11 | 0.6375 | 2.9346E-9 | 0.6375 | 9.8785E-9 | 0.6375 | 2.68388E-8 | 0.6375 | 5.7627E-8 | 0.6375 | 0.0086488
1427.2215 | 56 | 53 | 101 | 223 | 582 | 1427.2215 | 65 | 79 | 141 | 234 | 413 |  | 1427.2215 | 112 | 253 | 520 | 833 | 1367 | 1748 | 2716 |  | -0.235 | 9.72E-12 | 0.645 | 3.3548E-9 | 0.645 | 1.08698E-8 | 0.645 | 2.85084E-8 | 0.645 | 6.13604E-8 | 0.645 | 0.0009175
1427.54524 | 73 | 75 | 88 | 238 | 575 | 1427.54524 | 79 | 105 | 146 | 249 | 428 |  | 1427.54524 | 90 | 251 | 513 | 867 | 1392 | 1748 | 2714 |  | -0.23 | 5.435E-11 | 0.6525 | 3.8031E-9 | 0.6525 | 1.1939E-8 | 0.6525 | 3.05014E-8 | 0.6525 | 6.40968E-8 | 0.6525 | 0.0094836
1427.86898 | 64 | 61 | 99 | 212 | 596 | 1427.86898 | 72 | 107 | 140 | 264 | 428 |  | 1427.86898 | 92 | 251 | 529 | 835 | 1339 | 1719 | 2639 |  | -0.225 | 4.229E-11 | 0.66 | 4.1769E-9 | 0.66 | 1.29908E-8 | 0.66 | 3.22888E-8 | 0.66 | 6.79904E-8 | 0.66 | 0.0098488
1428.19271 | 67 | 69 | 117 | 242 | 578 | 1428.19271 | 55 | 88 | 144 | 243 | 401 |  | 1428.19271 | 106 | 250 | 523 | 817 | 1343 | 1707 | 2668 |  | -0.22 | 9.82E-12 | 0.6675 | 4.6716E-9 | 0.6675 | 1.39028E-8 | 0.6675 | 3.42294E-8 | 0.6675 | 6.97352E-8 | 0.6675 | 0.102624
1428.51644 | 75 | 63 | 111 | 230 | 602 | 1428.51644 | 64 | 92 | 122 | 258 | 406 |  | 1428.51644 | 87 | 275 | 532 | 817 | 1351 | 1731 | 2687 |  | -0.215 | 6.399E-11 | 0.675 | 5.1693E-9 | 0.675 | 1.51356E-8 | 0.675 | 3.64332E-8 | 0.675 | 7.32122E-8 | 0.675 | 0.107154
1428.84016 | 74 | 99 | 118 | 238 | 601 | 1428.84016 | 63 | 106 | 150 | 260 | 434 |  | 1428.84016 | 87 | 270 | 518 | 812 | 1340 | 1678 | 2659 |  | -0.21 | 2.319E-11 | 0.6825 | 5.5906E-9 | 0.6825 | 1.6162E-8 | 0.6825 | 3.8311E-8 | 0.6825 | 7.70318E-8 | 0.6825 | 0.111652
1429.16388 | 34 | 58 | 98 | 216 | 603 | 1429.16388 | 42 | 73 | 139 | 253 | 407 |  | 1429.16388 | 72 | 245 | 519 | 812 | 1338 | 1711 | 2670 |  | -0.205 | 1.534E-11 | 0.69 | 6.2089E-9 | 0.69 | 1.74552E-8 | 0.69 | 4.07598E-8 | 0.69 | 8.21234E-8 | 0.69 | 0.011612
1429.4876 | 66 | 72 | 113 | 233 | 611 | 1429.4876 | 73 | 93 | 154 | 242 | 435 |  | 1429.4876 | 93 | 271 | 532 | 830 | 1365 | 1732 | 2682 |  | -0.2 | 7.774E-11 | 0.6975 | 6.7568E-9 | 0.6975 | 1.8612E-8 | 0.6975 | 4.25726E-8 | 0.6975 | 8.63746E-8 | 0.6975 | 0.011971
1429.81131 | 31 | 63 | 98 | 232 | 607 | 1429.81131 | 48 | 77 | 162 | 244 | 429 |  | 1429.81131 | 97 | 262 | 504 | 840 | 1354 | 1761 | 2721 |  | -0.195 | 5.02E-12 | 0.705 | 7.3519E-9 | 0.705 | 1.99196E-8 | 0.705 | 4.52406E-8 | 0.705 | 9.02252E-8 | 0.705 | 0.001243
1430.13502 | 61 | 75 | 101 | 220 | 652 | 1430.13502 | 68 | 102 | 164 | 261 | 436 |  | 1430.13502 | 86 | 269 | 529 | 878 | 1409 | 1787 | 2755 |  | -0.19 | 2.786E-11 | 0.7125 | 7.9988E-9 | 0.7125 | 2.11698E-8 | 0.7125 | 4.77446E-8 | 0.7125 | 9.29674E-8 | 0.7125 | 0.012968
1430.45873 | 56 | 69 | 118 | 238 | 644 | 1430.45873 | 65 | 90 | 160 | 265 | 421 |  | 1430.45873 | 99 | 255 | 548 | 862 | 1414 | 1784 | 2769 |  | -0.185 | 7.137E-11 | 0.72 | 8.7286E-9 | 0.72 | 2.25536E-8 | 0.72 | 5.02092E-8 | 0.72 | 9.84476E-8 | 0.72 | 0.013391
1430.78243 | 50 | 68 | 113 | 248 | 650 | 1430.78243 | 51 | 106 | 133 | 247 | 406 |  | 1430.78243 | 80 | 257 | 529 | 830 | 1398 | 1765 | 2741 |  | -0.18 | 3.19E-11 | 0.7275 | 9.3532E-9 | 0.7275 | 2.39542E-8 | 0.7275 | 5.25828E-8 | 0.7275 | 1.01365E-7 | 0.7275 | 0.013876
1431.10612 | 43 | 49 | 93 | 222 | 682 | 1431.10612 | 56 | 93 | 146 | 239 | 446 |  | 1431.10612 | 100 | 273 | 542 | 866 | 1423 | 1815 | 2805 |  | -0.175 | 3.983E-11 | 0.735 | 1.0119E-8 | 0.735 | 2.53596E-8 | 0.735 | 5.57086E-8 | 0.735 | 1.06673E-7 | 0.735 | 0.014353
1431.42981 | 48 | 56 | 121 | 243 | 659 | 1431.42981 | 66 | 85 | 173 | 262 | 458 |  | 1431.42981 | 108 | 264 | 550 | 867 | 1434 | 1833 | 2856 |  | -0.17 | 5.571E-11 | 0.7425 | 1.09478E-8 | 0.7425 | 2.6894E-8 | 0.7425 | 5.81914E-8 | 0.7425 | 1.112E-7 | 0.7425 | 0.014995
1431.7535 | 63 | 78 | 117 | 241 | 666 | 1431.7535 | 56 | 82 | 130 | 277 | 430 |  | 1431.7535 | 90 | 238 | 532 | 850 | 1398 | 1771 | 2737 |  | -0.165 | 1.552E-11 | 0.75 | 1.20288E-8 | 0.75 | 2.85592E-8 | 0.75 | 6.08594E-8 | 0.75 | 1.16054E-7 | 0.75 | 0.015363
1432.07718 | 63 | 79 | 117 | 255 | 646 | 1432.07718 | 80 | 94 | 158 | 272 | 447 |  | 1432.07718 | 92 | 267 | 542 | 846 | 1390 | 1770 | 2734 |  | -0.16 | 4.933E-11 | 0.7575 | 1.2867E-8 | 0.7575 | 3.0232E-8 | 0.7575 | 6.3496E-8 | 0.7575 | 1.2046E-7 | 0.7575 | 0.015922
1432.40086 | 46 | 57 | 105 | 243 | 662 | 1432.40086 | 72 | 90 | 168 | 265 | 457 |  | 1432.40086 | 69 | 261 | 548 | 850 | 1390 | 1773 | 2727 |  | -0.155 | 5.161E-11 | 0.765 | 1.37024E-8 | 0.765 | 3.16886E-8 | 0.765 | 6.66006E-8 | 0.765 | 1.2564E-7 | 0.765 | 0.016422
1432.72454 | 40 | 70 | 110 | 244 | 671 | 1432.72454 | 54 | 96 | 140 | 262 | 448 |  | 1432.72454 | 97 | 283 | 547 | 883 | 1430 | 1792 | 2790 |  | -0.15 | 7.34E-12 | 0.7725 | 1.472E-8 | 0.7725 | 3.36272E-8 | 0.7725 | 7.0185E-8 | 0.7725 | 1.3084E-7 | 0.7725 | 0.016954
1433.04821 | 79 | 49 | 146 | 262 | 679 | 1433.04821 | 62 | 103 | 170 | 273 | 431 |  | 1433.04821 | 97 | 270 | 544 | 839 | 1392 | 1760 | 2708 |  | -0.145 | 8.491E-11 | 0.78 | 1.58232E-8 | 0.78 | 3.52738E-8 | 0.78 | 7.26518E-8 | 0.78 | 1.3672E-7 | 0.78 | 0.017312
1433.37187 | 61 | 77 | 111 | 258 | 682 | 1433.37187 | 56 | 90 | 168 | 280 | 459 |  | 1433.37187 | 85 | 280 | 539 | 825 | 1396 | 1779 | 2748 |  | -0.14 | 2.312E-11 | 0.7875 | 1.66076E-8 | 0.7875 | 3.70908E-8 | 0.7875 | 7.60608E-8 | 0.7875 | 1.414E-7 | 0.7875 | 0.017824
1433.69553 | 49 | 61 | 120 | 277 | 719 | 1433.69553 | 51 | 102 | 161 | 275 | 470 |  | 1433.69553 | 101 | 289 | 557 | 900 | 1474 | 1877 | 2901 |  | -0.135 | 3.623E-11 | 0.795 | 1.75534E-8 | 0.795 | 3.89162E-8 | 0.795 | 7.9934E-8 | 0.795 | 1.473E-7 | 0.795 | 0.018358
1434.01919 | 47 | 88 | 122 | 281 | 734 | 1434.01919 | 69 | 91 | 164 | 272 | 486 |  | 1434.01919 | 83 | 299 | 565 | 904 | 1483 | 1858 | 2905 |  | -0.13 | 6.019E-11 | 0.8025 | 1.87576E-8 | 0.8025 | 4.11816E-8 | 0.8025 | 8.39606E-8 | 0.8025 | 1.4702E-7 | 0.8025 | 0.001915
1434.34284 | 47 | 72 | 119 | 278 | 750 | 1434.34284 | 75 | 89 | 168 | 274 | 467 |  | 1434.34284 | 75 | 286 | 562 | 906 | 1480 | 1893 | 2938 |  | -0.125 | 1.417E-11 | 0.81 | 1.97924E-8 | 0.81 | 4.29504E-8 | 0.81 | 8.75328E-8 | 0.81 | 1.519E-7 | 0.81 | 0.019592
1434.66649 | 83 | 88 | 130 | 290 | 746 | 1434.66649 | 75 | 101 | 183 | 279 | 483 |  | 1434.66649 | 108 | 293 | 580 | 909 | 1458 | 1873 | 2903 |  | -0.12 | 8.704E-11 | 0.8175 | 2.09888E-8 | 0.8175 | 4.49908E-8 | 0.8175 | 9.07808E-8 | 0.8175 | 1.6386E-7 | 0.8175 | 0.019966
1434.99014 | 44 | 67 | 114 | 262 | 709 | 1434.99014 | 64 | 88 | 154 | 272 | 470 |  | 1434.99014 | 58 | 258 | 536 | 864 | 1398 | 1796 | 2760 |  | -0.115 | 2.213E-11 | 0.825 | 2.20666E-8 | 0.825 | 4.73436E-8 | 0.825 | 9.43446E-8 | 0.825 | 1.65E-7 | 0.825 | 0.020686
1435.31378 | 54 | 89 | 113 | 282 | 772 | 1435.31378 | 60 | 106 | 176 | 272 | 471 |  | 1435.31378 | 87 | 306 | 569 | 890 | 1466 | 1848 | 2872 |  | -0.11 | 2.864E-11 | 0.8325 | 2.32856E-8 | 0.8325 | 4.93674E-8 | 0.8325 | 9.79226E-8 | 0.8325 | 1.6832E-7 | 0.8325 | 0.021118
1435.63742 | 58 | 78 | 130 | 294 | 781 | 1435.63742 | 69 | 95 | 175 | 301 | 496 |  | 1435.63742 | 117 | 279 | 599 | 931 | 1523 | 1928 | 2965 |  | -0.105 | 6.878E-11 | 0.84 | 2.45984E-8 | 0.84 | 5.19046E-8 | 0.84 | 1.02184E-7 | 0.84 | 1.755E-7 | 0.84 | 0.021654
1435.96105 | 61 | 75 | 103 | 284 | 792 | 1435.96105 | 63 | 100 | 147 | 284 | 493 |  | 1435.96105 | 110 | 288 | 589 | 927 | 1510 | 1915 | 2962 |  | -0.1 | 8.52E-12 | 0.8475 | 2.57468E-8 | 0.8475 | 5.39596E-8 | 0.8475 | 1.06266E-7 | 0.8475 | 1.8752E-7 | 0.8475 | 0.022375
1436.28468 | 44 | 55 | 123 | 287 | 794 | 1436.28468 | 61 | 89 | 171 | 271 | 492 |  | 1436.28468 | 102 | 301 | 593 | 926 | 1521 | 1940 | 2988 |  | -0.095 | 2.029E-11 | 0.855 | 2.71374E-8 | 0.855 | 5.59608E-8 | 0.855 | 1.09756E-7 | 0.855 | 1.9378E-7 | 0.855 | 0.022868
1436.6083 | 62 | 72 | 123 | 289 | 779 | 1436.6083 | 59 | 88 | 151 | 302 | 502 |  | 1436.6083 | 85 | 298 | 606 | 916 | 1507 | 1919 | 2961 |  | -0.09 | 6.561E-11 | 0.8625 | 2.8743E-8 | 0.8625 | 5.85096E-8 | 0.8625 | 1.14217E-7 | 0.8625 | 1.9982E-7 | 0.8625 | 0.023586
1436.93192 | 50 | 80 | 119 | 291 | 777 | 1436.93192 | 58 | 95 | 165 | 297 | 501 |  | 1436.93192 | 75 | 287 | 564 | 920 | 1506 | 1915 | 2962 |  | -0.085 | 4E-12 | 0.87 | 3.01512E-8 | 0.87 | 6.12358E-8 | 0.87 | 1.184E-7 | 0.87 | 2.078E-7 | 0.87 | 0.024202
1437.25553 | 43 | 58 | 152 | 314 | 861 | 1437.25553 | 51 | 101 | 172 | 301 | 493 |  | 1437.25553 | 117 | 296 | 607 | 952 | 1570 | 1978 | 3028 |  | -0.08 | 5.496E-11 | 0.8775 | 3.16908E-8 | 0.8775 | 6.41734E-8 | 0.8775 | 1.2266E-7 | 0.8775 | 2.1546E-7 | 0.8775 | 0.024443
1437.57914 | 52 | 63 | 130 | 292 | 834 | 1437.57914 | 63 | 87 | 164 | 300 | 473 |  | 1437.57914 | 82 | 277 | 596 | 954 | 1562 | 1976 | 3066 |  | -0.075 | 3.811E-11 | 0.885 | 3.32746E-8 | 0.885 | 6.68616E-8 | 0.885 | 1.2652E-7 | 0.885 | 2.2134E-7 | 0.885 | 0.025359
1437.90275 | 59 | 80 | 134 | 292 | 828 | 1437.90275 | 68 | 99 | 172 | 315 | 492 |  | 1437.90275 | 93 | 289 | 590 | 925 | 1517 | 1959 | 2982 |  | -0.07 | 2.432E-11 | 0.8925 | 3.49402E-8 | 0.8925 | 6.95606E-8 | 0.8925 | 1.312E-7 | 0.8925 | 2.291E-7 | 0.8925 | 0.025936
1438.22635 | 66 | 69 | 141 | 291 | 799 | 1438.22635 | 63 | 88 | 160 | 293 | 491 |  | 1438.22635 | 87 | 272 | 572 | 942 | 1505 | 1911 | 2960 |  | -0.065 | 6.729E-11 | 0.9 | 3.66066E-8 | 0.9 | 7.23116E-8 | 0.9 | 1.3674E-7 | 0.9 | 2.2698E-7 | 0.9 | 0.026509
1438.54995 | 68 | 91 | 130 | 314 | 830 | 1438.54995 | 81 | 119 | 187 | 313 | 501 |  | 1438.54995 | 96 | 279 | 578 | 897 | 1489 | 1869 | 2862 |  | -0.06 | 2.627E-11 | 0.9075 | 3.78738E-8 | 0.9075 | 7.47892E-8 | 0.9075 | 1.406E-7 | 0.9075 | 2.3394E-7 | 0.9075 | 0.027103
1438.87354 | 60 | 72 | 147 | 287 | 866 | 1438.87354 | 89 | 91 | 164 | 308 | 515 |  | 1438.87354 | 102 | 306 | 608 | 944 | 1551 | 1971 | 3055 |  | -0.055 | 6.778E-11 | 0.915 | 3.96454E-8 | 0.915 | 7.79128E-8 | 0.915 | 1.4496E-7 | 0.915 | 2.507E-7 | 0.915 | 0.027867
1439.19713 | 45 | 69 | 137 | 300 | 859 | 1439.19713 | 50 | 110 | 154 | 312 | 510 |  | 1439.19713 | 96 | 305 | 608 | 948 | 1592 | 2029 | 3087 |  | -0.05 | 1.0644E-10 | 0.9225 | 4.16898E-8 | 0.9225 | 8.04902E-8 | 0.9225 | 1.5032E-7 | 0.9225 | 2.5756E-7 | 0.9225 | 0.028349
1439.52072 | 57 | 80 | 134 | 319 | 907 | 1439.52072 | 63 | 112 | 182 | 317 | 532 |  | 1439.52072 | 86 | 313 | 634 | 979 | 1581 | 2035 | 3109 |  | -0.045 | 3.45E-12 | 0.93 | 4.3438E-8 | 0.93 | 8.3656E-8 | 0.93 | 1.5534E-7 | 0.93 | 2.6774E-7 | 0.93 | 0.028987
1439.8443 | 60 | 72 | 142 | 319 | 910 | 1439.8443 | 79 | 101 | 164 | 292 | 505 |  | 1439.8443 | 92 | 295 | 624 | 989 | 1576 | 2026 | 3107 |  | -0.04 | 8.312E-11 | 0.9375 | 4.52628E-8 | 0.9375 | 8.63532E-8 | 0.9375 | 1.5956E-7 | 0.9375 | 2.7292E-7 | 0.9375 | 0.029507
1440.16788 | 50 | 67 | 149 | 319 | 855 | 1440.16788 | 61 | 107 | 156 | 302 | 518 |  | 1440.16788 | 85 | 309 | 602 | 948 | 1529 | 1928 | 2975 |  | -0.035 | 5.254E-11 | 0.945 | 4.71388E-8 | 0.945 | 8.97694E-8 | 0.945 | 1.656E-7 | 0.945 | 2.7994E-7 | 0.945 | 0.030122
1440.49145 | 37 | 87 | 136 | 326 | 901 | 1440.49145 | 57 | 78 | 190 | 322 | 536 |  | 1440.49145 | 99 | 287 | 610 | 973 | 1580 | 2019 | 3116 |  | -0.03 | 1.082E-11 | 0.9525 | 4.94314E-8 | 0.9525 | 9.31404E-8 | 0.9525 | 1.707E-7 | 0.9525 | 2.806E-7 | 0.9525 | 0.030674
1440.81502 | 64 | 81 | 161 | 337 | 943 | 1440.81502 | 63 | 103 | 184 | 308 | 549 |  | 1440.81502 | 103 | 313 | 626 | 998 | 1640 | 2071 | 3180 |  | -0.025 | 7.31E-11 | 0.96 | 5.16572E-8 | 0.96 | 9.58056E-8 | 0.96 | 1.747E-7 | 0.96 | 2.8972E-7 | 0.96 | 0.031504
1441.13858 | 61 | 78 | 142 | 350 | 924 | 1441.13858 | 85 | 108 | 194 | 324 | 531 |  | 1441.13858 | 102 | 307 | 647 | 982 | 1613 | 2038 | 3178 |  | -0.02 | 5.429E-11 | 0.9675 | 5.37652E-8 | 0.9675 | 9.90458E-8 | 0.9675 | 1.8014E-7 | 0.9675 | 3.0496E-7 | 0.9675 | 0.032545
1441.46214 | 66 | 74 | 155 | 346 | 957 | 1441.46214 | 60 | 109 | 189 | 324 | 540 |  | 1441.46214 | 96 | 323 | 649 | 1014 | 1645 | 2098 | 3210 |  | -0.015 | 1.028E-11 | 0.975 | 5.63586E-8 | 0.975 | 1.02227E-7 | 0.975 | 1.854E-7 | 0.975 | 3.0044E-7 | 0.975 | 0.032942
1441.78569 | 76 | 85 | 154 | 338 | 960 | 1441.78569 | 79 | 105 | 200 | 329 | 558 |  | 1441.78569 | 126 | 324 | 656 | 979 | 1650 | 2069 | 3194 |  | -0.01 | 4.887E-11 | 0.9825 | 5.8683E-8 | 0.9825 | 1.05638E-7 | 0.9825 | 1.9202E-7 | 0.9825 | 3.2064E-7 | 0.9825 | 0.033532
1442.10925 | 49 | 65 | 137 | 335 | 895 | 1442.10925 | 52 | 96 | 167 | 289 | 515 |  | 1442.10925 | 79 | 303 | 574 | 940 | 1529 | 1971 | 3015 |  | -0.005 | 3.806E-11 | 0.99 | 6.09742E-8 | 0.99 | 1.08885E-7 | 0.99 | 1.9948E-7 | 0.99 | 3.301E-7 | 0.99 | 0.034432
1442.43279 | 65 | 92 | 152 | 368 | 969 | 1442.43279 | 67 | 126 | 196 | 331 | 554 |  | 1442.43279 | 121 | 306 | 653 | 1003 | 1636 | 2074 | 3186 |  | 0 | 1.699E-11 | 0.9975 | 6.31428E-8 | 0.9975 | 1.12477E-7 | 0.9975 | 2.049E-7 | 0.9975 | 3.3854E-7 | 0.9975 | 0.035013
1442.75633 | 58 | 103 | 164 | 360 | 1001 | 1442.75633 | 56 | 110 | 206 | 322 | 559 |  | 1442.75633 | 112 | 305 | 653 | 1012 | 1668 | 2106 | 3216 |  | 0.005 | 1.983E-11 | 1.005 | 6.55466E-8 | 1.005 | 1.15111E-7 | 1.005 | 2.1038E-7 | 1.005 | 3.3184E-7 | 1.005 | 0.035665
1443.07987 | 66 | 106 | 158 | 376 | 1023 | 1443.07987 | 73 | 134 | 220 | 343 | 562 |  | 1443.07987 | 112 | 324 | 664 | 1048 | 1672 | 2126 | 3256 |  | 0.01 | 3.429E-11 | 1.0125 | 6.80592E-8 | 1.0125 | 1.1904E-7 | 1.0125 | 2.1558E-7 | 1.0125 | 3.409E-7 | 1.0125 | 0.003605
1443.40341 | 67 | 74 | 169 | 352 | 981 | 1443.40341 | 65 | 123 | 189 | 348 | 555 |  | 1443.40341 | 112 | 329 | 656 | 1006 | 1645 | 2072 | 3190 |  | 0.015 | 2.108E-11 | 1.02 | 7.07288E-8 | 1.02 | 1.2276E-7 | 1.02 | 2.2278E-7 | 1.02 | 3.511E-7 | 1.02 | 0.037204
1443.72694 | 74 | 100 | 146 | 369 | 1005 | 1443.72694 | 51 | 108 | 206 | 349 | 566 |  | 1443.72694 | 103 | 320 | 640 | 1009 | 1646 | 2067 | 3177 |  | 0.02 | 3.244E-11 | 1.0275 | 7.30356E-8 | 1.0275 | 1.274E-7 | 1.0275 | 2.2784E-7 | 1.0275 | 3.7516E-7 | 1.0275 | 0.037966
1444.05046 | 52 | 79 | 166 | 365 | 1060 | 1444.05046 | 65 | 103 | 187 | 334 | 575 |  | 1444.05046 | 94 | 318 | 655 | 1041 | 1699 | 2134 | 3299 |  | 0.025 | 5.825E-11 | 1.035 | 7.57742E-8 | 1.035 | 1.3066E-7 | 1.035 | 2.352E-7 | 1.035 | 3.817E-7 | 1.035 | 0.038977
1444.37398 | 56 | 90 | 179 | 395 | 1051 | 1444.37398 | 78 | 110 | 184 | 365 | 575 |  | 1444.37398 | 91 | 334 | 662 | 1024 | 1721 | 2174 | 3336 |  | 0.03 | 1.811E-11 | 1.0425 | 7.87276E-8 | 1.0425 | 1.3386E-7 | 1.0425 | 2.3932E-7 | 1.0425 | 3.94E-7 | 1.0425 | 0.039193
1444.6975 | 46 | 66 | 166 | 376 | 1045 | 1444.6975 | 84 | 117 | 205 | 327 | 575 |  | 1444.6975 | 115 | 310 | 660 | 1034 | 1693 | 2161 | 3303 |  | 0.035 | 3.984E-11 | 1.05 | 8.1574E-8 | 1.05 | 1.3818E-7 | 1.05 | 2.4698E-7 | 1.05 | 4.0384E-7 | 1.05 | 0.040077
1445.02101 | 38 | 88 | 165 | 395 | 1072 | 1445.02101 | 63 | 120 | 184 | 355 | 582 |  | 1445.02101 | 111 | 308 | 653 | 1038 | 1699 | 2143 | 3246 |  | 0.04 | 2.89E-11 | 1.0575 | 8.4111E-8 | 1.0575 | 1.4244E-7 | 1.0575 | 2.5424E-7 | 1.0575 | 4.1732E-7 | 1.0575 | 0.040767
1445.34452 | 56 | 97 | 176 | 387 | 1081 | 1445.34452 | 65 | 118 | 189 | 334 | 575 |  | 1445.34452 | 123 | 302 | 669 | 1058 | 1702 | 2165 | 3333 |  | 0.045 | 1.857E-11 | 1.065 | 8.66982E-8 | 1.065 | 1.465E-7 | 1.065 | 2.6092E-7 | 1.065 | 4.2504E-7 | 1.065 | 0.041639
1445.66802 | 78 | 83 | 159 | 387 | 1099 | 1445.66802 | 49 | 111 | 209 | 371 | 572 |  | 1445.66802 | 106 | 330 | 687 | 1069 | 1727 | 2215 | 3344 |  | 0.05 | 2.376E-11 | 1.0725 | 8.98948E-8 | 1.0725 | 1.5058E-7 | 1.0725 | 2.6708E-7 | 1.0725 | 4.3372E-7 | 1.0725 | 0.042264
1445.99152 | 42 | 66 | 166 | 390 | 1064 | 1445.99152 | 86 | 113 | 182 | 344 | 556 |  | 1445.99152 | 115 | 347 | 644 | 1038 | 1691 | 2132 | 3268 |  | 0.055 | 3.099E-11 | 1.08 | 9.3164E-8 | 1.08 | 1.5484E-7 | 1.08 | 2.7656E-7 | 1.08 | 4.246E-7 | 1.08 | 0.043705
1446.31501 | 95 | 95 | 167 | 362 | 1003 | 1446.31501 | 71 | 101 | 166 | 311 | 562 |  | 1446.31501 | 104 | 300 | 615 | 970 | 1526 | 1978 | 3028 |  | 0.06 | 2.09E-11 | 1.0875 | 9.58536E-8 | 1.0875 | 1.5962E-7 | 1.0875 | 2.8408E-7 | 1.0875 | 4.362E-7 | 1.0875 | 0.044195
1446.6385 | 47 | 80 | 165 | 396 | 1074 | 1446.6385 | 65 | 111 | 200 | 349 | 577 |  | 1446.6385 | 105 | 301 | 630 | 1001 | 1633 | 2064 | 3163 |  | 0.065 | 2.162E-11 | 1.095 | 9.91906E-8 | 1.095 | 1.6334E-7 | 1.095 | 2.911E-7 | 1.095 | 4.4468E-7 | 1.095 | 0.045334
1446.96199 | 74 | 79 | 179 | 430 | 1138 | 1446.96199 | 66 | 105 | 189 | 349 | 604 |  | 1446.96199 | 98 | 344 | 677 | 1089 | 1743 | 2205 | 3374 |  | 0.07 | 1.849E-11 | 1.1025 | 1.02239E-7 | 1.1025 | 1.6904E-7 | 1.1025 | 2.9944E-7 | 1.1025 | 4.7834E-7 | 1.1025 | 0.045866
1447.28547 | 57 | 86 | 159 | 389 | 1140 | 1447.28547 | 55 | 112 | 200 | 355 | 614 |  | 1447.28547 | 90 | 331 | 663 | 1071 | 1749 | 2217 | 3384 |  | 0.075 | 2.666E-11 | 1.11 | 1.0534E-7 | 1.11 | 1.7306E-7 | 1.11 | 3.0402E-7 | 1.11 | 4.858E-7 | 1.11 | 0.046492
1447.60895 | 71 | 92 | 168 | 440 | 1162 | 1447.60895 | 83 | 118 | 200 | 376 | 616 |  | 1447.60895 | 123 | 350 | 695 | 1078 | 1758 | 2229 | 3404 |  | 0.08 | 8.49E-12 | 1.1175 | 1.09611E-7 | 1.1175 | 1.7864E-7 | 1.1175 | 3.1306E-7 | 1.1175 | 4.9452E-7 | 1.1175 | 0.047937
1447.93242 | 48 | 88 | 175 | 430 | 1184 | 1447.93242 | 58 | 113 | 228 | 366 | 601 |  | 1447.93242 | 124 | 340 | 693 | 1072 | 1765 | 2240 | 3424 |  | 0.085 | 3.335E-11 | 1.125 | 1.12747E-7 | 1.125 | 1.8192E-7 | 1.125 | 3.2006E-7 | 1.125 | 5.0194E-7 | 1.125 | 0.047333
1448.25589 | 62 | 88 | 184 | 455 | 1207 | 1448.25589 | 83 | 128 | 203 | 382 | 635 |  | 1448.25589 | 114 | 338 | 717 | 1095 | 1793 | 2272 | 3449 |  | 0.09 | 3.757E-11 | 1.1325 | 1.15625E-7 | 1.1325 | 1.8616E-7 | 1.1325 | 3.2952E-7 | 1.1325 | 5.1566E-7 | 1.1325 | 0.048699
1448.57935 | 50 | 85 | 177 | 446 | 1196 | 1448.57935 | 72 | 115 | 209 | 356 | 602 |  | 1448.57935 | 103 | 341 | 695 | 1102 | 1788 | 2251 | 3441 |  | 0.095 | 1.164E-11 | 1.14 | 1.2042E-7 | 1.14 | 1.9094E-7 | 1.14 | 3.3562E-7 | 1.14 | 5.1934E-7 | 1.14 | 0.048786
1448.90281 | 61 | 101 | 199 | 441 | 1216 | 1448.90281 | 64 | 109 | 195 | 377 | 627 |  | 1448.90281 | 113 | 333 | 706 | 1112 | 1798 | 2246 | 3439 |  | 0.1 | 3.149E-11 | 1.1475 | 1.2448E-7 | 1.1475 | 1.9566E-7 | 1.1475 | 3.4374E-7 | 1.1475 | 5.3962E-7 | 1.1475 | 0.050615
1449.22627 | 57 | 73 | 181 | 441 | 1230 | 1449.22627 | 57 | 109 | 217 | 377 | 625 |  | 1449.22627 | 111 | 357 | 688 | 1119 | 1802 | 2282 | 3490 |  | 0.105 | 2.528E-11 | 1.155 | 1.2714E-7 | 1.155 | 2.0072E-7 | 1.155 | 3.5188E-7 | 1.155 | 5.4578E-7 | 1.155 | 0.050778
1449.54972 | 72 | 92 | 190 | 472 | 1258 | 1449.54972 | 77 | 131 | 206 | 382 | 651 |  | 1449.54972 | 112 | 340 | 705 | 1129 | 1813 | 2291 | 3499 |  | 0.11 | 8.26E-12 | 1.1625 | 1.3118E-7 | 1.1625 | 2.079E-7 | 1.1625 | 3.601E-7 | 1.1625 | 5.5964E-7 | 1.1625 | 0.051311
1449.87317 | 46 | 96 | 184 | 456 | 1245 | 1449.87317 | 85 | 114 | 202 | 363 | 638 |  | 1449.87317 | 125 | 343 | 699 | 1112 | 1814 | 2306 | 3517 |  | 0.115 | 3.205E-11 | 1.17 | 1.353E-7 | 1.17 | 2.1402E-7 | 1.17 | 3.7062E-7 | 1.17 | 5.7222E-7 | 1.17 | 0.052155
1450.19661 | 70 | 81 | 215 | 451 | 1294 | 1450.19661 | 69 | 126 | 224 | 396 | 653 |  | 1450.19661 | 118 | 374 | 747 | 1133 | 1852 | 2338 | 3549 |  | 0.12 | 1.298E-11 | 1.1775 | 1.3864E-7 | 1.1775 | 2.1882E-7 | 1.1775 | 3.7822E-7 | 1.1775 | 5.8102E-7 | 1.1775 | 0.052144
1450.52005 | 50 | 95 | 194 | 464 | 1297 | 1450.52005 | 74 | 117 | 204 | 383 | 643 |  | 1450.52005 | 105 | 339 | 705 | 1122 | 1819 | 2296 | 3500 |  | 0.125 | 1.925E-11 | 1.185 | 1.4336E-7 | 1.185 | 2.247E-7 | 1.185 | 3.8754E-7 | 1.185 | 5.9206E-7 | 1.185 | 0.052836
1450.84348 | 84 | 98 | 207 | 465 | 1274 | 1450.84348 | 78 | 111 | 215 | 371 | 654 |  | 1450.84348 | 128 | 379 | 737 | 1141 | 1813 | 2288 | 3484 |  | 0.13 | 3.587E-11 | 1.1925 | 1.4726E-7 | 1.1925 | 2.3E-7 | 1.1925 | 3.9322E-7 | 1.1925 | 6.0674E-7 | 1.1925 | 0.053922
1451.16691 | 51 | 97 | 207 | 434 | 1235 | 1451.16691 | 67 | 111 | 195 | 363 | 620 |  | 1451.16691 | 99 | 327 | 677 | 1082 | 1748 | 2213 | 3359 |  | 0.135 | 8.6E-12 | 1.2 | 1.5064E-7 | 1.2 | 2.3652E-7 | 1.2 | 4.0558E-7 | 1.2 | 6.2542E-7 | 1.2 | 0.055132
1451.49034 | 43 | 98 | 225 | 460 | 1293 | 1451.49034 | 78 | 106 | 228 | 382 | 649 |  | 1451.49034 | 117 | 345 | 691 | 1101 | 1743 | 2233 | 3423 |  | 0.14 | 3.063E-11 | 1.2075 | 1.5628E-7 | 1.2075 | 2.4128E-7 | 1.2075 | 4.1446E-7 | 1.2075 | 6.4536E-7 | 1.2075 | 0.056387
1451.81376 | 42 | 85 | 200 | 482 | 1313 | 1451.81376 | 74 | 123 | 218 | 375 | 630 |  | 1451.81376 | 84 | 357 | 696 | 1107 | 1788 | 2302 | 3501 |  | 0.145 | 2.337E-11 | 1.215 | 1.6034E-7 | 1.215 | 2.465E-7 | 1.215 | 4.225E-7 | 1.215 | 6.5272E-7 | 1.215 | 0.056882
1452.13717 | 76 | 115 | 201 | 503 | 1362 | 1452.13717 | 74 | 150 | 237 | 413 | 664 |  | 1452.13717 | 125 | 387 | 759 | 1161 | 1867 | 2370 | 3597 |  | 0.15 | 1.761E-11 | 1.2225 | 1.6502E-7 | 1.2225 | 2.5164E-7 | 1.2225 | 4.3096E-7 | 1.2225 | 6.6202E-7 | 1.2225 | 0.058602
1452.46059 | 72 | 92 | 200 | 479 | 1390 | 1452.46059 | 78 | 109 | 206 | 408 | 668 |  | 1452.46059 | 128 | 336 | 726 | 1139 | 1866 | 2396 | 3601 |  | 0.155 | 2.289E-11 | 1.23 | 1.6926E-7 | 1.23 | 2.583E-7 | 1.23 | 4.4406E-7 | 1.23 | 6.6236E-7 | 1.23 | 0.059758
1452.78399 | 70 | 90 | 221 | 495 | 1374 | 1452.78399 | 73 | 122 | 202 | 378 | 669 |  | 1452.78399 | 124 | 378 | 728 | 1158 | 1843 | 2359 | 3551 |  | 0.16 | 1.102E-11 | 1.2375 | 1.7346E-7 | 1.2375 | 2.6586E-7 | 1.2375 | 4.5194E-7 | 1.2375 | 6.8872E-7 | 1.2375 | 0.006042
1453.1074 | 68 | 95 | 202 | 520 | 1399 | 1453.1074 | 66 | 120 | 241 | 398 | 655 |  | 1453.1074 | 109 | 347 | 735 | 1151 | 1850 | 2379 | 3590 |  | 0.165 | 2.856E-11 | 1.245 | 1.78E-7 | 1.245 | 2.7408E-7 | 1.245 | 4.5948E-7 | 1.245 | 6.6816E-7 | 1.245 | 0.060457
1453.4308 | 86 | 108 | 218 | 516 | 1407 | 1453.4308 | 77 | 119 | 234 | 418 | 664 |  | 1453.4308 | 135 | 384 | 746 | 1178 | 1901 | 2403 | 3651 |  | 0.17 | 7.81E-12 | 1.2525 | 1.826E-7 | 1.2525 | 2.782E-7 | 1.2525 | 4.6946E-7 | 1.2525 | 7.132E-7 | 1.2525 | 0.060103
1453.75419 | 51 | 95 | 214 | 507 | 1423 | 1453.75419 | 75 | 124 | 239 | 388 | 671 |  | 1453.75419 | 126 | 358 | 752 | 1176 | 1873 | 2388 | 3612 |  | 0.175 | 8.06E-12 | 1.26 | 1.8754E-7 | 1.26 | 2.8754E-7 | 1.26 | 4.7794E-7 | 1.26 | 7.2946E-7 | 1.26 | 0.062544
1454.07758 | 75 | 90 | 225 | 536 | 1438 | 1454.07758 | 60 | 131 | 228 | 400 | 693 |  | 1454.07758 | 97 | 367 | 756 | 1190 | 1913 | 2409 | 3712 |  | 0.18 | 3.157E-11 | 1.2675 | 1.922E-7 | 1.2675 | 2.9422E-7 | 1.2675 | 4.8362E-7 | 1.2675 | 7.3874E-7 | 1.2675 | 0.063196
1454.40097 | 54 | 76 | 217 | 545 | 1449 | 1454.40097 | 58 | 112 | 219 | 399 | 706 |  | 1454.40097 | 127 | 369 | 745 | 1194 | 1894 | 2442 | 3704 |  | 0.185 | 1.55E-12 | 1.275 | 1.978E-7 | 1.275 | 2.9862E-7 | 1.275 | 4.9668E-7 | 1.275 | 7.4528E-7 | 1.275 | 0.063887
1454.72435 | 75 | 108 | 241 | 546 | 1450 | 1454.72435 | 82 | 131 | 228 | 401 | 698 |  | 1454.72435 | 138 | 363 | 777 | 1218 | 1935 | 2442 | 3747 |  | 0.19 | 1.516E-11 | 1.2825 | 2.0224E-7 | 1.2825 | 3.079E-7 | 1.2825 | 5.0314E-7 | 1.2825 | 7.3358E-7 | 1.2825 | 0.064585
1455.04772 | 77 | 76 | 242 | 558 | 1496 | 1455.04772 | 62 | 118 | 225 | 402 | 693 |  | 1455.04772 | 117 | 371 | 764 | 1207 | 1945 | 2432 | 3742 |  | 0.195 | 3.186E-11 | 1.29 | 2.0642E-7 | 1.29 | 3.1358E-7 | 1.29 | 5.1628E-7 | 1.29 | 7.786E-7 | 1.29 | 0.065621
1455.3711 | 76 | 93 | 235 | 540 | 1519 | 1455.3711 | 57 | 116 | 259 | 414 | 726 |  | 1455.3711 | 127 | 389 | 779 | 1207 | 1948 | 2480 | 3739 |  | 0.2 | 1.136E-11 | 1.2975 | 2.104E-7 | 1.2975 | 3.2114E-7 | 1.2975 | 5.2578E-7 | 1.2975 | 7.8546E-7 | 1.2975 | 0.066025
1455.69446 | 58 | 110 | 221 | 550 | 1474 | 1455.69446 | 86 | 125 | 234 | 424 | 705 |  | 1455.69446 | 135 | 379 | 740 | 1187 | 1941 | 2458 | 3749 |  | 0.205 | 2.205E-11 | 1.305 | 2.1778E-7 | 1.305 | 3.2842E-7 | 1.305 | 5.3718E-7 | 1.305 | 7.612E-7 | 1.305 | 0.068556
1456.01783 | 54 | 108 | 234 | 540 | 1492 | 1456.01783 | 61 | 128 | 227 | 409 | 683 |  | 1456.01783 | 129 | 374 | 736 | 1144 | 1895 | 2387 | 3624 |  | 0.21 | 3.427E-11 | 1.3125 | 2.2242E-7 | 1.3125 | 3.3446E-7 | 1.3125 | 5.5226E-7 | 1.3125 | 7.871E-7 | 1.3125 | 0.069821
1456.34119 | 53 | 81 | 250 | 563 | 1531 | 1456.34119 | 53 | 134 | 241 | 410 | 726 |  | 1456.34119 | 129 | 383 | 799 | 1201 | 1956 | 2463 | 3737 |  | 0.215 | 3.936E-11 | 1.32 | 2.2862E-7 | 1.32 | 3.405E-7 | 1.32 | 5.622E-7 | 1.32 | 8.3398E-7 | 1.32 | 0.070215
1456.66454 | 63 | 97 | 236 | 568 | 1545 | 1456.66454 | 80 | 153 | 233 | 421 | 727 |  | 1456.66454 | 132 | 395 | 801 | 1229 | 1980 | 2497 | 3797 |  | 0.22 | 1.093E-11 | 1.3275 | 2.3326E-7 | 1.3275 | 3.5076E-7 | 1.3275 | 5.644E-7 | 1.3275 | 8.3642E-7 | 1.3275 | 0.071622
1456.98789 | 53 | 109 | 246 | 587 | 1594 | 1456.98789 | 88 | 117 | 241 | 433 | 732 |  | 1456.98789 | 109 | 411 | 789 | 1227 | 1971 | 2502 | 3803 |  | 0.225 | 3.732E-11 | 1.335 | 2.3878E-7 | 1.335 | 3.5348E-7 | 1.335 | 5.8254E-7 | 1.335 | 8.5408E-7 | 1.335 | 0.072773
1457.31124 | 70 | 114 | 247 | 603 | 1614 | 1457.31124 | 74 | 133 | 245 | 436 | 751 |  | 1457.31124 | 143 | 392 | 800 | 1250 | 1992 | 2519 | 3832 |  | 0.23 | 2.729E-11 | 1.3425 | 2.4368E-7 | 1.3425 | 3.634E-7 | 1.3425 | 5.9072E-7 | 1.3425 | 8.7004E-7 | 1.3425 | 0.073147
1457.63458 | 55 | 91 | 230 | 577 | 1602 | 1457.63458 | 100 | 150 | 260 | 451 | 743 |  | 1457.63458 | 118 | 400 | 813 | 1245 | 1989 | 2516 | 3841 |  | 0.235 | 4.947E-11 | 1.35 | 2.5048E-7 | 1.35 | 3.712E-7 | 1.35 | 6.0302E-7 | 1.35 | 8.8274E-7 | 1.35 | 0.074439
1457.95792 | 67 | 123 | 262 | 604 | 1646 | 1457.95792 | 56 | 145 | 229 | 446 | 751 |  | 1457.95792 | 127 | 394 | 805 | 1231 | 2021 | 2536 | 3857 |  | 0.24 | 1.379E-11 | 1.3575 | 2.5668E-7 | 1.3575 | 3.765E-7 | 1.3575 | 6.1356E-7 | 1.3575 | 8.9478E-7 | 1.3575 | 0.075478
1458.28125 | 36 | 90 | 250 | 572 | 1615 | 1458.28125 | 79 | 143 | 231 | 430 | 755 |  | 1458.28125 | 109 | 408 | 792 | 1246 | 1995 | 2511 | 3825 |  | 0.245 | 2.892E-11 | 1.365 | 2.6104E-7 | 1.365 | 3.835E-7 | 1.365 | 6.3E-7 | 1.365 | 9.148E-7 | 1.365 | 0.077151
1458.60458 | 74 | 104 | 241 | 611 | 1676 | 1458.60458 | 78 | 138 | 256 | 432 | 764 |  | 1458.60458 | 138 | 410 | 813 | 1261 | 2014 | 2543 | 3882 |  | 0.25 | 7.108E-11 | 1.3725 | 2.6778E-7 | 1.3725 | 3.9348E-7 | 1.3725 | 6.398E-7 | 1.3725 | 8.9166E-7 | 1.3725 | 0.079507
1458.9279 | 77 | 100 | 264 | 628 | 1674 | 1458.9279 | 79 | 133 | 226 | 441 | 754 |  | 1458.9279 | 135 | 412 | 803 | 1272 | 2076 | 2570 | 3901 |  | 0.255 | 2.073E-11 | 1.38 | 2.7446E-7 | 1.38 | 4.02E-7 | 1.38 | 6.4778E-7 | 1.38 | 9.4124E-7 | 1.38 | 0.079557
1459.25122 | 84 | 105 | 264 | 597 | 1701 | 1459.25122 | 97 | 146 | 272 | 462 | 772 |  | 1459.25122 | 148 | 388 | 815 | 1268 | 2037 | 2561 | 3895 |  | 0.26 | 2.139E-11 | 1.3875 | 2.8116E-7 | 1.3875 | 4.0926E-7 | 1.3875 | 6.5952E-7 | 1.3875 | 9.1858E-7 | 1.3875 | 0.080821
1459.57454 | 57 | 129 | 231 | 609 | 1694 | 1459.57454 | 70 | 133 | 236 | 436 | 742 |  | 1459.57454 | 122 | 398 | 814 | 1268 | 2051 | 2591 | 3903 |  | 0.265 | 1.424E-11 | 1.395 | 2.8872E-7 | 1.395 | 4.1998E-7 | 1.395 | 6.7282E-7 | 1.395 | 9.7326E-7 | 1.395 | 0.008158
1459.89785 | 90 | 148 | 286 | 629 | 1719 | 1459.89785 | 72 | 156 | 246 | 457 | 779 |  | 1459.89785 | 136 | 409 | 816 | 1289 | 2059 | 2593 | 3947 |  | 0.27 | 1.469E-11 | 1.4025 | 2.962E-7 | 1.4025 | 4.2646E-7 | 1.4025 | 6.8356E-7 | 1.4025 | 9.5002E-7 | 1.4025 | 0.083144
1460.22115 | 77 | 122 | 271 | 623 | 1739 | 1460.22115 | 69 | 139 | 255 | 448 | 773 |  | 1460.22115 | 147 | 403 | 807 | 1271 | 2071 | 2589 | 3922 |  | 0.275 | 1.439E-11 | 1.41 | 3.0146E-7 | 1.41 | 4.3528E-7 | 1.41 | 6.9522E-7 | 1.41 | 9.6426E-7 | 1.41 | 0.084135
1460.54445 | 85 | 120 | 264 | 638 | 1759 | 1460.54445 | 74 | 157 | 255 | 454 | 771 |  | 1460.54445 | 147 | 403 | 818 | 1290 | 2089 | 2588 | 3923 |  | 0.28 | 1.93E-11 | 1.4175 | 3.0878E-7 | 1.4175 | 4.4386E-7 | 1.4175 | 7.0802E-7 | 1.4175 | 1.02748E-6 | 1.4175 | 0.084672
1460.86775 | 65 | 96 | 258 | 621 | 1707 | 1460.86775 | 80 | 139 | 261 | 450 | 743 |  | 1460.86775 | 140 | 394 | 819 | 1249 | 2024 | 2546 | 3867 |  | 0.285 | 3.812E-11 | 1.425 | 3.1494E-7 | 1.425 | 4.5106E-7 | 1.425 | 7.156E-7 | 1.425 | 9.9766E-7 | 1.425 | 0.085568
1461.19104 | 74 | 121 | 274 | 656 | 1761 | 1461.19104 | 87 | 140 | 256 | 451 | 783 |  | 1461.19104 | 147 | 410 | 813 | 1276 | 2054 | 2592 | 3907 |  | 0.29 | 2.836E-11 | 1.4325 | 3.2462E-7 | 1.4325 | 4.6322E-7 | 1.4325 | 7.2992E-7 | 1.4325 | 1.022E-6 | 1.4325 | 0.086927
1461.51433 | 57 | 99 | 256 | 669 | 1775 | 1461.51433 | 75 | 145 | 259 | 481 | 782 |  | 1461.51433 | 135 | 407 | 840 | 1269 | 2070 | 2604 | 3971 |  | 0.295 | 5.484E-11 | 1.44 | 3.3136E-7 | 1.44 | 4.7088E-7 | 1.44 | 7.359E-7 | 1.44 | 1.0381E-6 | 1.44 | 0.087864
1461.83762 | 80 | 127 | 266 | 651 | 1783 | 1461.83762 | 67 | 149 | 269 | 454 | 790 |  | 1461.83762 | 141 | 422 | 839 | 1291 | 2087 | 2638 | 3968 |  | 0.3 | 2.413E-11 | 1.4475 | 3.375E-7 | 1.4475 | 4.8214E-7 | 1.4475 | 7.5348E-7 | 1.4475 | 1.05158E-6 | 1.4475 | 0.089692
1462.1609 | 70 | 115 | 273 | 654 | 1820 | 1462.1609 | 70 | 92 | 253 | 457 | 793 |  | 1462.1609 | 112 | 395 | 842 | 1284 | 2067 | 2622 | 3957 |  | 0.305 | 3.078E-11 | 1.455 | 3.4462E-7 | 1.455 | 4.9028E-7 | 1.455 | 7.598E-7 | 1.455 | 1.06664E-6 | 1.455 | 0.090685
1462.48417 | 55 | 119 | 293 | 685 | 1845 | 1462.48417 | 104 | 146 | 275 | 468 | 791 |  | 1462.48417 | 139 | 394 | 849 | 1322 | 2110 | 2666 | 4026 |  | 0.31 | 2.171E-11 | 1.4625 | 3.5126E-7 | 1.4625 | 5.0026E-7 | 1.4625 | 7.7672E-7 | 1.4625 | 1.0669E-6 | 1.4625 | 0.090241
1462.80744 | 76 | 104 | 297 | 677 | 1874 | 1462.80744 | 79 | 141 | 249 | 469 | 816 |  | 1462.80744 | 132 | 426 | 839 | 1325 | 2123 | 2669 | 4014 |  | 0.315 | 1.064E-11 | 1.47 | 3.5718E-7 | 1.47 | 5.073E-7 | 1.47 | 7.8668E-7 | 1.47 | 1.09634E-6 | 1.47 | 0.092272
1463.13071 | 95 | 128 | 296 | 698 | 1886 | 1463.13071 | 68 | 145 | 275 | 467 | 832 |  | 1463.13071 | 146 | 441 | 872 | 1324 | 2133 | 2679 | 4032 |  | 0.32 | 7.24E-12 | 1.4775 | 3.6582E-7 | 1.4775 | 5.1574E-7 | 1.4775 | 8.0086E-7 | 1.4775 | 1.15098E-6 | 1.4775 | 0.093585
1463.45397 | 83 | 123 | 302 | 698 | 1900 | 1463.45397 | 71 | 149 | 269 | 474 | 809 |  | 1463.45397 | 123 | 414 | 848 | 1314 | 2106 | 2635 | 4016 |  | 0.325 | 1.227E-11 | 1.485 | 3.7368E-7 | 1.485 | 5.2224E-7 | 1.485 | 8.12E-7 | 1.485 | 1.12624E-6 | 1.485 | 0.095147
1463.77723 | 70 | 123 | 290 | 685 | 1841 | 1463.77723 | 66 | 132 | 262 | 475 | 806 |  | 1463.77723 | 131 | 402 | 842 | 1291 | 2088 | 2588 | 3948 |  | 0.33 | 9.82E-12 | 1.4925 | 3.7948E-7 | 1.4925 | 5.3382E-7 | 1.4925 | 8.2292E-7 | 1.4925 | 1.14164E-6 | 1.4925 | 0.096487
1464.10048 | 63 | 121 | 315 | 693 | 1919 | 1464.10048 | 94 | 132 | 279 | 471 | 807 |  | 1464.10048 | 141 | 396 | 856 | 1301 | 2078 | 2621 | 3931 |  | 0.335 | 3.092E-11 | 1.5 | 3.8898E-7 | 1.5 | 5.4478E-7 | 1.5 | 8.3888E-7 | 1.5 | 1.1619E-6 | 1.5 | 0.097499
1464.42373 | 59 | 123 | 297 | 719 | 1942 | 1464.42373 | 87 | 158 | 256 | 486 | 830 |  | 1464.42373 | 130 | 403 | 853 | 1335 | 2155 | 2692 | 4085 |  | 0.34 | 2.17E-12 | 1.5075 | 3.9424E-7 | 1.5075 | 5.5384E-7 | 1.5075 | 8.4854E-7 | 1.5075 | 1.2437E-6 | 1.5075 | 0.098296
1464.74697 | 73 | 106 | 303 | 716 | 1960 | 1464.74697 | 92 | 160 | 260 | 484 | 822 |  | 1464.74697 | 164 | 426 | 867 | 1342 | 2163 | 2711 | 4108 |  | 0.345 | 1.55E-11 | 1.515 | 4.0514E-7 | 1.515 | 5.641E-7 | 1.515 | 8.707E-7 | 1.515 | 1.2483E-6 | 1.515 | 0.099682
1465.07021 | 73 | 138 | 308 | 722 | 1983 | 1465.07021 | 73 | 149 | 264 | 496 | 817 |  | 1465.07021 | 126 | 420 | 852 | 1334 | 2164 | 2734 | 4096 |  | 0.35 | 3.432E-11 | 1.5225 | 4.1234E-7 | 1.5225 | 5.6898E-7 | 1.5225 | 8.7842E-7 | 1.5225 | 1.267E-6 | 1.5225 | 1.01613
1465.39344 | 74 | 104 | 301 | 717 | 1969 | 1465.39344 | 77 | 156 | 312 | 498 | 846 |  | 1465.39344 | 137 | 410 | 866 | 1379 | 2153 | 2739 | 4094 |  | 0.355 | 3.55E-11 | 1.53 | 4.1992E-7 | 1.53 | 5.8162E-7 | 1.53 | 8.9326E-7 | 1.53 | 1.3037E-6 | 1.53 | 1.02628
1465.71667 | 84 | 122 | 297 | 739 | 1962 | 1465.71667 | 62 | 163 | 274 | 501 | 849 |  | 1465.71667 | 145 | 438 | 855 | 1334 | 2130 | 2654 | 4047 |  | 0.36 | 1.03E-12 | 1.5375 | 4.2774E-7 | 1.5375 | 5.9472E-7 | 1.5375 | 9.1194E-7 | 1.5375 | 1.3068E-6 | 1.5375 | 1.03786
1466.0399 | 62 | 125 | 313 | 745 | 2004 | 1466.0399 | 85 | 137 | 269 | 466 | 840 |  | 1466.0399 | 128 | 413 | 835 | 1319 | 2137 | 2677 | 4036 |  | 0.365 | 3.604E-11 | 1.545 | 4.3644E-7 | 1.545 | 6.0078E-7 | 1.545 | 9.2366E-7 | 1.545 | 1.3342E-6 | 1.545 | 1.05466
1466.36312 | 99 | 165 | 340 | 764 | 2034 | 1466.36312 | 101 | 175 | 274 | 511 | 834 |  | 1466.36312 | 158 | 445 | 887 | 1348 | 2181 | 2759 | 4139 |  | 0.37 | 9.12E-12 | 1.5525 | 4.431E-7 | 1.5525 | 6.0772E-7 | 1.5525 | 9.4234E-7 | 1.5525 | 1.3605E-6 | 1.5525 | 1.06477
1466.68634 | 78 | 119 | 328 | 762 | 2074 | 1466.68634 | 99 | 148 | 274 | 473 | 847 |  | 1466.68634 | 137 | 418 | 857 | 1349 | 2150 | 2710 | 4129 |  | 0.375 | 1.184E-11 | 1.56 | 4.5792E-7 | 1.56 | 6.243E-7 | 1.56 | 9.4626E-7 | 1.56 | 1.3627E-6 | 1.56 | 0.10709
1467.00955 | 95 | 124 | 320 | 768 | 2031 | 1467.00955 | 77 | 158 | 259 | 520 | 827 |  | 1467.00955 | 153 | 439 | 873 | 1343 | 2182 | 2731 | 4114 |  | 0.38 | 3.442E-11 | 1.5675 | 4.6932E-7 | 1.5675 | 6.3842E-7 | 1.5675 | 9.6322E-7 | 1.5675 | 1.406E-6 | 1.5675 | 1.07381
1467.33276 | 63 | 102 | 326 | 775 | 2045 | 1467.33276 | 90 | 140 | 277 | 499 | 822 |  | 1467.33276 | 130 | 428 | 889 | 1342 | 2173 | 2723 | 4129 |  | 0.385 | 2.562E-11 | 1.575 | 4.7752E-7 | 1.575 | 6.4896E-7 | 1.575 | 9.7224E-7 | 1.575 | 1.414E-6 | 1.575 | 1.09759
1467.65596 | 70 | 140 | 309 | 763 | 2094 | 1467.65596 | 91 | 159 | 285 | 508 | 847 |  | 1467.65596 | 128 | 416 | 866 | 1355 | 2153 | 2729 | 4092 |  | 0.39 | 3.902E-11 | 1.5825 | 4.8572E-7 | 1.5825 | 6.5068E-7 | 1.5825 | 9.9028E-7 | 1.5825 | 1.4375E-6 | 1.5825 | 0.11118
1467.97916 | 52 | 111 | 348 | 780 | 2120 | 1467.97916 | 98 | 163 | 273 | 507 | 838 |  | 1467.97916 | 134 | 447 | 884 | 1368 | 2190 | 2718 | 4143 |  | 0.395 | 2.642E-11 | 1.59 | 4.957E-7 | 1.59 | 6.708E-7 | 1.59 | 1.00378E-6 | 1.59 | 1.4522E-6 | 1.59 | 1.12328
1468.30235 | 82 | 136 | 332 | 806 | 2112 | 1468.30235 | 90 | 151 | 280 | 509 | 872 |  | 1468.30235 | 137 | 443 | 897 | 1397 | 2224 | 2758 | 4175 |  | 0.4 | 2.932E-11 | 1.5975 | 5.0318E-7 | 1.5975 | 6.819E-7 | 1.5975 | 1.01124E-6 | 1.5975 | 1.4604E-6 | 1.5975 | 1.13294
1468.62554 | 69 | 124 | 328 | 805 | 2138 | 1468.62554 | 108 | 157 | 287 | 517 | 876 |  | 1468.62554 | 133 | 431 | 895 | 1379 | 2199 | 2770 | 4154 |  | 0.405 | 4.523E-11 | 1.605 | 5.1274E-7 | 1.605 | 6.9264E-7 | 1.605 | 1.0292E-6 | 1.605 | 1.4918E-6 | 1.605 | 1.14915
1468.94873 | 70 | 137 | 345 | 798 | 2160 | 1468.94873 | 101 | 149 | 295 | 533 | 875 |  | 1468.94873 | 176 | 450 | 931 | 1422 | 2239 | 2847 | 4220 |  | 0.41 | 4.734E-11 | 1.6125 | 5.2258E-7 | 1.6125 | 7.0456E-7 | 1.6125 | 1.04104E-6 | 1.6125 | 1.5112E-6 | 1.6125 | 1.15593
1469.27191 | 86 | 127 | 346 | 813 | 2192 | 1469.27191 | 111 | 165 | 303 | 535 | 891 |  | 1469.27191 | 162 | 449 | 908 | 1417 | 2264 | 2807 | 4253 |  | 0.415 | 3.178E-11 | 1.62 | 5.3108E-7 | 1.62 | 7.2146E-7 | 1.62 | 1.05246E-6 | 1.62 | 1.5335E-6 | 1.62 | 0.01178
1469.59509 | 71 | 137 | 356 | 822 | 2204 | 1469.59509 | 102 | 157 | 268 | 520 | 906 |  | 1469.59509 | 154 | 453 | 898 | 1396 | 2247 | 2806 | 4239 |  | 0.42 | 5.114E-11 | 1.6275 | 5.4094E-7 | 1.6275 | 7.2758E-7 | 1.6275 | 1.07668E-6 | 1.6275 | 1.5421E-6 | 1.6275 | 0.01187
1469.91826 | 83 | 114 | 342 | 810 | 2172 | 1469.91826 | 93 | 139 | 275 | 544 | 873 |  | 1469.91826 | 146 | 463 | 917 | 1373 | 2225 | 2804 | 4210 |  | 0.425 | 9.48E-12 | 1.635 | 5.4678E-7 | 1.635 | 7.4144E-7 | 1.635 | 1.0896E-6 | 1.635 | 1.5616E-6 | 1.635 | 0.11904
1470.24143 | 87 | 148 | 323 | 798 | 2146 | 1470.24143 | 103 | 180 | 299 | 510 | 874 |  | 1470.24143 | 157 | 442 | 872 | 1366 | 2159 | 2708 | 4064 |  | 0.43 | 2.232E-11 | 1.6425 | 5.5756E-7 | 1.6425 | 7.4976E-7 | 1.6425 | 1.10868E-6 | 1.6425 | 1.5917E-6 | 1.6425 | 0.12084
1470.56459 | 58 | 106 | 345 | 825 | 2241 | 1470.56459 | 80 | 164 | 297 | 516 | 880 |  | 1470.56459 | 127 | 425 | 891 | 1387 | 2231 | 2796 | 4183 |  | 0.435 | 2.054E-11 | 1.65 | 5.6852E-7 | 1.65 | 7.6608E-7 | 1.65 | 1.12528E-6 | 1.65 | 1.5977E-6 | 1.65 | 0.12174
1470.88775 | 65 | 147 | 355 | 829 | 2274 | 1470.88775 | 92 | 157 | 266 | 525 | 909 |  | 1470.88775 | 132 | 450 | 907 | 1410 | 2279 | 2842 | 4282 |  | 0.44 | 3.179E-11 | 1.6575 | 5.7788E-7 | 1.6575 | 7.786E-7 | 1.6575 | 1.13532E-6 | 1.6575 | 1.639E-6 | 1.6575 | 0.12396
1471.2109 | 64 | 139 | 353 | 813 | 2170 | 1471.2109 | 104 | 156 | 291 | 496 | 869 |  | 1471.2109 | 142 | 448 | 896 | 1371 | 2244 | 2754 | 4148 |  | 0.445 | 2.238E-11 | 1.665 | 5.8724E-7 | 1.665 | 7.9184E-7 | 1.665 | 1.14936E-6 | 1.665 | 1.6524E-6 | 1.665 | 0.12524
1471.53405 | 59 | 153 | 323 | 839 | 2200 | 1471.53405 | 81 | 175 | 290 | 514 | 866 |  | 1471.53405 | 133 | 432 | 860 | 1336 | 2178 | 2704 | 4105 |  | 0.45 | 2.207E-11 | 1.6725 | 5.9748E-7 | 1.6725 | 8.0022E-7 | 1.6725 | 1.1656E-6 | 1.6725 | 1.6733E-6 | 1.6725 | 0.12582
1471.8572 | 61 | 133 | 348 | 866 | 2309 | 1471.8572 | 92 | 163 | 299 | 531 | 900 |  | 1471.8572 | 141 | 444 | 913 | 1404 | 2238 | 2792 | 4227 |  | 0.455 | 3.392E-11 | 1.68 | 6.0734E-7 | 1.68 | 8.085E-7 | 1.68 | 1.1824E-6 | 1.68 | 1.6903E-6 | 1.68 | 0.01278
1472.18034 | 72 | 157 | 370 | 881 | 2323 | 1472.18034 | 93 | 174 | 290 | 552 | 906 |  | 1472.18034 | 140 | 427 | 938 | 1436 | 2287 | 2876 | 4313 |  | 0.46 | 2.017E-11 | 1.6875 | 6.1738E-7 | 1.6875 | 8.2322E-7 | 1.6875 | 1.1972E-6 | 1.6875 | 1.7061E-6 | 1.6875 | 0.13014
1472.50347 | 80 | 143 | 364 | 886 | 2304 | 1472.50347 | 92 | 171 | 290 | 549 | 908 |  | 1472.50347 | 136 | 457 | 925 | 1432 | 2271 | 2892 | 4308 |  | 0.465 | 2.429E-11 | 1.695 | 6.2518E-7 | 1.695 | 8.338E-7 | 1.695 | 1.2111E-6 | 1.695 | 1.7382E-6 | 1.695 | 0.13104
1472.8266 | 92 | 153 | 363 | 887 | 2268 | 1472.8266 | 90 | 154 | 293 | 544 | 904 |  | 1472.8266 | 159 | 447 | 929 | 1429 | 2267 | 2840 | 4240 |  | 0.47 | 2.35E-12 | 1.7025 | 6.368E-7 | 1.7025 | 8.426E-7 | 1.7025 | 1.2361E-6 | 1.7025 | 1.731E-6 | 1.7025 | 0.13226
1473.14973 | 84 | 136 | 384 | 874 | 2334 | 1473.14973 | 84 | 167 | 282 | 538 | 887 |  | 1473.14973 | 136 | 448 | 874 | 1393 | 2231 | 2781 | 4180 |  | 0.475 | 1.72E-11 | 1.71 | 6.4722E-7 | 1.71 | 8.6592E-7 | 1.71 | 1.2528E-6 | 1.71 | 1.7546E-6 | 1.71 | 0.13438
1473.47285 | 82 | 142 | 386 | 912 | 2392 | 1473.47285 | 100 | 186 | 311 | 545 | 928 |  | 1473.47285 | 142 | 462 | 927 | 1443 | 2282 | 2887 | 4323 |  | 0.48 | 6.446E-11 | 1.7175 | 6.5522E-7 | 1.7175 | 8.784E-7 | 1.7175 | 1.2569E-6 | 1.7175 | 1.766E-6 | 1.7175 | 0.13652
1473.79597 | 83 | 136 | 391 | 899 | 2400 | 1473.79597 | 98 | 163 | 309 | 538 | 923 |  | 1473.79597 | 126 | 460 | 930 | 1448 | 2337 | 2873 | 4323 |  | 0.485 | 4.79E-11 | 1.725 | 6.699E-7 | 1.725 | 8.8598E-7 | 1.725 | 1.2769E-6 | 1.725 | 1.7919E-6 | 1.725 | 0.13736
1474.11908 | 62 | 135 | 375 | 900 | 2421 | 1474.11908 | 98 | 167 | 314 | 554 | 953 |  | 1474.11908 | 154 | 463 | 932 | 1451 | 2324 | 2921 | 4367 |  | 0.49 | 5.3E-12 | 1.7325 | 6.816E-7 | 1.7325 | 9.0392E-7 | 1.7325 | 1.2982E-6 | 1.7325 | 1.8195E-6 | 1.7325 | 0.13758
1474.44219 | 57 | 126 | 382 | 911 | 2401 | 1474.44219 | 70 | 171 | 290 | 546 | 919 |  | 1474.44219 | 142 | 460 | 927 | 1437 | 2317 | 2876 | 4327 |  | 0.495 | 2.87E-12 | 1.74 | 6.8922E-7 | 1.74 | 9.1512E-7 | 1.74 | 1.3136E-6 | 1.74 | 1.8198E-6 | 1.74 | 0.13894
1474.76529 | 90 | 160 | 404 | 962 | 2493 | 1474.76529 | 111 | 171 | 324 | 573 | 947 |  | 1474.76529 | 148 | 484 | 942 | 1469 | 2350 | 2956 | 4397 |  | 0.5 | 5.273E-11 | 1.7475 | 6.9998E-7 | 1.7475 | 9.3244E-7 | 1.7475 | 1.3388E-6 | 1.7475 | 1.874E-6 | 1.7475 | 0.14078
1475.08839 | 87 | 145 | 406 | 939 | 2504 | 1475.08839 | 111 | 158 | 330 | 578 | 976 |  | 1475.08839 | 139 | 473 | 973 | 1477 | 2361 | 2963 | 4401 |  | 0.505 | 1.969E-11 | 1.755 | 7.1458E-7 | 1.755 | 9.4358E-7 | 1.755 | 1.3496E-6 | 1.755 | 1.8953E-6 | 1.755 | 0.14134
1475.41149 | 78 | 169 | 401 | 939 | 2501 | 1475.41149 | 107 | 162 | 307 | 551 | 958 |  | 1475.41149 | 153 | 469 | 953 | 1498 | 2377 | 2965 | 4462 |  | 0.51 | 9.79E-12 | 1.7625 | 7.2314E-7 | 1.7625 | 9.5704E-7 | 1.7625 | 1.3697E-6 | 1.7625 | 1.9213E-6 | 1.7625 | 1.43E-5
1475.73458 | 75 | 149 | 397 | 951 | 2511 | 1475.73458 | 91 | 174 | 307 | 551 | 956 |  | 1475.73458 | 134 | 487 | 979 | 1475 | 2359 | 2971 | 4428 |  | 0.515 | 6.359E-11 | 1.77 | 7.3308E-7 | 1.77 | 9.7234E-7 | 1.77 | 1.3912E-6 | 1.77 | 1.9348E-6 | 1.77 | 0.14338
1476.05766 | 90 | 153 | 421 | 979 | 2539 | 1476.05766 | 90 | 198 | 342 | 576 | 975 |  | 1476.05766 | 149 | 461 | 977 | 1487 | 2372 | 2981 | 4438 |  | 0.52 | 4.947E-11 | 1.7775 | 7.4478E-7 | 1.7775 | 9.8382E-7 | 1.7775 | 1.409E-6 | 1.7775 | 1.9512E-6 | 1.7775 | 1.4E-5
1476.38074 | 93 | 141 | 404 | 965 | 2532 | 1476.38074 | 92 | 183 | 324 | 577 | 954 |  | 1476.38074 | 179 | 480 | 976 | 1482 | 2365 | 2947 | 4402 |  | 0.525 | 1.778E-11 | 1.785 | 7.5146E-7 | 1.785 | 9.946E-7 | 1.785 | 1.425E-6 | 1.785 | 1.9913E-6 | 1.785 | 0.14194
1476.70382 | 78 | 155 | 420 | 1004 | 2583 | 1476.70382 | 90 | 187 | 337 | 579 | 958 |  | 1476.70382 | 171 | 447 | 935 | 1500 | 2346 | 2939 | 4402 |  | 0.53 | 1.074E-11 | 1.7925 | 7.722E-7 | 1.7925 | 1.01636E-6 | 1.7925 | 1.4516E-6 | 1.7925 | 2.0325E-6 | 1.7925 | 0.14296
1477.02689 | 71 | 138 | 428 | 991 | 2593 | 1477.02689 | 93 | 161 | 303 | 579 | 962 |  | 1477.02689 | 142 | 458 | 958 | 1484 | 2376 | 2971 | 4441 |  | 0.535 | 5.72E-11 | 1.8 | 7.7764E-7 | 1.8 | 1.0238E-6 | 1.8 | 1.4741E-6 | 1.8 | 2.0955E-6 | 1.8 | 0.14692
1477.34996 | 79 | 162 | 434 | 985 | 2578 | 1477.34996 | 88 | 174 | 318 | 573 | 967 |  | 1477.34996 | 155 | 488 | 980 | 1519 | 2381 | 2997 | 4469 |  | 0.54 | 7.11E-12 | 1.8075 | 7.8992E-7 | 1.8075 | 1.04312E-6 | 1.8075 | 1.494E-6 | 1.8075 | 2.0958E-6 | 1.8075 | 0.14858
1477.67302 | 68 | 144 | 416 | 981 | 2584 | 1477.67302 | 79 | 171 | 313 | 586 | 960 |  | 1477.67302 | 153 | 454 | 944 | 1480 | 2362 | 2921 | 4403 |  | 0.545 | 2.235E-11 | 1.815 | 8.0242E-7 | 1.815 | 1.0628E-6 | 1.815 | 1.5206E-6 | 1.815 | 2.123E-6 | 1.815 | 0.15046
1477.99608 | 89 | 167 | 431 | 1028 | 2633 | 1477.99608 | 98 | 194 | 319 | 581 | 1012 |  | 1477.99608 | 174 | 491 | 960 | 1497 | 2400 | 3002 | 4493 |  | 0.55 | 6.909E-11 | 1.8225 | 8.1748E-7 | 1.8225 | 1.0816E-6 | 1.8225 | 1.5342E-6 | 1.8225 | 2.156E-6 | 1.8225 | 0.15194
1478.31914 | 48 | 138 | 397 | 986 | 2596 | 1478.31914 | 84 | 167 | 332 | 584 | 968 |  | 1478.31914 | 131 | 473 | 950 | 1489 | 2309 | 2941 | 4396 |  | 0.555 | 6.425E-11 | 1.83 | 8.2728E-7 | 1.83 | 1.08616E-6 | 1.83 | 1.5576E-6 | 1.83 | 2.1623E-6 | 1.83 | 0.15344
1478.64218 | 83 | 163 | 453 | 994 | 2626 | 1478.64218 | 101 | 194 | 306 | 591 | 974 |  | 1478.64218 | 162 | 489 | 954 | 1478 | 2343 | 2936 | 4381 |  | 0.56 | 8.728E-11 | 1.8375 | 8.4758E-7 | 1.8375 | 1.10362E-6 | 1.8375 | 1.5808E-6 | 1.8375 | 2.1892E-6 | 1.8375 | 0.01538
1478.96523 | 86 | 157 | 456 | 1057 | 2692 | 1478.96523 | 102 | 164 | 352 | 585 | 995 |  | 1478.96523 | 157 | 465 | 1000 | 1503 | 2399 | 3008 | 4488 |  | 0.565 | 1.5477E-10 | 1.845 | 8.5382E-7 | 1.845 | 1.10926E-6 | 1.845 | 1.6005E-6 | 1.845 | 2.211E-6 | 1.845 | 0.15672
1479.28827 | 93 | 156 | 463 | 1060 | 2720 | 1479.28827 | 89 | 163 | 332 | 604 | 982 |  | 1479.28827 | 170 | 477 | 982 | 1515 | 2418 | 3034 | 4523 |  | 0.57 | 1.1944E-10 | 1.8525 | 8.6732E-7 | 1.8525 | 1.13258E-6 | 1.8525 | 1.6176E-6 | 1.8525 | 2.2194E-6 | 1.8525 | 0.15724
1479.6113 | 65 | 158 | 445 | 1043 | 2713 | 1479.6113 | 93 | 197 | 323 | 568 | 996 |  | 1479.6113 | 145 | 478 | 966 | 1522 | 2401 | 3013 | 4532 |  | 0.575 | 1.5016E-10 | 1.86 | 8.8412E-7 | 1.86 | 1.15792E-6 | 1.86 | 1.6428E-6 | 1.86 | 2.2559E-6 | 1.86 | 0.01604
1479.93434 | 97 | 183 | 470 | 1065 | 2722 | 1479.93434 | 91 | 186 | 351 | 628 | 1012 |  | 1479.93434 | 173 | 512 | 1015 | 1522 | 2443 | 3040 | 4514 |  | 0.58 | 2.2926E-10 | 1.8675 | 8.9562E-7 | 1.8675 | 1.16592E-6 | 1.8675 | 1.6621E-6 | 1.8675 | 2.266E-6 | 1.8675 | 0.16016
1480.25736 | 95 | 168 | 451 | 1065 | 2758 | 1480.25736 | 96 | 180 | 318 | 603 | 1012 |  | 1480.25736 | 179 | 477 | 988 | 1535 | 2386 | 3011 | 4486 |  | 0.585 | 2.4905E-10 | 1.875 | 9.1196E-7 | 1.875 | 1.1921E-6 | 1.875 | 1.6793E-6 | 1.875 | 2.2745E-6 | 1.875 | 0.16128
1480.58038 | 90 | 172 | 458 | 1053 | 2758 | 1480.58038 | 119 | 203 | 337 | 607 | 1025 |  | 1480.58038 | 157 | 483 | 1016 | 1527 | 2451 | 3067 | 4553 |  | 0.59 | 2.7752E-10 | 1.8825 | 9.2154E-7 | 1.8825 | 1.2087E-6 | 1.8825 | 1.7167E-6 | 1.8825 | 2.2669E-6 | 1.8825 | 0.16322
1480.9034 | 67 | 153 | 422 | 1036 | 2714 | 1480.9034 | 120 | 162 | 343 | 589 | 990 |  | 1480.9034 | 147 | 496 | 967 | 1499 | 2377 | 3011 | 4481 |  | 0.595 | 4.0663E-10 | 1.89 | 9.348E-7 | 1.89 | 1.2247E-6 | 1.89 | 1.7096E-6 | 1.89 | 2.3256E-6 | 1.89 | 0.16598
1481.22641 | 98 | 195 | 473 | 1095 | 2774 | 1481.22641 | 112 | 206 | 383 | 612 | 1025 |  | 1481.22641 | 165 | 493 | 1018 | 1496 | 2418 | 2983 | 4480 |  | 0.6 | 4.4792E-10 | 1.8975 | 9.4904E-7 | 1.8975 | 1.242E-6 | 1.8975 | 1.7397E-6 | 1.8975 | 2.3129E-6 | 1.8975 | 0.16786
1481.54942 | 83 | 162 | 448 | 1093 | 2818 | 1481.54942 | 83 | 166 | 349 | 618 | 1007 |  | 1481.54942 | 153 | 474 | 968 | 1529 | 2437 | 3053 | 4556 |  | 0.605 | 4.7284E-10 | 1.905 | 9.6366E-7 | 1.905 | 1.2619E-6 | 1.905 | 1.7661E-6 | 1.905 | 2.377E-6 | 1.905 | 0.17014
1481.87242 | 93 | 189 | 504 | 1114 | 2839 | 1481.87242 | 91 | 175 | 343 | 613 | 1033 |  | 1481.87242 | 180 | 515 | 1006 | 1545 | 2479 | 3100 | 4626 |  | 0.61 | 5.3835E-10 | 1.9125 | 9.8036E-7 | 1.9125 | 1.2667E-6 | 1.9125 | 1.7908E-6 | 1.9125 | 2.3716E-6 | 1.9125 | 0.17252
1482.19542 | 70 | 151 | 450 | 1087 | 2834 | 1482.19542 | 89 | 153 | 345 | 607 | 1019 |  | 1482.19542 | 162 | 475 | 979 | 1505 | 2401 | 3013 | 4501 |  | 0.615 | 6.7189E-10 | 1.92 | 9.969E-7 | 1.92 | 1.286E-6 | 1.92 | 1.7957E-6 | 1.92 | 2.4056E-6 | 1.92 | 0.17332
1482.51842 | 58 | 177 | 450 | 1115 | 2853 | 1482.51842 | 103 | 176 | 353 | 595 | 1023 |  | 1482.51842 | 157 | 505 | 990 | 1508 | 2418 | 3017 | 4513 |  | 0.62 | 6.9722E-10 | 1.9275 | 1.00486E-6 | 1.9275 | 1.303E-6 | 1.9275 | 1.8287E-6 | 1.9275 | 2.4496E-6 | 1.9275 | 0.17532
1482.84141 | 76 | 175 | 478 | 1129 | 2871 | 1482.84141 | 99 | 166 | 349 | 617 | 1043 |  | 1482.84141 | 161 | 484 | 1015 | 1551 | 2487 | 3083 | 4609 |  | 0.625 | 8.0002E-10 | 1.935 | 1.0173E-6 | 1.935 | 1.3201E-6 | 1.935 | 1.8488E-6 | 1.935 | 2.4745E-6 | 1.935 | 0.01761
1483.16439 | 107 | 161 | 506 | 1134 | 2917 | 1483.16439 | 119 | 180 | 346 | 649 | 1054 |  | 1483.16439 | 173 | 509 | 1000 | 1570 | 2491 | 3103 | 4630 |  | 0.63 | 9.6558E-10 | 1.9425 | 1.03224E-6 | 1.9425 | 1.3391E-6 | 1.9425 | 1.8658E-6 | 1.9425 | 2.5343E-6 | 1.9425 | 0.01755
1483.48737 | 73 | 175 | 483 | 1143 | 2934 | 1483.48737 | 95 | 173 | 347 | 639 | 1045 |  | 1483.48737 | 150 | 486 | 1021 | 1567 | 2517 | 3134 | 4655 |  | 0.635 | 9.996E-10 | 1.95 | 1.05338E-6 | 1.95 | 1.3569E-6 | 1.95 | 1.9052E-6 | 1.95 | 2.5636E-6 | 1.95 | 0.18048
1483.81035 | 114 | 192 | 499 | 1144 | 2947 | 1483.81035 | 133 | 187 | 353 | 635 | 1068 |  | 1483.81035 | 151 | 503 | 1036 | 1577 | 2489 | 3124 | 4655 |  | 0.64 | 1.0925E-9 | 1.9575 | 1.06412E-6 | 1.9575 | 1.3797E-6 | 1.9575 | 1.9255E-6 | 1.9575 | 2.588E-6 | 1.9575 | 0.18208
1484.13332 | 95 | 190 | 509 | 1170 | 2966 | 1484.13332 | 114 | 196 | 347 | 631 | 1053 |  | 1484.13332 | 149 | 492 | 1034 | 1589 | 2497 | 3115 | 4641 |  | 0.645 | 1.2576E-9 | 1.965 | 1.08758E-6 | 1.965 | 1.3976E-6 | 1.965 | 1.9554E-6 | 1.965 | 2.5918E-6 | 1.965 | 0.18268
1484.45628 | 85 | 192 | 497 | 1163 | 2996 | 1484.45628 | 106 | 192 | 342 | 633 | 1050 |  | 1484.45628 | 152 | 519 | 1012 | 1578 | 2511 | 3149 | 4696 |  | 0.65 | 1.4355E-9 | 1.9725 | 1.09288E-6 | 1.9725 | 1.4235E-6 | 1.9725 | 1.973E-6 | 1.9725 | 2.6563E-6 | 1.9725 | 0.18468
1484.77924 | 77 | 169 | 487 | 1163 | 2989 | 1484.77924 | 97 | 178 | 327 | 614 | 1033 |  | 1484.77924 | 142 | 514 | 1028 | 1582 | 2513 | 3110 | 4664 |  | 0.655 | 1.4831E-9 | 1.98 | 1.11198E-6 | 1.98 | 1.438E-6 | 1.98 | 1.9966E-6 | 1.98 | 2.6506E-6 | 1.98 | 0.18736
1485.1022 | 95 | 186 | 520 | 1190 | 2982 | 1485.1022 | 107 | 193 | 359 | 644 | 1066 |  | 1485.1022 | 172 | 488 | 1016 | 1568 | 2490 | 3141 | 4650 |  | 0.66 | 1.6392E-9 | 1.9875 | 1.13208E-6 | 1.9875 | 1.4612E-6 | 1.9875 | 2.0244E-6 | 1.9875 | 2.7011E-6 | 1.9875 | 0.18822
1485.42515 | 91 | 155 | 512 | 1186 | 3057 | 1485.42515 | 93 | 203 | 363 | 649 | 1055 |  | 1485.42515 | 150 | 519 | 1041 | 1588 | 2533 | 3142 | 4698 |  | 0.665 | 1.8434E-9 | 1.995 | 1.14784E-6 | 1.995 | 1.4845E-6 | 1.995 | 2.0449E-6 | 1.995 | 2.7286E-6 | 1.995 | 1.89E-5
1485.7481 | 82 | 192 | 526 | 1223 | 3061 | 1485.7481 | 99 | 196 | 388 | 671 | 1084 |  | 1485.7481 | 150 | 516 | 1040 | 1582 | 2530 | 3151 | 4697 |  | 0.67 | 2.0233E-9 | 2.0025 | 1.16052E-6 | 2.0025 | 1.5067E-6 | 2.0025 | 2.0665E-6 | 2.0025 | 2.7444E-6 | 2.0025 | 0.19296
1486.07105 | 81 | 184 | 512 | 1223 | 3051 | 1486.07105 | 97 | 172 | 356 | 662 | 1078 |  | 1486.07105 | 162 | 529 | 1041 | 1593 | 2535 | 3170 | 4701 |  | 0.675 | 2.069E-9 | 2.01 | 1.1915E-6 | 2.01 | 1.5323E-6 | 2.01 | 2.0922E-6 | 2.01 | 2.8033E-6 | 2.01 | 0.19322
1486.39398 | 71 | 195 | 526 | 1218 | 3087 | 1486.39398 | 92 | 189 | 366 | 643 | 1106 |  | 1486.39398 | 189 | 532 | 1039 | 1608 | 2542 | 3171 | 4736 |  | 0.68 | 2.287E-9 | 2.0175 | 1.2087E-6 | 2.0175 | 1.555E-6 | 2.0175 | 2.1174E-6 | 2.0175 | 2.8132E-6 | 2.0175 | 0.19394
1486.71692 | 74 | 169 | 533 | 1251 | 3112 | 1486.71692 | 92 | 199 | 385 | 648 | 1114 |  | 1486.71692 | 189 | 514 | 1074 | 1618 | 2547 | 3181 | 4719 |  | 0.685 | 2.4508E-9 | 2.025 | 1.2294E-6 | 2.025 | 1.5349E-6 | 2.025 | 2.1455E-6 | 2.025 | 2.8396E-6 | 2.025 | 0.19448
1487.03985 | 105 | 206 | 532 | 1204 | 3083 | 1487.03985 | 115 | 209 | 372 | 661 | 1105 |  | 1487.03985 | 180 | 512 | 1061 | 1610 | 2538 | 3193 | 4709 |  | 0.69 | 2.5759E-9 | 2.0325 | 1.2431E-6 | 2.0325 | 1.5485E-6 | 2.0325 | 2.1861E-6 | 2.0325 | 2.9025E-6 | 2.0325 | 0.01978
1487.36277 | 80 | 199 | 517 | 1241 | 3130 | 1487.36277 | 114 | 196 | 382 | 656 | 1104 |  | 1487.36277 | 173 | 503 | 1041 | 1576 | 2520 | 3132 | 4672 |  | 0.695 | 2.7751E-9 | 2.04 | 1.264E-6 | 2.04 | 1.5945E-6 | 2.04 | 2.1906E-6 | 2.04 | 2.9177E-6 | 2.04 | 0.20048
1487.68569 | 86 | 197 | 551 | 1233 | 3137 | 1487.68569 | 122 | 193 | 382 | 651 | 1107 |  | 1487.68569 | 172 | 542 | 1031 | 1616 | 2552 | 3168 | 4728 |  | 0.7 | 2.9667E-9 | 2.0475 | 1.2779E-6 | 2.0475 | 1.5872E-6 | 2.0475 | 2.213E-6 | 2.0475 | 2.9338E-6 | 2.0475 | 0.20124
1488.00861 | 92 | 174 | 521 | 1253 | 3156 | 1488.00861 | 123 | 195 | 376 | 656 | 1108 |  | 1488.00861 | 155 | 532 | 1060 | 1637 | 2553 | 3224 | 4787 |  | 0.705 | 3.1775E-9 | 2.055 | 1.2935E-6 | 2.055 | 1.6146E-6 | 2.055 | 2.2302E-6 | 2.055 | 2.9736E-6 | 2.055 | 0.20332
1488.33152 | 90 | 206 | 534 | 1275 | 3157 | 1488.33152 | 96 | 181 | 377 | 667 | 1122 |  | 1488.33152 | 163 | 540 | 1059 | 1622 | 2578 | 3206 | 4771 |  | 0.71 | 3.4148E-9 | 2.0625 | 1.3085E-6 | 2.0625 | 1.6358E-6 | 2.0625 | 2.2833E-6 | 2.0625 | 3.0166E-6 | 2.0625 | 0.02074
1488.65442 | 83 | 194 | 551 | 1265 | 3217 | 1488.65442 | 102 | 177 | 350 | 652 | 1083 |  | 1488.65442 | 160 | 513 | 1050 | 1627 | 2572 | 3206 | 4734 |  | 0.715 | 3.6195E-9 | 2.07 | 1.3263E-6 | 2.07 | 1.6465E-6 | 2.07 | 2.3089E-6 | 2.07 | 3.0598E-6 | 2.07 | 0.20906
1488.97733 | 98 | 185 | 563 | 1289 | 3219 | 1488.97733 | 103 | 200 | 382 | 665 | 1128 |  | 1488.97733 | 164 | 541 | 1075 | 1637 | 2580 | 3239 | 4782 |  | 0.72 | 3.7554E-9 | 2.0775 | 1.3524E-6 | 2.0775 | 1.6785E-6 | 2.0775 | 2.3514E-6 | 2.0775 | 3.09E-6 | 2.0775 | 0.21396
1489.30022 | 92 | 211 | 550 | 1296 | 3260 | 1489.30022 | 129 | 205 | 374 | 666 | 1125 |  | 1489.30022 | 183 | 517 | 1068 | 1635 | 2592 | 3226 | 4772 |  | 0.725 | 4.062E-9 | 2.085 | 1.372E-6 | 2.085 | 1.7263E-6 | 2.085 | 2.3631E-6 | 2.085 | 3.1087E-6 | 2.085 | 0.21364
1489.62311 | 92 | 200 | 572 | 1295 | 3258 | 1489.62311 | 99 | 201 | 385 | 670 | 1113 |  | 1489.62311 | 179 | 527 | 1074 | 1650 | 2637 | 3272 | 4848 |  | 0.73 | 4.3241E-9 | 2.0925 | 1.395E-6 | 2.0925 | 1.7355E-6 | 2.0925 | 2.3843E-6 | 2.0925 | 3.1437E-6 | 2.0925 | 0.02163
1489.946 | 90 | 204 | 567 | 1321 | 3281 | 1489.946 | 110 | 202 | 394 | 688 | 1121 |  | 1489.946 | 162 | 534 | 1077 | 1641 | 2589 | 3234 | 4841 |  | 0.735 | 4.4846E-9 | 2.1 | 1.4155E-6 | 2.1 | 1.7856E-6 | 2.1 | 2.3786E-6 | 2.1 | 3.1731E-6 | 2.1 | 0.21748
1490.26888 | 103 | 206 | 592 | 1329 | 3268 | 1490.26888 | 113 | 188 | 397 | 682 | 1117 |  | 1490.26888 | 161 | 537 | 1064 | 1625 | 2579 | 3202 | 4788 |  | 0.74 | 4.8101E-9 | 2.1075 | 1.439E-6 | 2.1075 | 1.8098E-6 | 2.1075 | 2.4297E-6 | 2.1075 | 3.2144E-6 | 2.1075 | 0.21926
1490.59176 | 74 | 179 | 582 | 1352 | 3321 | 1490.59176 | 112 | 195 | 393 | 681 | 1142 |  | 1490.59176 | 145 | 540 | 1070 | 1656 | 2623 | 3263 | 4852 |  | 0.745 | 5.0536E-9 | 2.115 | 1.4606E-6 | 2.115 | 1.7979E-6 | 2.115 | 2.4676E-6 | 2.115 | 3.221E-6 | 2.115 | 0.22064
1490.91464 | 103 | 194 | 594 | 1330 | 3338 | 1490.91464 | 128 | 215 | 381 | 695 | 1134 |  | 1490.91464 | 163 | 532 | 1085 | 1679 | 2624 | 3286 | 4853 |  | 0.75 | 5.3103E-9 | 2.1225 | 1.4848E-6 | 2.1225 | 1.8614E-6 | 2.1225 | 2.5056E-6 | 2.1225 | 3.2925E-6 | 2.1225 | 0.22216
1491.2375 | 90 | 200 | 605 | 1360 | 3331 | 1491.2375 | 94 | 211 | 371 | 671 | 1134 |  | 1491.2375 | 168 | 527 | 1091 | 1658 | 2628 | 3299 | 4882 |  | 0.755 | 5.5894E-9 | 2.13 | 1.5073E-6 | 2.13 | 1.8628E-6 | 2.13 | 2.5368E-6 | 2.13 | 3.3194E-6 | 2.13 | 0.22434
1491.56037 | 92 | 208 | 602 | 1337 | 3386 | 1491.56037 | 105 | 197 | 367 | 704 | 1142 |  | 1491.56037 | 152 | 531 | 1087 | 1661 | 2626 | 3281 | 4862 |  | 0.76 | 5.9158E-9 | 2.1375 | 1.5227E-6 | 2.1375 | 1.9198E-6 | 2.1375 | 2.5622E-6 | 2.1375 | 3.3687E-6 | 2.1375 | 0.22678
1491.88323 | 93 | 190 | 566 | 1332 | 3346 | 1491.88323 | 108 | 193 | 378 | 691 | 1145 |  | 1491.88323 | 194 | 543 | 1098 | 1644 | 2641 | 3265 | 4843 |  | 0.765 | 6.1698E-9 | 2.145 | 1.5429E-6 | 2.145 | 1.9465E-6 | 2.145 | 2.5596E-6 | 2.145 | 3.4173E-6 | 2.145 | 0.22656
1492.20608 | 111 | 221 | 607 | 1383 | 3405 | 1492.20608 | 108 | 211 | 405 | 690 | 1170 |  | 1492.20608 | 204 | 551 | 1101 | 1663 | 2635 | 3305 | 4916 |  | 0.77 | 6.5675E-9 | 2.1525 | 1.57E-6 | 2.1525 | 1.9248E-6 | 2.1525 | 2.6349E-6 | 2.1525 | 3.4214E-6 | 2.1525 | 0.23032
1492.52893 | 75 | 194 | 583 | 1390 | 3415 | 1492.52893 | 94 | 202 | 381 | 678 | 1160 |  | 1492.52893 | 166 | 547 | 1096 | 1670 | 2646 | 3293 | 4879 |  | 0.775 | 6.9026E-9 | 2.16 | 1.5879E-6 | 2.16 | 1.9742E-6 | 2.16 | 2.6657E-6 | 2.16 | 3.4781E-6 | 2.16 | 0.02319
1492.85178 | 102 | 218 | 598 | 1386 | 3431 | 1492.85178 | 85 | 207 | 375 | 701 | 1154 |  | 1492.85178 | 184 | 552 | 1103 | 1697 | 2661 | 3334 | 4896 |  | 0.78 | 7.1977E-9 | 2.1675 | 1.6145E-6 | 2.1675 | 2.035E-6 | 2.1675 | 2.6706E-6 | 2.1675 | 3.5155E-6 | 2.1675 | 0.23476
1493.17462 | 72 | 203 | 617 | 1381 | 3453 | 1493.17462 | 106 | 205 | 405 | 699 | 1165 |  | 1493.17462 | 169 | 548 | 1110 | 1721 | 2685 | 3334 | 4952 |  | 0.785 | 7.5312E-9 | 2.175 | 1.627E-6 | 2.175 | 2.0607E-6 | 2.175 | 2.7313E-6 | 2.175 | 3.5603E-6 | 2.175 | 0.23694
1493.49745 | 100 | 254 | 624 | 1439 | 3485 | 1493.49745 | 136 | 219 | 397 | 709 | 1180 |  | 1493.49745 | 199 | 561 | 1109 | 1725 | 2683 | 3343 | 4956 |  | 0.79 | 8.0501E-9 | 2.1825 | 1.6482E-6 | 2.1825 | 2.0647E-6 | 2.1825 | 2.7382E-6 | 2.1825 | 3.6074E-6 | 2.1825 | 0.23906
1493.82029 | 88 | 205 | 627 | 1410 | 3491 | 1493.82029 | 115 | 208 | 414 | 695 | 1164 |  | 1493.82029 | 166 | 564 | 1106 | 1668 | 2711 | 3357 | 4942 |  | 0.795 | 8.2462E-9 | 2.19 | 1.6671E-6 | 2.19 | 2.0753E-6 | 2.19 | 2.8007E-6 | 2.19 | 3.6394E-6 | 2.19 | 0.23976
1494.14311 | 99 | 219 | 636 | 1415 | 3520 | 1494.14311 | 102 | 217 | 382 | 718 | 1171 |  | 1494.14311 | 174 | 537 | 1092 | 1674 | 2704 | 3378 | 4994 |  | 0.8 | 8.6542E-9 | 2.1975 | 1.6913E-6 | 2.1975 | 2.0979E-6 | 2.1975 | 2.8273E-6 | 2.1975 | 3.6609E-6 | 2.1975 | 0.02446
1494.46593 | 105 | 206 | 612 | 1432 | 3499 | 1494.46593 | 101 | 202 | 400 | 709 | 1168 |  | 1494.46593 | 176 | 554 | 1118 | 1712 | 2702 | 3353 | 4965 |  | 0.805 | 9.0194E-9 | 2.205 | 1.7186E-6 | 2.205 | 2.1408E-6 | 2.205 | 2.8399E-6 | 2.205 | 3.6839E-6 | 2.205 | 0.24422
1494.78875 | 65 | 210 | 615 | 1435 | 3521 | 1494.78875 | 127 | 233 | 409 | 727 | 1179 |  | 1494.78875 | 186 | 571 | 1124 | 1727 | 2731 | 3373 | 4998 |  | 0.81 | 9.3898E-9 | 2.2125 | 1.7485E-6 | 2.2125 | 2.1551E-6 | 2.2125 | 2.8616E-6 | 2.2125 | 3.7352E-6 | 2.2125 | 0.24542
1495.11156 | 105 | 236 | 651 | 1470 | 3564 | 1495.11156 | 110 | 219 | 392 | 729 | 1199 |  | 1495.11156 | 174 | 557 | 1138 | 1728 | 2709 | 3375 | 5018 |  | 0.815 | 9.9591E-9 | 2.22 | 1.7644E-6 | 2.22 | 2.1953E-6 | 2.22 | 2.9125E-6 | 2.22 | 3.7609E-6 | 2.22 | 0.24314
1495.43437 | 94 | 232 | 629 | 1454 | 3536 | 1495.43437 | 101 | 203 | 398 | 713 | 1192 |  | 1495.43437 | 189 | 541 | 1120 | 1717 | 2704 | 3368 | 5000 |  | 0.82 | 1.03634E-8 | 2.2275 | 1.8049E-6 | 2.2275 | 2.2684E-6 | 2.2275 | 2.9637E-6 | 2.2275 | 3.8128E-6 | 2.2275 | 0.24782
1495.75717 | 97 | 216 | 663 | 1476 | 3592 | 1495.75717 | 120 | 228 | 407 | 737 | 1192 |  | 1495.75717 | 177 | 560 | 1147 | 1736 | 2756 | 3396 | 5044 |  | 0.825 | 1.07471E-8 | 2.235 | 1.8327E-6 | 2.235 | 2.2775E-6 | 2.235 | 2.9646E-6 | 2.235 | 3.89E-6 | 2.235 | 0.25052
1496.07997 | 117 | 248 | 657 | 1497 | 3612 | 1496.07997 | 131 | 226 | 419 | 770 | 1214 |  | 1496.07997 | 195 | 569 | 1131 | 1736 | 2726 | 3383 | 4990 |  | 0.83 | 1.12445E-8 | 2.2425 | 1.8443E-6 | 2.2425 | 2.2772E-6 | 2.2425 | 3.0276E-6 | 2.2425 | 3.9445E-6 | 2.2425 | 0.25346
1496.40277 | 85 | 216 | 666 | 1458 | 3631 | 1496.40277 | 97 | 216 | 392 | 719 | 1209 |  | 1496.40277 | 178 | 572 | 1138 | 1734 | 2757 | 3413 | 5045 |  | 0.835 | 1.1721E-8 | 2.25 | 1.8696E-6 | 2.25 | 2.3606E-6 | 2.25 | 3.0583E-6 | 2.25 | 3.9662E-6 | 2.25 | 0.25524
1496.72556 | 90 | 256 | 671 | 1504 | 3643 | 1496.72556 | 119 | 222 | 426 | 732 | 1231 |  | 1496.72556 | 196 | 586 | 1159 | 1734 | 2766 | 3418 | 5050 |  | 0.84 | 1.22428E-8 | 2.2575 | 1.8998E-6 | 2.2575 | 2.3426E-6 | 2.2575 | 3.0931E-6 | 2.2575 | 4.0454E-6 | 2.2575 | 0.25628
1497.04834 | 106 | 232 | 671 | 1528 | 3645 | 1497.04834 | 112 | 233 | 410 | 743 | 1205 |  | 1497.04834 | 181 | 562 | 1132 | 1746 | 2732 | 3393 | 5014 |  | 0.845 | 1.27654E-8 | 2.265 | 1.9443E-6 | 2.265 | 2.3796E-6 | 2.265 | 3.1181E-6 | 2.265 | 4.0343E-6 | 2.265 | 0.25586
1497.37112 | 110 | 256 | 687 | 1545 | 3675 | 1497.37112 | 120 | 227 | 406 | 746 | 1238 |  | 1497.37112 | 181 | 571 | 1146 | 1768 | 2756 | 3478 | 5100 |  | 0.85 | 1.3189E-8 | 2.2725 | 1.9719E-6 | 2.2725 | 2.4228E-6 | 2.2725 | 3.1588E-6 | 2.2725 | 4.0907E-6 | 2.2725 | 0.26176
1497.69389 | 81 | 232 | 655 | 1514 | 3677 | 1497.69389 | 109 | 208 | 402 | 733 | 1228 |  | 1497.69389 | 173 | 575 | 1138 | 1751 | 2774 | 3438 | 5109 |  | 0.855 | 1.3626E-8 | 2.28 | 1.9965E-6 | 2.28 | 2.5045E-6 | 2.28 | 3.1739E-6 | 2.28 | 4.1256E-6 | 2.28 | 0.26032
1498.01666 | 113 | 256 | 674 | 1532 | 3722 | 1498.01666 | 96 | 233 | 415 | 766 | 1226 |  | 1498.01666 | 194 | 593 | 1162 | 1776 | 2784 | 3494 | 5141 |  | 0.86 | 1.4156E-8 | 2.2875 | 2.0158E-6 | 2.2875 | 2.4878E-6 | 2.2875 | 3.2114E-6 | 2.2875 | 4.1924E-6 | 2.2875 | 0.26436
1498.33943 | 99 | 248 | 668 | 1561 | 3749 | 1498.33943 | 124 | 230 | 428 | 745 | 1263 |  | 1498.33943 | 191 | 588 | 1152 | 1773 | 2760 | 3431 | 5111 |  | 0.865 | 1.45672E-8 | 2.295 | 2.0638E-6 | 2.295 | 2.5566E-6 | 2.295 | 3.2579E-6 | 2.295 | 4.2213E-6 | 2.295 | 0.26516
1498.66219 | 128 | 261 | 709 | 1544 | 3726 | 1498.66219 | 147 | 236 | 420 | 762 | 1258 |  | 1498.66219 | 192 | 584 | 1159 | 1765 | 2770 | 3455 | 5117 |  | 0.87 | 1.52362E-8 | 2.3025 | 2.0865E-6 | 2.3025 | 2.5779E-6 | 2.3025 | 3.3293E-6 | 2.3025 | 4.2715E-6 | 2.3025 | 0.27312
1498.98495 | 94 | 240 | 720 | 1542 | 3755 | 1498.98495 | 115 | 213 | 421 | 751 | 1236 |  | 1498.98495 | 196 | 591 | 1171 | 1778 | 2828 | 3512 | 5186 |  | 0.875 | 1.58134E-8 | 2.31 | 2.1112E-6 | 2.31 | 2.5516E-6 | 2.31 | 3.3619E-6 | 2.31 | 4.2962E-6 | 2.31 | 0.27022
1499.3077 | 110 | 264 | 733 | 1574 | 3831 | 1499.3077 | 162 | 250 | 431 | 759 | 1247 |  | 1499.3077 | 179 | 585 | 1169 | 1786 | 2809 | 3514 | 5130 |  | 0.88 | 1.62916E-8 | 2.3175 | 2.1367E-6 | 2.3175 | 2.5885E-6 | 2.3175 | 3.4176E-6 | 2.3175 | 4.3521E-6 | 2.3175 | 0.27224
1499.63044 | 116 | 252 | 710 | 1598 | 3801 | 1499.63044 | 110 | 219 | 435 | 748 | 1266 |  | 1499.63044 | 194 | 586 | 1169 | 1781 | 2817 | 3506 | 5156 |  | 0.885 | 1.6858E-8 | 2.325 | 2.1729E-6 | 2.325 | 2.6802E-6 | 2.325 | 3.429E-6 | 2.325 | 4.4043E-6 | 2.325 | 0.02742
1499.95318 | 103 | 275 | 715 | 1601 | 3810 | 1499.95318 | 127 | 233 | 420 | 782 | 1277 |  | 1499.95318 | 203 | 592 | 1182 | 1787 | 2842 | 3528 | 5207 |  | 0.89 | 1.76358E-8 | 2.3325 | 2.175E-6 | 2.3325 | 2.7115E-6 | 2.3325 | 3.4886E-6 | 2.3325 | 4.4671E-6 | 2.3325 | 0.02777
1500.27592 | 109 | 241 | 717 | 1605 | 3836 | 1500.27592 | 102 | 233 | 417 | 770 | 1268 |  | 1500.27592 | 199 | 587 | 1168 | 1792 | 2826 | 3520 | 5215 |  | 0.895 | 1.80594E-8 | 2.34 | 2.2142E-6 | 2.34 | 2.7075E-6 | 2.34 | 3.5159E-6 | 2.34 | 4.4684E-6 | 2.34 | 0.27902
1500.59865 | 118 | 253 | 738 | 1598 | 3861 | 1500.59865 | 147 | 224 | 433 | 779 | 1277 |  | 1500.59865 | 196 | 587 | 1169 | 1819 | 2843 | 3540 | 5219 |  | 0.9 | 1.87224E-8 | 2.3475 | 2.2507E-6 | 2.3475 | 2.7287E-6 | 2.3475 | 3.5674E-6 | 2.3475 | 4.5752E-6 | 2.3475 | 0.28194
1500.92138 | 122 | 240 | 720 | 1633 | 3891 | 1500.92138 | 127 | 228 | 431 | 766 | 1304 |  | 1500.92138 | 191 | 583 | 1176 | 1806 | 2852 | 3563 | 5233 |  | 0.905 | 1.94502E-8 | 2.355 | 2.2913E-6 | 2.355 | 2.7731E-6 | 2.355 | 3.6035E-6 | 2.355 | 4.6245E-6 | 2.355 | 0.28794
1501.2441 | 131 | 288 | 740 | 1655 | 3874 | 1501.2441 | 152 | 272 | 434 | 771 | 1293 |  | 1501.2441 | 170 | 620 | 1210 | 1834 | 2889 | 3548 | 5254 |  | 0.91 | 2.00346E-8 | 2.3625 | 2.3203E-6 | 2.3625 | 2.7861E-6 | 2.3625 | 3.63E-6 | 2.3625 | 4.6784E-6 | 2.3625 | 0.28282
1501.56682 | 101 | 250 | 739 | 1660 | 3897 | 1501.56682 | 149 | 250 | 453 | 798 | 1294 |  | 1501.56682 | 204 | 606 | 1194 | 1822 | 2880 | 3587 | 5298 |  | 0.915 | 2.0676E-8 | 2.37 | 2.3599E-6 | 2.37 | 2.8205E-6 | 2.37 | 3.6844E-6 | 2.37 | 4.7624E-6 | 2.37 | 0.28766
1501.88953 | 101 | 275 | 731 | 1659 | 3938 | 1501.88953 | 126 | 254 | 418 | 780 | 1300 |  | 1501.88953 | 179 | 583 | 1204 | 1818 | 2842 | 3566 | 5226 |  | 0.92 | 2.15266E-8 | 2.3775 | 2.3812E-6 | 2.3775 | 2.8692E-6 | 2.3775 | 3.7296E-6 | 2.3775 | 4.7981E-6 | 2.3775 | 0.28978
1502.21224 | 97 | 270 | 741 | 1662 | 3943 | 1502.21224 | 136 | 236 | 436 | 788 | 1304 |  | 1502.21224 | 164 | 597 | 1208 | 1855 | 2881 | 3590 | 5277 |  | 0.925 | 2.23262E-8 | 2.385 | 2.4223E-6 | 2.385 | 2.8998E-6 | 2.385 | 3.7633E-6 | 2.385 | 4.8569E-6 | 2.385 | 0.02974
1502.53495 | 107 | 240 | 761 | 1663 | 3958 | 1502.53495 | 132 | 245 | 445 | 783 | 1298 |  | 1502.53495 | 207 | 597 | 1216 | 1838 | 2902 | 3598 | 5304 |  | 0.93 | 2.3549E-8 | 2.3925 | 2.445E-6 | 2.3925 | 2.9436E-6 | 2.3925 | 3.8135E-6 | 2.3925 | 4.8831E-6 | 2.3925 | 0.29688
1502.85765 | 89 | 272 | 754 | 1685 | 3993 | 1502.85765 | 123 | 238 | 421 | 786 | 1303 |  | 1502.85765 | 186 | 612 | 1194 | 1832 | 2903 | 3599 | 5267 |  | 0.935 | 2.404E-8 | 2.4 | 2.4874E-6 | 2.4 | 2.9896E-6 | 2.4 | 3.8311E-6 | 2.4 | 4.9403E-6 | 2.4 | 0.03197
1503.18034 | 102 | 277 | 777 | 1670 | 3946 | 1503.18034 | 138 | 250 | 439 | 806 | 1320 |  | 1503.18034 | 198 | 621 | 1219 | 1865 | 2872 | 3594 | 5287 |  | 0.94 | 2.46562E-8 | 2.4075 | 2.4942E-6 | 2.4075 | 3.096E-6 | 2.4075 | 3.8704E-6 | 2.4075 | 4.9752E-6 | 2.4075 | 0.30186
1503.50303 | 108 | 260 | 767 | 1685 | 3988 | 1503.50303 | 121 | 230 | 444 | 789 | 1300 |  | 1503.50303 | 173 | 615 | 1214 | 1861 | 2890 | 3611 | 5331 |  | 0.945 | 2.55634E-8 | 2.415 | 2.5393E-6 | 2.415 | 3.0849E-6 | 2.415 | 3.919E-6 | 2.415 | 5.0156E-6 | 2.415 | 0.30934
1503.82571 | 116 | 258 | 766 | 1697 | 3979 | 1503.82571 | 102 | 198 | 430 | 800 | 1297 |  | 1503.82571 | 168 | 595 | 1224 | 1857 | 2894 | 3641 | 5323 |  | 0.95 | 2.59756E-8 | 2.4225 | 2.586E-6 | 2.4225 | 3.1116E-6 | 2.4225 | 4.0054E-6 | 2.4225 | 5.1158E-6 | 2.4225 | 0.31362
1504.14839 | 104 | 276 | 769 | 1698 | 4031 | 1504.14839 | 121 | 227 | 440 | 804 | 1336 |  | 1504.14839 | 182 | 605 | 1225 | 1859 | 2923 | 3623 | 5337 |  | 0.955 | 2.67362E-8 | 2.43 | 2.6034E-6 | 2.43 | 3.1516E-6 | 2.43 | 4.0374E-6 | 2.43 | 5.1353E-6 | 2.43 | 0.03199
1504.47107 | 138 | 283 | 778 | 1729 | 4040 | 1504.47107 | 105 | 249 | 441 | 817 | 1321 |  | 1504.47107 | 221 | 585 | 1226 | 1850 | 2914 | 3613 | 5313 |  | 0.96 | 2.74854E-8 | 2.4375 | 2.6297E-6 | 2.4375 | 3.2307E-6 | 2.4375 | 4.1085E-6 | 2.4375 | 5.1765E-6 | 2.4375 | 0.32358
1504.79374 | 115 | 288 | 758 | 1729 | 4034 | 1504.79374 | 125 | 237 | 432 | 786 | 1315 |  | 1504.79374 | 187 | 615 | 1208 | 1887 | 2957 | 3660 | 5378 |  | 0.965 | 2.85936E-8 | 2.445 | 2.6799E-6 | 2.445 | 3.2081E-6 | 2.445 | 4.1548E-6 | 2.445 | 5.2359E-6 | 2.445 | 0.32394
1505.1164 | 106 | 300 | 777 | 1744 | 4093 | 1505.1164 | 118 | 251 | 448 | 817 | 1338 |  | 1505.1164 | 211 | 633 | 1229 | 1878 | 2977 | 3691 | 5387 |  | 0.97 | 2.97002E-8 | 2.4525 | 2.7182E-6 | 2.4525 | 3.2719E-6 | 2.4525 | 4.1987E-6 | 2.4525 | 5.2493E-6 | 2.4525 | 0.32946
1505.43907 | 105 | 262 | 800 | 1737 | 4129 | 1505.43907 | 150 | 259 | 467 | 811 | 1329 |  | 1505.43907 | 203 | 641 | 1248 | 1881 | 2923 | 3628 | 5362 |  | 0.975 | 3.04538E-8 | 2.46 | 2.7479E-6 | 2.46 | 3.3833E-6 | 2.46 | 4.2517E-6 | 2.46 | 5.3686E-6 | 2.46 | 0.03376
1505.76172 | 136 | 285 | 772 | 1764 | 4110 | 1505.76172 | 118 | 262 | 458 | 797 | 1334 |  | 1505.76172 | 204 | 629 | 1237 | 1891 | 2974 | 3667 | 5409 |  | 0.98 | 3.15472E-8 | 2.4675 | 2.7628E-6 | 2.4675 | 3.3894E-6 | 2.4675 | 4.3063E-6 | 2.4675 | 5.3976E-6 | 2.4675 | 0.33504
1506.08437 | 129 | 281 | 810 | 1771 | 4141 | 1506.08437 | 122 | 247 | 462 | 817 | 1338 |  | 1506.08437 | 189 | 623 | 1233 | 1873 | 2978 | 3714 | 5448 |  | 0.985 | 3.22688E-8 | 2.475 | 2.8098E-6 | 2.475 | 3.4055E-6 | 2.475 | 4.3683E-6 | 2.475 | 5.4941E-6 | 2.475 | 0.03371
1506.40702 | 118 | 297 | 807 | 1806 | 4128 | 1506.40702 | 145 | 240 | 466 | 832 | 1361 |  | 1506.40702 | 204 | 614 | 1260 | 1896 | 2954 | 3669 | 5381 |  | 0.99 | 3.28188E-8 | 2.4825 | 2.8429E-6 | 2.4825 | 3.4378E-6 | 2.4825 | 4.4198E-6 | 2.4825 | 5.5718E-6 | 2.4825 | 0.34412
1506.72966 | 99 | 272 | 799 | 1774 | 4156 | 1506.72966 | 114 | 221 | 467 | 827 | 1365 |  | 1506.72966 | 197 | 633 | 1266 | 1886 | 2975 | 3696 | 5419 |  | 0.995 | 3.43768E-8 | 2.49 | 2.8751E-6 | 2.49 | 3.5301E-6 | 2.49 | 4.4638E-6 | 2.49 | 5.6081E-6 | 2.49 | 0.34784
1507.0523 | 113 | 294 | 830 | 1806 | 4178 | 1507.0523 | 130 | 257 | 466 | 844 | 1348 |  | 1507.0523 | 202 | 628 | 1262 | 1932 | 2988 | 3702 | 5456 |  | 1 | 3.53662E-8 | 2.4975 | 2.914E-6 | 2.4975 | 3.5613E-6 | 2.4975 | 4.535E-6 | 2.4975 | 5.6445E-6 | 2.4975 | 0.34908
1507.37493 | 114 | 271 | 842 | 1807 | 4163 | 1507.37493 | 105 | 249 | 448 | 825 | 1371 |  | 1507.37493 | 189 | 610 | 1244 | 1916 | 3010 | 3761 | 5472 |  | 1.005 | 3.64832E-8 | 2.505 | 2.9407E-6 | 2.505 | 3.6545E-6 | 2.505 | 4.5454E-6 | 2.505 | 5.7296E-6 | 2.505 | 0.34678
1507.69756 | 146 | 290 | 856 | 1842 | 4208 | 1507.69756 | 134 | 264 | 477 | 846 | 1370 |  | 1507.69756 | 229 | 655 | 1270 | 1926 | 3009 | 3738 | 5464 |  | 1.01 | 3.76662E-8 | 2.5125 | 2.9781E-6 | 2.5125 | 3.6062E-6 | 2.5125 | 4.6244E-6 | 2.5125 | 5.7802E-6 | 2.5125 | 0.35106
1508.02018 | 105 | 292 | 829 | 1833 | 4176 | 1508.02018 | 132 | 248 | 442 | 861 | 1374 |  | 1508.02018 | 216 | 648 | 1245 | 1917 | 2989 | 3720 | 5469 |  | 1.015 | 3.88442E-8 | 2.52 | 3.0123E-6 | 2.52 | 3.6302E-6 | 2.52 | 4.6631E-6 | 2.52 | 5.8143E-6 | 2.52 | 0.35732
1508.3428 | 120 | 312 | 855 | 1848 | 4189 | 1508.3428 | 114 | 259 | 460 | 820 | 1385 |  | 1508.3428 | 218 | 623 | 1295 | 1931 | 3053 | 3760 | 5518 |  | 1.02 | 3.97596E-8 | 2.5275 | 3.0635E-6 | 2.5275 | 3.7622E-6 | 2.5275 | 4.7308E-6 | 2.5275 | 5.8883E-6 | 2.5275 | 0.03557
1508.66541 | 120 | 302 | 854 | 1863 | 4259 | 1508.66541 | 138 | 254 | 502 | 856 | 1389 |  | 1508.66541 | 207 | 639 | 1261 | 1944 | 3023 | 3756 | 5501 |  | 1.025 | 4.08164E-8 | 2.535 | 3.0976E-6 | 2.535 | 3.8418E-6 | 2.535 | 4.7705E-6 | 2.535 | 5.9655E-6 | 2.535 | 0.36072
1508.98802 | 115 | 307 | 854 | 1836 | 4240 | 1508.98802 | 138 | 245 | 479 | 863 | 1389 |  | 1508.98802 | 189 | 648 | 1263 | 1910 | 2984 | 3741 | 5458 |  | 1.03 | 4.21002E-8 | 2.5425 | 3.1508E-6 | 2.5425 | 3.8545E-6 | 2.5425 | 4.8429E-6 | 2.5425 | 6.0467E-6 | 2.5425 | 0.37024
1509.31062 | 109 | 286 | 857 | 1855 | 4274 | 1509.31062 | 121 | 226 | 482 | 843 | 1394 |  | 1509.31062 | 214 | 628 | 1260 | 1940 | 3041 | 3780 | 5519 |  | 1.035 | 4.3292E-8 | 2.55 | 3.2036E-6 | 2.55 | 3.8969E-6 | 2.55 | 4.8657E-6 | 2.55 | 6.1056E-6 | 2.55 | 0.36346
1509.63322 | 133 | 313 | 879 | 1869 | 4282 | 1509.63322 | 155 | 239 | 484 | 846 | 1389 |  | 1509.63322 | 222 | 636 | 1282 | 1939 | 3033 | 3753 | 5524 |  | 1.04 | 4.40962E-8 | 2.5575 | 3.2357E-6 | 2.5575 | 3.9426E-6 | 2.5575 | 4.9041E-6 | 2.5575 | 6.1763E-6 | 2.5575 | 0.36762
1509.95581 | 132 | 310 | 858 | 1888 | 4316 | 1509.95581 | 144 | 246 | 465 | 841 | 1408 |  | 1509.95581 | 196 | 641 | 1294 | 1969 | 3072 | 3766 | 5568 |  | 1.045 | 4.48456E-8 | 2.565 | 3.2747E-6 | 2.565 | 3.9352E-6 | 2.565 | 4.9837E-6 | 2.565 | 6.2189E-6 | 2.565 | 0.37978
1510.2784 | 130 | 290 | 869 | 1858 | 4301 | 1510.2784 | 128 | 263 | 489 | 851 | 1428 |  | 1510.2784 | 212 | 630 | 1286 | 1911 | 3030 | 3750 | 5540 |  | 1.05 | 4.60944E-8 | 2.5725 | 3.3144E-6 | 2.5725 | 4.0615E-6 | 2.5725 | 5.0309E-6 | 2.5725 | 6.2694E-6 | 2.5725 | 0.03791
1510.60098 | 85 | 313 | 856 | 1900 | 4303 | 1510.60098 | 159 | 260 | 493 | 839 | 1405 |  | 1510.60098 | 203 | 635 | 1287 | 1965 | 3067 | 3793 | 5539 |  | 1.055 | 4.76396E-8 | 2.58 | 3.3505E-6 | 2.58 | 4.0816E-6 | 2.58 | 5.1067E-6 | 2.58 | 6.3628E-6 | 2.58 | 0.37988
1510.92356 | 126 | 313 | 855 | 1902 | 4344 | 1510.92356 | 128 | 259 | 482 | 853 | 1410 |  | 1510.92356 | 211 | 661 | 1313 | 1960 | 3074 | 3821 | 5627 |  | 1.06 | 4.86738E-8 | 2.5875 | 3.3948E-6 | 2.5875 | 4.0856E-6 | 2.5875 | 5.1292E-6 | 2.5875 | 6.433E-6 | 2.5875 | 0.38632
1511.24614 | 123 | 305 | 876 | 1909 | 4381 | 1511.24614 | 129 | 251 | 487 | 884 | 1412 |  | 1511.24614 | 206 | 638 | 1265 | 1937 | 3071 | 3773 | 5537 |  | 1.065 | 5.06476E-8 | 2.595 | 3.434E-6 | 2.595 | 4.1198E-6 | 2.595 | 5.1693E-6 | 2.595 | 6.5276E-6 | 2.595 | 0.38808
1511.56871 | 130 | 314 | 864 | 1898 | 4343 | 1511.56871 | 108 | 257 | 474 | 853 | 1409 |  | 1511.56871 | 203 | 642 | 1279 | 1952 | 3074 | 3824 | 5542 |  | 1.07 | 5.1933E-8 | 2.6025 | 3.4807E-6 | 2.6025 | 4.2076E-6 | 2.6025 | 5.2723E-6 | 2.6025 | 6.5901E-6 | 2.6025 | 0.37202
1511.89127 | 126 | 323 | 897 | 1931 | 4405 | 1511.89127 | 117 | 246 | 500 | 880 | 1432 |  | 1511.89127 | 211 | 654 | 1329 | 1974 | 3086 | 3855 | 5607 |  | 1.075 | 5.29768E-8 | 2.61 | 3.5294E-6 | 2.61 | 4.206E-6 | 2.61 | 5.3174E-6 | 2.61 | 6.6358E-6 | 2.61 | 0.03806
1512.21383 | 134 | 331 | 904 | 1930 | 4372 | 1512.21383 | 132 | 240 | 475 | 875 | 1428 |  | 1512.21383 | 226 | 648 | 1301 | 1946 | 3094 | 3800 | 5600 |  | 1.08 | 5.45588E-8 | 2.6175 | 3.5578E-6 | 2.6175 | 4.2954E-6 | 2.6175 | 5.3951E-6 | 2.6175 | 6.6886E-6 | 2.6175 | 0.37652
1512.53639 | 100 | 318 | 906 | 1957 | 4424 | 1512.53639 | 143 | 274 | 504 | 880 | 1435 |  | 1512.53639 | 238 | 662 | 1312 | 1964 | 3099 | 3840 | 5632 |  | 1.085 | 5.56608E-8 | 2.625 | 3.6066E-6 | 2.625 | 4.3369E-6 | 2.625 | 5.4613E-6 | 2.625 | 6.7386E-6 | 2.625 | 0.38398
1512.85894 | 121 | 325 | 900 | 1966 | 4401 | 1512.85894 | 136 | 274 | 483 | 880 | 1432 |  | 1512.85894 | 209 | 659 | 1312 | 1953 | 3082 | 3834 | 5606 |  | 1.09 | 5.73582E-8 | 2.6325 | 3.6499E-6 | 2.6325 | 4.3751E-6 | 2.6325 | 5.5141E-6 | 2.6325 | 6.8325E-6 | 2.6325 | 0.39768
1513.18148 | 111 | 328 | 899 | 1936 | 4400 | 1513.18148 | 136 | 254 | 483 | 861 | 1428 |  | 1513.18148 | 209 | 646 | 1301 | 1992 | 3094 | 3839 | 5618 |  | 1.095 | 5.89802E-8 | 2.64 | 3.7102E-6 | 2.64 | 4.4532E-6 | 2.64 | 5.5906E-6 | 2.64 | 6.8784E-6 | 2.64 | 0.04042
1513.50402 | 144 | 338 | 931 | 1974 | 4443 | 1513.50402 | 144 | 265 | 504 | 898 | 1457 |  | 1513.50402 | 229 | 653 | 1310 | 2021 | 3140 | 3872 | 5679 |  | 1.1 | 6.09772E-8 | 2.6475 | 3.7422E-6 | 2.6475 | 4.5011E-6 | 2.6475 | 5.6212E-6 | 2.6475 | 6.9693E-6 | 2.6475 | 0.41006
1513.82656 | 124 | 328 | 925 | 1974 | 4440 | 1513.82656 | 137 | 276 | 495 | 889 | 1456 |  | 1513.82656 | 218 | 653 | 1317 | 1979 | 3091 | 3841 | 5608 |  | 1.105 | 6.20522E-8 | 2.655 | 3.7346E-6 | 2.655 | 4.5726E-6 | 2.655 | 5.6927E-6 | 2.655 | 7.0366E-6 | 2.655 | 0.03989
1514.14909 | 139 | 341 | 931 | 1980 | 4414 | 1514.14909 | 122 | 289 | 502 | 873 | 1446 |  | 1514.14909 | 188 | 641 | 1318 | 1984 | 3124 | 3879 | 5670 |  | 1.11 | 6.37286E-8 | 2.6625 | 3.7942E-6 | 2.6625 | 4.5564E-6 | 2.6625 | 5.7155E-6 | 2.6625 | 7.1102E-6 | 2.6625 | 0.41374
1514.47162 | 118 | 324 | 952 | 2000 | 4465 | 1514.47162 | 156 | 263 | 500 | 881 | 1431 |  | 1514.47162 | 217 | 664 | 1355 | 2013 | 3131 | 3877 | 5710 |  | 1.115 | 6.48844E-8 | 2.67 | 3.8387E-6 | 2.67 | 4.6242E-6 | 2.67 | 5.8082E-6 | 2.67 | 7.1455E-6 | 2.67 | 0.04221
1514.79414 | 151 | 340 | 958 | 2009 | 4474 | 1514.79414 | 147 | 273 | 500 | 909 | 1458 |  | 1514.79414 | 203 | 662 | 1317 | 2003 | 3116 | 3858 | 5627 |  | 1.12 | 6.45636E-8 | 2.6775 | 3.9107E-6 | 2.6775 | 4.7809E-6 | 2.6775 | 5.8627E-6 | 2.6775 | 7.2191E-6 | 2.6775 | 0.43202
1515.11665 | 134 | 339 | 956 | 2003 | 4495 | 1515.11665 | 134 | 274 | 521 | 874 | 1437 |  | 1515.11665 | 210 | 654 | 1335 | 2036 | 3146 | 3910 | 5700 |  | 1.125 | 6.81178E-8 | 2.685 | 3.9878E-6 | 2.685 | 4.7363E-6 | 2.685 | 5.9557E-6 | 2.685 | 7.3273E-6 | 2.685 | 0.43522
1515.43916 | 129 | 358 | 962 | 2012 | 4507 | 1515.43916 | 153 | 272 | 529 | 908 | 1448 |  | 1515.43916 | 223 | 668 | 1329 | 2001 | 3134 | 3892 | 5662 |  | 1.13 | 6.85508E-8 | 2.6925 | 4.0288E-6 | 2.6925 | 4.8244E-6 | 2.6925 | 6.0206E-6 | 2.6925 | 7.3691E-6 | 2.6925 | 0.43916
1515.76167 | 145 | 342 | 955 | 2038 | 4522 | 1515.76167 | 147 | 267 | 485 | 901 | 1444 |  | 1515.76167 | 210 | 667 | 1347 | 2037 | 3162 | 3930 | 5705 |  | 1.135 | 7.17504E-8 | 2.7 | 4.1371E-6 | 2.7 | 4.8382E-6 | 2.7 | 6.0875E-6 | 2.7 | 7.4763E-6 | 2.7 | 0.43378
1516.08417 | 128 | 341 | 950 | 2043 | 4528 | 1516.08417 | 107 | 267 | 487 | 901 | 1461 |  | 1516.08417 | 201 | 655 | 1337 | 2029 | 3177 | 3893 | 5746 |  | 1.14 | 7.2854E-8 | 2.7075 | 4.1232E-6 | 2.7075 | 5.0048E-6 | 2.7075 | 6.159E-6 | 2.7075 | 7.563E-6 | 2.7075 | 0.04391
1516.40667 | 122 | 348 | 963 | 2068 | 4533 | 1516.40667 | 141 | 260 | 527 | 912 | 1501 |  | 1516.40667 | 218 | 667 | 1365 | 2021 | 3143 | 3902 | 5701 |  | 1.145 | 7.37546E-8 | 2.715 | 4.1887E-6 | 2.715 | 4.9499E-6 | 2.715 | 6.2244E-6 | 2.715 | 7.6152E-6 | 2.715 | 0.43958
1516.72916 | 146 | 375 | 976 | 2064 | 4531 | 1516.72916 | 138 | 287 | 517 | 933 | 1488 |  | 1516.72916 | 227 | 712 | 1385 | 2026 | 3188 | 3957 | 5767 |  | 1.15 | 7.58508E-8 | 2.7225 | 4.2419E-6 | 2.7225 | 5.0903E-6 | 2.7225 | 6.2874E-6 | 2.7225 | 7.706E-6 | 2.7225 | 0.04467
1517.05165 | 118 | 355 | 966 | 2033 | 4540 | 1517.05165 | 130 | 268 | 496 | 893 | 1458 |  | 1517.05165 | 189 | 659 | 1342 | 2004 | 3163 | 3911 | 5700 |  | 1.155 | 7.78562E-8 | 2.73 | 4.3023E-6 | 2.73 | 5.1159E-6 | 2.73 | 6.3751E-6 | 2.73 | 7.7867E-6 | 2.73 | 0.47102
1517.37413 | 139 | 345 | 980 | 2070 | 4559 | 1517.37413 | 142 | 254 | 518 | 901 | 1465 |  | 1517.37413 | 211 | 669 | 1348 | 2025 | 3165 | 3908 | 5730 |  | 1.16 | 7.95836E-8 | 2.7375 | 4.3366E-6 | 2.7375 | 5.2552E-6 | 2.7375 | 6.4453E-6 | 2.7375 | 7.8361E-6 | 2.7375 | 0.04657
1517.69661 | 133 | 324 | 994 | 2060 | 4597 | 1517.69661 | 135 | 279 | 519 | 914 | 1495 |  | 1517.69661 | 221 | 669 | 1346 | 2070 | 3217 | 3929 | 5819 |  | 1.165 | 8.10992E-8 | 2.745 | 4.3826E-6 | 2.745 | 5.2266E-6 | 2.745 | 6.4759E-6 | 2.745 | 7.8826E-6 | 2.745 | 0.44224
1518.01908 | 126 | 378 | 991 | 2065 | 4560 | 1518.01908 | 140 | 290 | 525 | 931 | 1492 |  | 1518.01908 | 227 | 670 | 1347 | 2036 | 3187 | 3927 | 5761 |  | 1.17 | 8.35456E-8 | 2.7525 | 4.4366E-6 | 2.7525 | 5.3449E-6 | 2.7525 | 6.5684E-6 | 2.7525 | 8.0311E-6 | 2.7525 | 0.44794
1518.34155 | 125 | 348 | 958 | 2076 | 4599 | 1518.34155 | 143 | 282 | 528 | 920 | 1480 |  | 1518.34155 | 209 | 677 | 1327 | 2062 | 3180 | 3948 | 5761 |  | 1.175 | 8.5817E-8 | 2.76 | 4.4818E-6 | 2.76 | 5.4318E-6 | 2.76 | 6.6618E-6 | 2.76 | 8.0946E-6 | 2.76 | 0.44374
1518.66401 | 151 | 363 | 1023 | 2093 | 4608 | 1518.66401 | 166 | 281 | 523 | 932 | 1510 |  | 1518.66401 | 192 | 703 | 1366 | 2060 | 3183 | 3936 | 5772 |  | 1.18 | 8.92248E-8 | 2.7675 | 4.5041E-6 | 2.7675 | 5.5111E-6 | 2.7675 | 6.7001E-6 | 2.7675 | 8.189E-6 | 2.7675 | 0.45392
1518.98647 | 118 | 360 | 976 | 2104 | 4611 | 1518.98647 | 124 | 262 | 527 | 929 | 1489 |  | 1518.98647 | 219 | 680 | 1364 | 2035 | 3185 | 3928 | 5750 |  | 1.185 | 8.98258E-8 | 2.775 | 4.5569E-6 | 2.775 | 5.4789E-6 | 2.775 | 6.7504E-6 | 2.775 | 8.3349E-6 | 2.775 | 0.46348
1519.30892 | 149 | 378 | 994 | 2118 | 4586 | 1519.30892 | 131 | 262 | 502 | 918 | 1481 |  | 1519.30892 | 229 | 672 | 1378 | 2046 | 3227 | 3973 | 5813 |  | 1.19 | 9.21516E-8 | 2.7825 | 4.6338E-6 | 2.7825 | 5.529E-6 | 2.7825 | 6.8317E-6 | 2.7825 | 8.3338E-6 | 2.7825 | 0.47792
1519.63137 | 150 | 356 | 1026 | 2127 | 4636 | 1519.63137 | 157 | 277 | 508 | 942 | 1504 |  | 1519.63137 | 224 | 697 | 1369 | 2083 | 3181 | 3974 | 5761 |  | 1.195 | 9.44096E-8 | 2.79 | 4.6917E-6 | 2.79 | 5.5842E-6 | 2.79 | 6.922E-6 | 2.79 | 8.4227E-6 | 2.79 | 0.46826
1519.95381 | 158 | 363 | 1005 | 2137 | 4664 | 1519.95381 | 138 | 271 | 503 | 935 | 1499 |  | 1519.95381 | 228 | 683 | 1359 | 2060 | 3235 | 3978 | 5842 |  | 1.2 | 9.41398E-8 | 2.7975 | 4.7576E-6 | 2.7975 | 5.739E-6 | 2.7975 | 6.9545E-6 | 2.7975 | 8.5003E-6 | 2.7975 | 0.49272
1520.27625 | 150 | 360 | 1029 | 2125 | 4662 | 1520.27625 | 144 | 274 | 531 | 929 | 1511 |  | 1520.27625 | 219 | 699 | 1371 | 2102 | 3226 | 4016 | 5832 |  | 1.205 | 9.7317E-8 | 2.805 | 4.8052E-6 | 2.805 | 5.8407E-6 | 2.805 | 7.0574E-6 | 2.805 | 8.6498E-6 | 2.805 | 0.04925
1520.59868 | 127 | 378 | 1026 | 2149 | 4662 | 1520.59868 | 137 | 284 | 539 | 944 | 1518 |  | 1520.59868 | 228 | 691 | 1385 | 2045 | 3201 | 3970 | 5804 |  | 1.21 | 9.93774E-8 | 2.8125 | 4.9055E-6 | 2.8125 | 5.8598E-6 | 2.8125 | 7.1088E-6 | 2.8125 | 8.6886E-6 | 2.8125 | --
1520.92111 | 162 | 361 | 1044 | 2141 | 4688 | 1520.92111 | 165 | 282 | 517 | 937 | 1510 |  | 1520.92111 | 216 | 682 | 1382 | 2082 | 3230 | 3999 | 5813 |  | 1.215 | 1.01902E-7 | 2.82 | 4.9495E-6 | 2.82 | 5.9299E-6 | 2.82 | 7.2008E-6 | 2.82 | 8.755E-6 | 2.82 | --
1521.24354 | 123 | 390 | 1036 | 2163 | 4675 | 1521.24354 | 153 | 291 | 533 | 936 | 1531 |  | 1521.24354 | 208 | 699 | 1389 | 2070 | 3233 | 4009 | 5845 |  | 1.22 | 1.03541E-7 | 2.8275 | 4.9776E-6 | 2.8275 | 6.0084E-6 | 2.8275 | 7.2731E-6 | 2.8275 | 8.866E-6 | 2.8275 | --
1521.56595 | 135 | 374 | 1026 | 2140 | 4676 | 1521.56595 | 149 | 282 | 515 | 932 | 1498 |  | 1521.56595 | 227 | 704 | 1367 | 2070 | 3241 | 4024 | 5823 |  | 1.225 | 1.06684E-7 | 2.835 | 5.0582E-6 | 2.835 | 6.1222E-6 | 2.835 | 7.399E-6 | 2.835 | 8.9906E-6 | 2.835 | --
1521.88837 | 149 | 401 | 1056 | 2182 | 4706 | 1521.88837 | 160 | 294 | 555 | 961 | 1538 |  | 1521.88837 | 240 | 700 | 1394 | 2090 | 3250 | 3992 | 5834 |  | 1.23 | 1.0828E-7 | 2.8425 | 5.1343E-6 | 2.8425 | 6.1273E-6 | 2.8425 | 7.4606E-6 | 2.8425 | 9.0716E-6 | 2.8425 | --
1522.21078 | 156 | 384 | 1068 | 2188 | 4698 | 1522.21078 | 160 | 285 | 512 | 948 | 1530 |  | 1522.21078 | 243 | 690 | 1387 | 2107 | 3254 | 4007 | 5855 |  | 1.235 | 1.10697E-7 | 2.85 | 5.176E-6 | 2.85 | 6.1333E-6 | 2.85 | 7.5434E-6 | 2.85 | 9.1019E-6 | 2.85 | --
1522.53318 | 158 | 392 | 1063 | 2168 | 4715 | 1522.53318 | 153 | 288 | 527 | 952 | 1545 |  | 1522.53318 | 227 | 706 | 1392 | 2102 | 3250 | 4025 | 5852 |  | 1.24 | 1.12672E-7 | 2.8575 | 5.2021E-6 | 2.8575 | 6.2854E-6 | 2.8575 | 7.6459E-6 | 2.8575 | 9.2226E-6 | 2.8575 | --
1522.85558 | 143 | 408 | 1056 | 2182 | 4689 | 1522.85558 | 139 | 287 | 528 | 944 | 1547 |  | 1522.85558 | 237 | 708 | 1408 | 2110 | 3282 | 4051 | 5889 |  | 1.245 | 1.11955E-7 | 2.865 | 5.291E-6 | 2.865 | 6.3191E-6 | 2.865 | 7.7245E-6 | 2.865 | 9.3308E-6 | 2.865 | --
1523.17797 | 152 | 394 | 1077 | 2183 | 4714 | 1523.17797 | 155 | 290 | 562 | 975 | 1530 |  | 1523.17797 | 205 | 693 | 1371 | 2082 | 3252 | 4022 | 5833 |  | 1.25 | 1.16608E-7 | 2.8725 | 5.4339E-6 | 2.8725 | 6.4022E-6 | 2.8725 | 7.77E-6 | 2.8725 | 9.3765E-6 | 2.8725 | --
1523.50036 | 148 | 401 | 1058 | 2195 | 4746 | 1523.50036 | 157 | 293 | 567 | 965 | 1523 |  | 1523.50036 | 213 | 681 | 1396 | 2084 | 3223 | 4031 | 5863 |  | 1.255 | 1.2002E-7 | 2.88 | 5.4653E-6 | 2.88 | 6.4839E-6 | 2.88 | 7.774E-6 | 2.88 | 9.5043E-6 | 2.88 | --
1523.82275 | 155 | 407 | 1089 | 2225 | 4702 | 1523.82275 | 138 | 272 | 541 | 955 | 1530 |  | 1523.82275 | 214 | 727 | 1401 | 2132 | 3293 | 4045 | 5870 |  | 1.26 | 1.2172E-7 | 2.8875 | 5.4911E-6 | 2.8875 | 6.5551E-6 | 2.8875 | 7.9124E-6 | 2.8875 | 9.61E-6 | 2.8875 | --
1524.14513 | 134 | 396 | 1079 | 2223 | 4759 | 1524.14513 | 154 | 282 | 571 | 964 | 1537 |  | 1524.14513 | 214 | 711 | 1418 | 2124 | 3309 | 4074 | 5905 |  | 1.265 | 1.2484E-7 | 2.895 | 5.585E-6 | 2.895 | 6.6659E-6 | 2.895 | 7.9856E-6 | 2.895 | 9.6095E-6 | 2.895 | --
1524.4675 | 168 | 412 | 1072 | 2237 | 4711 | 1524.4675 | 158 | 297 | 558 | 962 | 1542 |  | 1524.4675 | 228 | 719 | 1392 | 2112 | 3265 | 4042 | 5860 |  | 1.27 | 1.2204E-7 | 2.9025 | 5.6592E-6 | 2.9025 | 6.6374E-6 | 2.9025 | 8.1203E-6 | 2.9025 | 9.7403E-6 | 2.9025 | --
1524.78987 | 157 | 386 | 1107 | 2216 | 4734 | 1524.78987 | 172 | 292 | 544 | 960 | 1547 |  | 1524.78987 | 250 | 703 | 1422 | 2104 | 3282 | 4059 | 5909 |  | 1.275 | 1.2426E-7 | 2.91 | 5.6831E-6 | 2.91 | 6.7457E-6 | 2.91 | 8.1804E-6 | 2.91 | 9.82E-6 | 2.91 | --
1525.11224 | 166 | 397 | 1106 | 2235 | 4738 | 1525.11224 | 149 | 293 | 555 | 963 | 1559 |  | 1525.11224 | 234 | 709 | 1414 | 2104 | 3304 | 4048 | 5913 |  | 1.28 | 1.3146E-7 | 2.9175 | 5.7374E-6 | 2.9175 | 6.8337E-6 | 2.9175 | 8.2426E-6 | 2.9175 | 9.9103E-6 | 2.9175 | --
1525.4346 | 158 | 419 | 1125 | 2228 | 4756 | 1525.4346 | 163 | 310 | 555 | 983 | 1568 |  | 1525.4346 | 242 | 704 | 1435 | 2139 | 3322 | 4107 | 5946 |  | 1.285 | 1.3438E-7 | 2.925 | 5.8303E-6 | 2.925 | 6.9323E-6 | 2.925 | 8.2951E-6 | 2.925 | 1.00363E-5 | 2.925 | --
1525.75695 | 151 | 404 | 1106 | 2245 | 4795 | 1525.75695 | 147 | 310 | 544 | 970 | 1564 |  | 1525.75695 | 209 | 735 | 1409 | 2090 | 3253 | 4054 | 5854 |  | 1.29 | 1.2916E-7 | 2.9325 | 5.9155E-6 | 2.9325 | 7.0281E-6 | 2.9325 | 8.3703E-6 | 2.9325 | 1.01197E-5 | 2.9325 | --
1526.0793 | 165 | 416 | 1124 | 2271 | 4787 | 1526.0793 | 146 | 307 | 551 | 982 | 1555 |  | 1526.0793 | 233 | 711 | 1386 | 2113 | 3285 | 4070 | 5878 |  | 1.295 | 1.3798E-7 | 2.94 | 5.9985E-6 | 2.94 | 7.0986E-6 | 2.94 | 8.4944E-6 | 2.94 | 1.01963E-5 | 2.94 | --
1526.40164 | 146 | 437 | 1114 | 2271 | 4771 | 1526.40164 | 146 | 293 | 548 | 976 | 1542 |  | 1526.40164 | 244 | 727 | 1421 | 2136 | 3326 | 4111 | 6017 |  | 1.3 | 1.417E-7 | 2.9475 | 6.0649E-6 | 2.9475 | 7.0872E-6 | 2.9475 | 8.5274E-6 | 2.9475 | 1.03212E-5 | 2.9475 | --
1526.72398 | 156 | 408 | 1162 | 2275 | 4817 | 1526.72398 | 144 | 313 | 559 | 989 | 1584 |  | 1526.72398 | 243 | 702 | 1426 | 2138 | 3324 | 4083 | 5952 |  | 1.305 | 1.4532E-7 | 2.955 | 6.1379E-6 | 2.955 | 7.0913E-6 | 2.955 | 8.637E-6 | 2.955 | 1.03612E-5 | 2.955 | --
1527.04632 | 157 | 414 | 1127 | 2263 | 4765 | 1527.04632 | 161 | 298 | 576 | 973 | 1561 |  | 1527.04632 | 224 | 708 | 1407 | 2107 | 3289 | 4021 | 5904 |  | 1.31 | 1.4936E-7 | 2.9625 | 6.1766E-6 | 2.9625 | 7.2379E-6 | 2.9625 | 8.7388E-6 | 2.9625 | 1.05099E-5 | 2.9625 | --
1527.36865 | 148 | 410 | 1151 | 2257 | 4762 | 1527.36865 | 154 | 267 | 528 | 982 | 1584 |  | 1527.36865 | 234 | 737 | 1431 | 2139 | 3312 | 4103 | 5931 |  | 1.315 | 1.494E-7 | 2.97 | 6.2555E-6 | 2.97 | 7.3079E-6 | 2.97 | 8.8511E-6 | 2.97 | 1.06063E-5 | 2.97 | --
1527.69097 | 161 | 425 | 1137 | 2254 | 4760 | 1527.69097 | 162 | 284 | 539 | 982 | 1556 |  | 1527.69097 | 229 | 730 | 1442 | 2141 | 3333 | 4084 | 5964 |  | 1.32 | 1.5184E-7 | 2.9775 | 6.3066E-6 | 2.9775 | 7.4166E-6 | 2.9775 | 8.9172E-6 | 2.9775 | 1.07084E-5 | 2.9775 | --
1528.01329 | 159 | 410 | 1109 | 2279 | 4791 | 1528.01329 | 140 | 301 | 524 | 1000 | 1573 |  | 1528.01329 | 243 | 699 | 1431 | 2173 | 3344 | 4112 | 5984 |  | 1.325 | 1.5488E-7 | 2.985 | 6.4212E-6 | 2.985 | 7.5363E-6 | 2.985 | 9.0539E-6 | 2.985 | 1.07919E-5 | 2.985 | --
1528.33561 | 179 | 416 | 1148 | 2284 | 4788 | 1528.33561 | 162 | 314 | 571 | 1015 | 1599 |  | 1528.33561 | 251 | 729 | 1422 | 2146 | 3304 | 4092 | 5912 |  | 1.33 | 1.588E-7 | 2.9925 | 6.3893E-6 | 2.9925 | 7.6781E-6 | 2.9925 | 9.2328E-6 | 2.9925 | 1.06838E-5 | 2.9925 | --
1528.65792 | 159 | 411 | 1146 | 2309 | 4786 | 1528.65792 | 150 | 282 | 569 | 1000 | 1596 |  | 1528.65792 | 237 | 715 | 1420 | 2137 | 3316 | 4096 | 5947 |  | 1.335 | 1.6034E-7 | 3 | 6.5741E-6 | 3 | 7.6728E-6 | 3 | 9.2456E-6 | 3 | 1.07046E-5 | 3 | --
1528.98023 | 158 | 436 | 1178 | 2321 | 4776 | 1528.98023 | 155 | 314 | 599 | 979 | 1597 |  | 1528.98023 | 238 | 733 | 1456 | 2168 | 3370 | 4168 | 6047 |  | 1.34 | 1.6272E-7
1529.30253 | 152 | 416 | 1158 | 2340 | 4800 | 1529.30253 | 149 | 294 | 543 | 1004 | 1614 |  | 1529.30253 | 235 | 741 | 1459 | 2149 | 3356 | 4129 | 6003 |  | 1.345 | 1.6786E-7
1529.62482 | 163 | 438 | 1162 | 2287 | 4781 | 1529.62482 | 160 | 317 | 571 | 993 | 1579 |  | 1529.62482 | 237 | 722 | 1412 | 2133 | 3317 | 4111 | 5923 |  | 1.35 | 1.6558E-7
1529.94711 | 169 | 453 | 1164 | 2329 | 4825 | 1529.94711 | 164 | 319 | 588 | 1019 | 1604 |  | 1529.94711 | 264 | 746 | 1430 | 2176 | 3376 | 4145 | 6021 |  | 1.355 | 1.6734E-7
1530.2694 | 207 | 475 | 1201 | 2329 | 4840 | 1530.2694 | 171 | 337 | 612 | 1010 | 1602 |  | 1530.2694 | 278 | 787 | 1493 | 2219 | 3453 | 4233 | 6065 |  | 1.36 | 1.7614E-7
1530.59168 | 195 | 478 | 1232 | 2346 | 4840 | 1530.59168 | 189 | 343 | 635 | 1026 | 1629 |  | 1530.59168 | 316 | 813 | 1533 | 2247 | 3487 | 4243 | 6160 |  | 1.365 | 1.7894E-7
1530.91395 | 188 | 457 | 1186 | 2311 | 4825 | 1530.91395 | 170 | 299 | 605 | 1023 | 1629 |  | 1530.91395 | 269 | 754 | 1456 | 2183 | 3361 | 4144 | 6016 |  | 1.37 | 1.8036E-7
1531.23622 | 151 | 423 | 1173 | 2346 | 4812 | 1531.23622 | 155 | 310 | 582 | 997 | 1606 |  | 1531.23622 | 245 | 767 | 1436 | 2167 | 3357 | 4155 | 5991 |  | 1.375 | 1.7858E-7
1531.55849 | 170 | 429 | 1194 | 2310 | 4798 | 1531.55849 | 161 | 300 | 556 | 986 | 1586 |  | 1531.55849 | 235 | 744 | 1481 | 2192 | 3387 | 4203 | 6098 |  | 1.38 | 1.8292E-7
1531.88075 | 150 | 436 | 1178 | 2332 | 4807 | 1531.88075 | 142 | 285 | 576 | 1021 | 1611 |  | 1531.88075 | 221 | 726 | 1454 | 2166 | 3370 | 4181 | 6046 |  | 1.385 | 1.8712E-7
1532.203 | 185 | 487 | 1196 | 2329 | 4797 | 1532.203 | 161 | 293 | 596 | 1008 | 1625 |  | 1532.203 | 253 | 733 | 1457 | 2158 | 3374 | 4151 | 5984 |  | 1.39 | 1.9048E-7
1532.52526 | 180 | 451 | 1189 | 2334 | 4793 | 1532.52526 | 133 | 312 | 583 | 1014 | 1594 |  | 1532.52526 | 238 | 738 | 1459 | 2184 | 3385 | 4147 | 6004 |  | 1.395 | 1.9218E-7
1532.8475 | 190 | 467 | 1219 | 2348 | 4846 | 1532.8475 | 154 | 307 | 581 | 1017 | 1619 |  | 1532.8475 | 247 | 745 | 1485 | 2183 | 3443 | 4216 | 6105 |  | 1.4 | 1.9416E-7
1533.16974 | 162 | 436 | 1213 | 2362 | 4808 | 1533.16974 | 167 | 295 | 560 | 1019 | 1616 |  | 1533.16974 | 226 | 750 | 1485 | 2211 | 3414 | 4193 | 6111 |  | 1.405 | 2.0096E-7
1533.49198 | 159 | 474 | 1239 | 2355 | 4827 | 1533.49198 | 159 | 315 | 579 | 1028 | 1642 |  | 1533.49198 | 226 | 730 | 1458 | 2172 | 3366 | 4198 | 6037 |  | 1.41 | 2.0324E-7
1533.81421 | 135 | 452 | 1191 | 2360 | 4799 | 1533.81421 | 140 | 306 | 571 | 1003 | 1601 |  | 1533.81421 | 217 | 744 | 1450 | 2154 | 3373 | 4157 | 5996 |  | 1.415 | 2.0546E-7
1534.13643 | 169 | 462 | 1201 | 2342 | 4842 | 1534.13643 | 150 | 316 | 586 | 998 | 1614 |  | 1534.13643 | 227 | 761 | 1477 | 2238 | 3419 | 4223 | 6124 |  | 1.42 | 2.1144E-7
1534.45865 | 186 | 450 | 1228 | 2392 | 4845 | 1534.45865 | 177 | 304 | 601 | 1020 | 1643 |  | 1534.45865 | 241 | 755 | 1478 | 2251 | 3458 | 4248 | 6145 |  | 1.425 | 2.1326E-7
1534.78087 | 177 | 470 | 1237 | 2361 | 4798 | 1534.78087 | 180 | 305 | 589 | 1042 | 1644 |  | 1534.78087 | 256 | 749 | 1456 | 2197 | 3364 | 4189 | 6055 |  | 1.43 | 2.1884E-7
1535.10308 | 176 | 463 | 1218 | 2340 | 4749 | 1535.10308 | 157 | 304 | 588 | 1021 | 1645 |  | 1535.10308 | 232 | 753 | 1456 | 2200 | 3403 | 4183 | 6047 |  | 1.435 | 2.196E-7
1535.42529 | 180 | 484 | 1241 | 2366 | 4831 | 1535.42529 | 175 | 318 | 591 | 1049 | 1631 |  | 1535.42529 | 238 | 745 | 1477 | 2232 | 3440 | 4260 | 6113 |  | 1.44 | 2.2716E-7
1535.74749 | 158 | 459 | 1237 | 2362 | 4805 | 1535.74749 | 160 | 316 | 579 | 1008 | 1643 |  | 1535.74749 | 240 | 755 | 1480 | 2198 | 3456 | 4251 | 6117 |  | 1.445 | 2.302E-7
1536.06968 | 215 | 481 | 1247 | 2382 | 4826 | 1536.06968 | 186 | 337 | 605 | 1055 | 1643 |  | 1536.06968 | 246 | 760 | 1510 | 2228 | 3484 | 4266 | 6161 |  | 1.45 | 2.3344E-7
1536.39187 | 174 | 460 | 1238 | 2372 | 4804 | 1536.39187 | 165 | 318 | 585 | 1015 | 1611 |  | 1536.39187 | 241 | 753 | 1487 | 2183 | 3408 | 4185 | 6061 |  | 1.455 | 2.3792E-7
1536.71406 | 182 | 492 | 1247 | 2402 | 4813 | 1536.71406 | 171 | 336 | 600 | 1047 | 1636 |  | 1536.71406 | 257 | 769 | 1495 | 2216 | 3463 | 4265 | 6125 |  | 1.46 | 2.4288E-7
1537.03624 | 176 | 488 | 1270 | 2420 | 4855 | 1537.03624 | 164 | 304 | 590 | 1029 | 1653 |  | 1537.03624 | 261 | 762 | 1504 | 2276 | 3501 | 4289 | 6196 |  | 1.465 | 2.4796E-7
1537.35841 | 186 | 482 | 1247 | 2362 | 4806 | 1537.35841 | 191 | 350 | 602 | 1046 | 1622 |  | 1537.35841 | 261 | 761 | 1499 | 2212 | 3425 | 4232 | 6098 |  | 1.47 | 2.5124E-7
1537.68059 | 197 | 476 | 1267 | 2394 | 4791 | 1537.68059 | 163 | 322 | 599 | 1053 | 1651 |  | 1537.68059 | 233 | 757 | 1467 | 2212 | 3455 | 4293 | 6114 |  | 1.475 | 2.532E-7
1538.00275 | 201 | 489 | 1266 | 2390 | 4789 | 1538.00275 | 174 | 329 | 587 | 1053 | 1652 |  | 1538.00275 | 258 | 763 | 1507 | 2218 | 3444 | 4260 | 6114 |  | 1.48 | 2.5792E-7
1538.32491 | 155 | 504 | 1262 | 2409 | 4812 | 1538.32491 | 154 | 333 | 587 | 1063 | 1611 |  | 1538.32491 | 257 | 785 | 1542 | 2272 | 3504 | 4294 | 6231 |  | 1.485 | 2.62E-7
1538.64707 | 192 | 489 | 1278 | 2418 | 4832 | 1538.64707 | 150 | 336 | 602 | 1048 | 1660 |  | 1538.64707 | 239 | 769 | 1512 | 2275 | 3475 | 4291 | 6169 |  | 1.49 | 2.672E-7
1538.96922 | 189 | 496 | 1275 | 2386 | 4808 | 1538.96922 | 143 | 315 | 596 | 1043 | 1656 |  | 1538.96922 | 233 | 771 | 1489 | 2242 | 3445 | 4266 | 6105 |  | 1.495 | 2.6876E-7
1539.29136 | 201 | 524 | 1297 | 2412 | 4842 | 1539.29136 | 171 | 317 | 589 | 1052 | 1653 |  | 1539.29136 | 247 | 774 | 1527 | 2245 | 3485 | 4278 | 6187 |  | 1.5 | 2.7256E-7
1539.6135 | 166 | 483 | 1285 | 2429 | 4836 | 1539.6135 | 159 | 309 | 588 | 1035 | 1644 |  | 1539.6135 | 252 | 764 | 1522 | 2268 | 3518 | 4309 | 6209 |  | 1.505 | 2.7434E-7
1539.93564 | 189 | 500 | 1261 | 2414 | 4803 | 1539.93564 | 177 | 342 | 589 | 1028 | 1645 |  | 1539.93564 | 252 | 762 | 1512 | 2262 | 3477 | 4260 | 6192 |  | 1.51 | 2.8066E-7
1540.25777 | 185 | 497 | 1286 | 2406 | 4793 | 1540.25777 | 161 | 318 | 614 | 1042 | 1666 |  | 1540.25777 | 255 | 783 | 1515 | 2254 | 3490 | 4268 | 6150 |  | 1.515 | 2.8704E-7
1540.57989 | 196 | 520 | 1276 | 2410 | 4788 | 1540.57989 | 155 | 331 | 608 | 1045 | 1655 |  | 1540.57989 | 242 | 773 | 1530 | 2236 | 3484 | 4268 | 6152 |  | 1.52 | 2.9184E-7
1540.90201 | 170 | 506 | 1317 | 2451 | 4852 | 1540.90201 | 162 | 306 | 590 | 1070 | 1632 |  | 1540.90201 | 255 | 772 | 1485 | 2278 | 3523 | 4305 | 6222 |  | 1.525 | 2.959E-7
1541.22413 | 187 | 518 | 1276 | 2439 | 4778 | 1541.22413 | 174 | 321 | 617 | 1044 | 1659 |  | 1541.22413 | 238 | 780 | 1537 | 2268 | 3493 | 4312 | 6199 |  | 1.53 | 3.006E-7
1541.54624 | 191 | 523 | 1318 | 2464 | 4816 | 1541.54624 | 173 | 344 | 609 | 1074 | 1671 |  | 1541.54624 | 253 | 797 | 1531 | 2274 | 3498 | 4293 | 6192 |  | 1.535 | 3.0376E-7
1541.86834 | 203 | 543 | 1298 | 2456 | 4802 | 1541.86834 | 161 | 331 | 630 | 1078 | 1660 |  | 1541.86834 | 242 | 783 | 1516 | 2264 | 3473 | 4269 | 6146 |  | 1.54 | 3.0682E-7
1542.19044 | 187 | 508 | 1308 | 2436 | 4783 | 1542.19044 | 151 | 329 | 615 | 1045 | 1638 |  | 1542.19044 | 245 | 766 | 1520 | 2304 | 3509 | 4315 | 6228 |  | 1.545 | 3.1236E-7
1542.51254 | 198 | 524 | 1315 | 2459 | 4813 | 1542.51254 | 158 | 329 | 579 | 1067 | 1684 |  | 1542.51254 | 258 | 789 | 1536 | 2273 | 3511 | 4310 | 6250 |  | 1.55 | 3.1778E-7
1542.83463 | 190 | 521 | 1309 | 2461 | 4774 | 1542.83463 | 154 | 334 | 626 | 1074 | 1680 |  | 1542.83463 | 230 | 773 | 1516 | 2248 | 3495 | 4321 | 6210 |  | 1.555 | 3.2042E-7
1543.15671 | 220 | 533 | 1355 | 2449 | 4810 | 1543.15671 | 162 | 316 | 630 | 1068 | 1664 |  | 1543.15671 | 268 | 791 | 1539 | 2290 | 3543 | 4323 | 6236 |  | 1.56 | 3.2872E-7
1543.47879 | 186 | 534 | 1331 | 2446 | 4791 | 1543.47879 | 157 | 322 | 606 | 1068 | 1657 |  | 1543.47879 | 228 | 767 | 1532 | 2265 | 3516 | 4311 | 6214 |  | 1.565 | 3.323E-7
1543.80087 | 210 | 533 | 1332 | 2432 | 4781 | 1543.80087 | 160 | 349 | 611 | 1074 | 1690 |  | 1543.80087 | 238 | 781 | 1553 | 2281 | 3527 | 4338 | 6238 |  | 1.57 | 3.352E-7
1544.12294 | 199 | 533 | 1316 | 2469 | 4782 | 1544.12294 | 156 | 314 | 630 | 1074 | 1688 |  | 1544.12294 | 268 | 801 | 1548 | 2294 | 3539 | 4356 | 6252 |  | 1.575 | 3.4018E-7
1544.445 | 215 | 530 | 1309 | 2426 | 4753 | 1544.445 | 172 | 348 | 622 | 1050 | 1673 |  | 1544.445 | 242 | 794 | 1544 | 2264 | 3484 | 4307 | 6186 |  | 1.58 | 3.4608E-7
1544.76706 | 204 | 555 | 1339 | 2484 | 4796 | 1544.76706 | 167 | 349 | 617 | 1068 | 1678 |  | 1544.76706 | 247 | 787 | 1552 | 2296 | 3557 | 4339 | 6276 |  | 1.585 | 3.5996E-7
1545.08912 | 185 | 558 | 1343 | 2448 | 4776 | 1545.08912 | 179 | 312 | 610 | 1053 | 1689 |  | 1545.08912 | 271 | 780 | 1542 | 2281 | 3505 | 4315 | 6203 |  | 1.59 | 3.5898E-7
1545.41116 | 194 | 536 | 1338 | 2454 | 4780 | 1545.41116 | 172 | 326 | 617 | 1092 | 1673 |  | 1545.41116 | 237 | 793 | 1543 | 2307 | 3508 | 4334 | 6246 |  | 1.595 | 3.638E-7
1545.73321 | 188 | 525 | 1334 | 2474 | 4748 | 1545.73321 | 160 | 343 | 613 | 1078 | 1676 |  | 1545.73321 | 252 | 784 | 1556 | 2265 | 3532 | 4353 | 6224 |  | 1.6 | 3.6824E-7
1546.05525 | 196 | 536 | 1351 | 2481 | 4772 | 1546.05525 | 177 | 347 | 604 | 1066 | 1676 |  | 1546.05525 | 271 | 771 | 1555 | 2293 | 3533 | 4335 | 6255 |  | 1.605 | 3.7524E-7
1546.37728 | 177 | 546 | 1347 | 2471 | 4730 | 1546.37728 | 176 | 318 | 613 | 1069 | 1672 |  | 1546.37728 | 250 | 768 | 1556 | 2293 | 3520 | 4349 | 6250 |  | 1.61 | 3.8146E-7
1546.69931 | 189 | 525 | 1365 | 2462 | 4740 | 1546.69931 | 162 | 330 | 616 | 1049 | 1704 |  | 1546.69931 | 241 | 788 | 1534 | 2299 | 3529 | 4321 | 6240 |  | 1.615 | 3.8378E-7
1547.02133 | 195 | 554 | 1361 | 2436 | 4754 | 1547.02133 | 152 | 344 | 639 | 1049 | 1697 |  | 1547.02133 | 252 | 780 | 1530 | 2299 | 3558 | 4396 | 6268 |  | 1.62 | 3.9088E-7
1547.34335 | 176 | 517 | 1361 | 2464 | 4734 | 1547.34335 | 172 | 333 | 610 | 1071 | 1671 |  | 1547.34335 | 239 | 774 | 1524 | 2327 | 3573 | 4390 | 6298 |  | 1.625 | 3.927E-7
1547.66537 | 209 | 544 | 1374 | 2472 | 4728 | 1547.66537 | 182 | 332 | 626 | 1067 | 1690 |  | 1547.66537 | 252 | 817 | 1548 | 2291 | 3550 | 4355 | 6273 |  | 1.63 | 4.0032E-7
1547.98738 | 198 | 524 | 1393 | 2471 | 4792 | 1547.98738 | 163 | 342 | 627 | 1071 | 1703 |  | 1547.98738 | 232 | 787 | 1536 | 2288 | 3534 | 4324 | 6220 |  | 1.635 | 4.0088E-7
1548.30938 | 174 | 548 | 1361 | 2451 | 4697 | 1548.30938 | 178 | 347 | 611 | 1082 | 1698 |  | 1548.30938 | 259 | 789 | 1532 | 2328 | 3550 | 4359 | 6262 |  | 1.64 | 4.1092E-7
1548.63138 | 186 | 541 | 1363 | 2457 | 4701 | 1548.63138 | 173 | 343 | 631 | 1066 | 1686 |  | 1548.63138 | 257 | 784 | 1537 | 2328 | 3613 | 4393 | 6318 |  | 1.645 | 4.0984E-7
1548.95337 | 195 | 532 | 1367 | 2474 | 4695 | 1548.95337 | 188 | 343 | 603 | 1091 | 1682 |  | 1548.95337 | 263 | 776 | 1578 | 2300 | 3538 | 4350 | 6251 |  | 1.65 | 4.1486E-7
1549.27536 | 186 | 556 | 1379 | 2472 | 4709 | 1549.27536 | 151 | 328 | 621 | 1059 | 1693 |  | 1549.27536 | 248 | 790 | 1554 | 2325 | 3570 | 4374 | 6269 |  | 1.655 | 4.2484E-7
1549.59734 | 188 | 558 | 1362 | 2462 | 4714 | 1549.59734 | 162 | 332 | 639 | 1082 | 1682 |  | 1549.59734 | 256 | 781 | 1539 | 2289 | 3522 | 4340 | 6266 |  | 1.66 | 4.3094E-7
1549.91932 | 187 | 549 | 1337 | 2469 | 4665 | 1549.91932 | 166 | 348 | 629 | 1075 | 1706 |  | 1549.91932 | 285 | 809 | 1581 | 2337 | 3605 | 4436 | 6356 |  | 1.665 | 4.3716E-7
1550.24129 | 228 | 580 | 1384 | 2453 | 4691 | 1550.24129 | 187 | 351 | 620 | 1092 | 1679 |  | 1550.24129 | 259 | 794 | 1582 | 2327 | 3555 | 4412 | 6356 |  | 1.67 | 4.4262E-7
1550.56326 | 199 | 566 | 1386 | 2466 | 4696 | 1550.56326 | 158 | 332 | 654 | 1070 | 1720 |  | 1550.56326 | 236 | 783 | 1534 | 2286 | 3562 | 4329 | 6258 |  | 1.675 | 4.4942E-7
1550.88522 | 216 | 566 | 1388 | 2469 | 4704 | 1550.88522 | 176 | 338 | 610 | 1108 | 1706 |  | 1550.88522 | 265 | 799 | 1569 | 2278 | 3549 | 4375 | 6247 |  | 1.68 | 4.48E-7
1551.20718 | 209 | 557 | 1401 | 2464 | 4666 | 1551.20718 | 176 | 361 | 630 | 1078 | 1696 |  | 1551.20718 | 270 | 819 | 1589 | 2365 | 3593 | 4422 | 6353 |  | 1.685 | 4.5428E-7
1551.52913 | 209 | 580 | 1380 | 2473 | 4662 | 1551.52913 | 173 | 358 | 659 | 1084 | 1704 |  | 1551.52913 | 257 | 806 | 1605 | 2374 | 3634 | 4466 | 6403 |  | 1.69 | 4.6118E-7
1551.85108 | 199 | 591 | 1385 | 2471 | 4679 | 1551.85108 | 183 | 350 | 637 | 1097 | 1712 |  | 1551.85108 | 255 | 797 | 1544 | 2325 | 3568 | 4395 | 6262 |  | 1.695 | 4.6534E-7
1552.17302 | 212 | 574 | 1381 | 2446 | 4611 | 1552.17302 | 176 | 345 | 632 | 1070 | 1674 |  | 1552.17302 | 232 | 788 | 1548 | 2277 | 3538 | 4321 | 6207 |  | 1.7 | 4.6902E-7
1552.49496 | 224 | 556 | 1401 | 2486 | 4646 | 1552.49496 | 168 | 328 | 638 | 1104 | 1695 |  | 1552.49496 | 274 | 811 | 1586 | 2357 | 3605 | 4417 | 6305 |  | 1.705 | 4.7336E-7
1552.81689 | 208 | 552 | 1382 | 2415 | 4623 | 1552.81689 | 173 | 364 | 641 | 1068 | 1665 |  | 1552.81689 | 268 | 811 | 1625 | 2376 | 3616 | 4468 | 6373 |  | 1.71 | 4.82E-7
1553.13882 | 200 | 557 | 1377 | 2453 | 4609 | 1553.13882 | 169 | 335 | 638 | 1098 | 1708 |  | 1553.13882 | 273 | 819 | 1580 | 2360 | 3622 | 4449 | 6341 |  | 1.715 | 4.8784E-7
1553.46074 | 218 | 564 | 1378 | 2451 | 4613 | 1553.46074 | 154 | 356 | 655 | 1076 | 1687 |  | 1553.46074 | 270 | 789 | 1536 | 2277 | 3516 | 4338 | 6191 |  | 1.72 | 4.929E-7
1553.78265 | 209 | 565 | 1397 | 2467 | 4607 | 1553.78265 | 168 | 338 | 621 | 1096 | 1682 |  | 1553.78265 | 251 | 792 | 1583 | 2300 | 3573 | 4358 | 6274 |  | 1.725 | 5.0104E-7
1554.10457 | 223 | 582 | 1380 | 2461 | 4605 | 1554.10457 | 173 | 327 | 659 | 1114 | 1713 |  | 1554.10457 | 259 | 825 | 1609 | 2369 | 3634 | 4449 | 6391 |  | 1.73 | 5.0338E-7
1554.42647 | 228 | 574 | 1375 | 2469 | 4604 | 1554.42647 | 186 | 358 | 644 | 1094 | 1677 |  | 1554.42647 | 264 | 827 | 1598 | 2366 | 3638 | 4456 | 6369 |  | 1.735 | 5.1234E-7
1554.74837 | 227 | 560 | 1385 | 2441 | 4581 | 1554.74837 | 164 | 337 | 634 | 1085 | 1683 |  | 1554.74837 | 254 | 803 | 1586 | 2335 | 3568 | 4341 | 6267 |  | 1.74 | 5.1548E-7
1555.07027 | 224 | 567 | 1364 | 2420 | 4537 | 1555.07027 | 194 | 331 | 613 | 1080 | 1682 |  | 1555.07027 | 251 | 794 | 1548 | 2290 | 3513 | 4301 | 6182 |  | 1.745 | 5.257E-7
1555.39216 | 220 | 576 | 1400 | 2414 | 4560 | 1555.39216 | 171 | 333 | 637 | 1085 | 1686 |  | 1555.39216 | 260 | 807 | 1600 | 2332 | 3604 | 4437 | 6338 |  | 1.75 | 5.2812E-7
1555.71404 | 223 | 561 | 1392 | 2440 | 4508 | 1555.71404 | 160 | 353 | 656 | 1078 | 1720 |  | 1555.71404 | 256 | 812 | 1605 | 2374 | 3652 | 4464 | 6410 |  | 1.755 | 5.3574E-7
1556.03592 | 222 | 573 | 1395 | 2430 | 4523 | 1556.03592 | 177 | 340 | 629 | 1067 | 1715 |  | 1556.03592 | 279 | 830 | 1578 | 2314 | 3590 | 4411 | 6307 |  | 1.76 | 5.4198E-7
1556.3578 | 213 | 593 | 1401 | 2446 | 4525 | 1556.3578 | 170 | 361 | 623 | 1102 | 1716 |  | 1556.3578 | 268 | 783 | 1553 | 2307 | 3533 | 4328 | 6178 |  | 1.765 | 5.5136E-7
1556.67967 | 226 | 598 | 1393 | 2440 | 4498 | 1556.67967 | 172 | 341 | 636 | 1089 | 1697 |  | 1556.67967 | 256 | 807 | 1540 | 2308 | 3529 | 4340 | 6208 |  | 1.77 | 5.5878E-7
1557.00153 | 208 | 576 | 1395 | 2423 | 4507 | 1557.00153 | 169 | 336 | 629 | 1102 | 1687 |  | 1557.00153 | 257 | 829 | 1634 | 2404 | 3665 | 4498 | 6466 |  | 1.775 | 5.6122E-7
1557.32339 | 215 | 576 | 1357 | 2406 | 4441 | 1557.32339 | 188 | 327 | 638 | 1103 | 1690 |  | 1557.32339 | 262 | 828 | 1586 | 2359 | 3620 | 4459 | 6363 |  | 1.78 | 5.6618E-7
1557.64525 | 200 | 567 | 1377 | 2408 | 4412 | 1557.64525 | 174 | 336 | 620 | 1085 | 1698 |  | 1557.64525 | 245 | 812 | 1553 | 2312 | 3538 | 4347 | 6233 |  | 1.785 | 5.7072E-7
1557.9671 | 214 | 587 | 1403 | 2424 | 4474 | 1557.9671 | 148 | 356 | 654 | 1092 | 1680 |  | 1557.9671 | 283 | 796 | 1527 | 2261 | 3487 | 4292 | 6156 |  | 1.79 | 5.7482E-7
1558.28894 | 188 | 557 | 1377 | 2391 | 4430 | 1558.28894 | 163 | 322 | 608 | 1074 | 1677 |  | 1558.28894 | 276 | 797 | 1579 | 2350 | 3595 | 4400 | 6293 |  | 1.795 | 5.876E-7
1558.61078 | 220 | 617 | 1371 | 2399 | 4438 | 1558.61078 | 170 | 359 | 669 | 1087 | 1718 |  | 1558.61078 | 299 | 803 | 1639 | 2395 | 3644 | 4481 | 6428 |  | 1.8 | 5.912E-7
1558.93261 | 227 | 582 | 1376 | 2388 | 4407 | 1558.93261 | 174 | 333 | 633 | 1072 | 1674 |  | 1558.93261 | 273 | 821 | 1591 | 2356 | 3574 | 4385 | 6283 |  | 1.805 | 5.9714E-7
1559.25444 | 228 | 573 | 1388 | 2387 | 4400 | 1559.25444 | 173 | 356 | 616 | 1104 | 1670 |  | 1559.25444 | 241 | 786 | 1552 | 2273 | 3489 | 4276 | 6146 |  | 1.81 | 6.0488E-7
1559.57627 | 209 | 592 | 1379 | 2370 | 4370 | 1559.57627 | 172 | 355 | 627 | 1084 | 1666 |  | 1559.57627 | 264 | 775 | 1536 | 2298 | 3518 | 4306 | 6156 |  | 1.815 | 6.102E-7
1559.89808 | 221 | 585 | 1379 | 2413 | 4410 | 1559.89808 | 184 | 342 | 652 | 1100 | 1672 |  | 1559.89808 | 282 | 809 | 1617 | 2383 | 3622 | 4469 | 6370 |  | 1.82 | 6.1448E-7
1560.2199 | 227 | 569 | 1374 | 2363 | 4340 | 1560.2199 | 171 | 367 | 652 | 1111 | 1699 |  | 1560.2199 | 277 | 834 | 1622 | 2386 | 3634 | 4460 | 6368 |  | 1.825 | 6.123E-7
1560.5417 | 238 | 591 | 1376 | 2363 | 4327 | 1560.5417 | 190 | 360 | 646 | 1089 | 1677 |  | 1560.5417 | 280 | 784 | 1587 | 2278 | 3506 | 4303 | 6167 |  | 1.83 | 6.2512E-7
1560.86351 | 213 | 591 | 1374 | 2384 | 4378 | 1560.86351 | 176 | 350 | 635 | 1072 | 1652 |  | 1560.86351 | 264 | 797 | 1533 | 2273 | 3509 | 4286 | 6128 |  | 1.835 | 6.32E-7
1561.1853 | 229 | 592 | 1346 | 2349 | 4271 | 1561.1853 | 153 | 331 | 619 | 1085 | 1678 |  | 1561.1853 | 258 | 808 | 1575 | 2307 | 3578 | 4379 | 6233 |  | 1.84 | 6.3288E-7
1561.5071 | 210 | 579 | 1373 | 2347 | 4292 | 1561.5071 | 169 | 340 | 646 | 1097 | 1674 |  | 1561.5071 | 265 | 849 | 1629 | 2376 | 3682 | 4484 | 6431 |  | 1.845 | 6.4266E-7
1561.82888 | 238 | 576 | 1356 | 2311 | 4264 | 1561.82888 | 171 | 346 | 647 | 1093 | 1663 |  | 1561.82888 | 258 | 821 | 1582 | 2324 | 3570 | 4402 | 6252 |  | 1.85 | 6.4516E-7
1562.15067 | 224 | 576 | 1375 | 2329 | 4269 | 1562.15067 | 194 | 334 | 642 | 1084 | 1665 |  | 1562.15067 | 254 | 780 | 1554 | 2287 | 3501 | 4279 | 6111 |  | 1.855 | 6.5578E-7
1562.47244 | 213 | 601 | 1386 | 2337 | 4255 | 1562.47244 | 164 | 353 | 613 | 1061 | 1653 |  | 1562.47244 | 253 | 778 | 1534 | 2234 | 3473 | 4240 | 6091 |  | 1.86 | 6.7146E-7
1562.79421 | 214 | 546 | 1352 | 2327 | 4241 | 1562.79421 | 171 | 342 | 604 | 1083 | 1660 |  | 1562.79421 | 245 | 836 | 1612 | 2359 | 3609 | 4397 | 6296 |  | 1.865 | 6.7556E-7
1563.11598 | 213 | 597 | 1330 | 2314 | 4199 | 1563.11598 | 205 | 343 | 668 | 1080 | 1645 |  | 1563.11598 | 276 | 844 | 1615 | 2361 | 3646 | 4456 | 6328 |  | 1.87 | 6.8176E-7
1563.43774 | 220 | 540 | 1338 | 2300 | 4178 | 1563.43774 | 166 | 335 | 630 | 1062 | 1672 |  | 1563.43774 | 253 | 807 | 1534 | 2279 | 3518 | 4290 | 6148 |  | 1.875 | 6.8964E-7
1563.7595 | 237 | 605 | 1361 | 2316 | 4194 | 1563.7595 | 181 | 346 | 636 | 1094 | 1658 |  | 1563.7595 | 258 | 789 | 1535 | 2250 | 3463 | 4250 | 6069 |  | 1.88 | 6.9548E-7
1564.08125 | 203 | 554 | 1345 | 2311 | 4188 | 1564.08125 | 174 | 344 | 635 | 1055 | 1643 |  | 1564.08125 | 263 | 805 | 1543 | 2271 | 3498 | 4283 | 6120 |  | 1.885 | 7.0242E-7
1564.40299 | 239 | 589 | 1356 | 2296 | 4152 | 1564.40299 | 174 | 365 | 652 | 1091 | 1663 |  | 1564.40299 | 273 | 846 | 1618 | 2374 | 3643 | 4457 | 6327 |  | 1.89 | 7.0998E-7
1564.72473 | 216 | 563 | 1312 | 2285 | 4138 | 1564.72473 | 169 | 336 | 625 | 1096 | 1672 |  | 1564.72473 | 282 | 815 | 1590 | 2330 | 3598 | 4388 | 6268 |  | 1.895 | 7.1146E-7
1565.04647 | 254 | 601 | 1342 | 2273 | 4149 | 1565.04647 | 149 | 327 | 622 | 1055 | 1621 |  | 1565.04647 | 261 | 805 | 1539 | 2259 | 3461 | 4233 | 6059 |  | 1.9 | 7.212E-7
1565.3682 | 220 | 566 | 1348 | 2275 | 4094 | 1565.3682 | 166 | 336 | 607 | 1052 | 1643 |  | 1565.3682 | 242 | 796 | 1525 | 2236 | 3443 | 4209 | 6008 |  | 1.905 | 7.3468E-7
1565.68992 | 227 | 585 | 1331 | 2252 | 4068 | 1565.68992 | 165 | 353 | 627 | 1057 | 1613 |  | 1565.68992 | 275 | 825 | 1574 | 2312 | 3532 | 4306 | 6166 |  | 1.91 | 7.3924E-7
1566.01164 | 206 | 548 | 1327 | 2237 | 4075 | 1566.01164 | 168 | 367 | 646 | 1070 | 1624 |  | 1566.01164 | 258 | 833 | 1613 | 2373 | 3604 | 4438 | 6312 |  | 1.915 | 7.449E-7
1566.33335 | 228 | 572 | 1320 | 2239 | 4052 | 1566.33335 | 194 | 359 | 638 | 1082 | 1646 |  | 1566.33335 | 253 | 801 | 1585 | 2296 | 3510 | 4304 | 6181 |  | 1.92 | 7.479E-7
1566.65506 | 221 | 579 | 1324 | 2258 | 4079 | 1566.65506 | 167 | 335 | 598 | 1056 | 1643 |  | 1566.65506 | 245 | 765 | 1520 | 2246 | 3435 | 4187 | 6013 |  | 1.925 | 7.557E-7
1566.97677 | 246 | 584 | 1341 | 2246 | 4030 | 1566.97677 | 170 | 358 | 623 | 1061 | 1627 |  | 1566.97677 | 243 | 809 | 1516 | 2256 | 3437 | 4188 | 5987 |  | 1.93 | 7.6298E-7
1567.29846 | 198 | 554 | 1306 | 2208 | 3947 | 1567.29846 | 172 | 356 | 623 | 1071 | 1644 |  | 1567.29846 | 261 | 807 | 1588 | 2336 | 3575 | 4353 | 6234 |  | 1.935 | 7.7678E-7
1567.62016 | 217 | 597 | 1324 | 2221 | 3976 | 1567.62016 | 170 | 369 | 623 | 1077 | 1657 |  | 1567.62016 | 273 | 822 | 1606 | 2332 | 3598 | 4380 | 6284 |  | 1.94 | 7.8434E-7
1567.94184 | 234 | 559 | 1324 | 2215 | 3974 | 1567.94184 | 166 | 342 | 626 | 1051 | 1627 |  | 1567.94184 | 264 | 803 | 1549 | 2261 | 3467 | 4257 | 6090 |  | 1.945 | 7.9262E-7
1568.26353 | 239 | 568 | 1324 | 2229 | 3976 | 1568.26353 | 172 | 340 | 621 | 1067 | 1603 |  | 1568.26353 | 258 | 798 | 1522 | 2232 | 3436 | 4181 | 5976 |  | 1.95 | 7.9782E-7
1568.5852 | 219 | 563 | 1331 | 2211 | 3960 | 1568.5852 | 174 | 331 | 613 | 1064 | 1617 |  | 1568.5852 | 254 | 774 | 1534 | 2239 | 3435 | 4243 | 6035 |  | 1.955 | 8.0646E-7
1568.90688 | 226 | 568 | 1311 | 2182 | 3921 | 1568.90688 | 172 | 365 | 638 | 1073 | 1637 |  | 1568.90688 | 265 | 829 | 1608 | 2358 | 3581 | 4399 | 6267 |  | 1.96 | 8.1466E-7
1569.22854 | 231 | 567 | 1285 | 2155 | 3900 | 1569.22854 | 169 | 355 | 623 | 1054 | 1623 |  | 1569.22854 | 258 | 809 | 1587 | 2329 | 3554 | 4329 | 6200 |  | 1.965 | 8.182E-7
1569.5502 | 211 | 564 | 1310 | 2187 | 3904 | 1569.5502 | 161 | 331 | 609 | 1070 | 1566 |  | 1569.5502 | 226 | 796 | 1538 | 2235 | 3433 | 4204 | 6006 |  | 1.97 | 8.26E-7
1569.87186 | 228 | 578 | 1262 | 2188 | 3890 | 1569.87186 | 153 | 326 | 624 | 1032 | 1593 |  | 1569.87186 | 248 | 787 | 1515 | 2230 | 3398 | 4142 | 5915 |  | 1.975 | 8.3632E-7
1570.19351 | 230 | 586 | 1297 | 2170 | 3893 | 1570.19351 | 173 | 344 | 632 | 1041 | 1605 |  | 1570.19351 | 257 | 803 | 1552 | 2270 | 3486 | 4240 | 6053 |  | 1.98 | 8.4446E-7
1570.51516 | 209 | 559 | 1275 | 2139 | 3841 | 1570.51516 | 171 | 348 | 610 | 1045 | 1630 |  | 1570.51516 | 269 | 813 | 1585 | 2321 | 3560 | 4357 | 6180 |  | 1.985 | 8.5846E-7
1570.8368 | 236 | 588 | 1296 | 2145 | 3820 | 1570.8368 | 177 | 349 | 631 | 1047 | 1579 |  | 1570.8368 | 287 | 815 | 1587 | 2295 | 3516 | 4276 | 6111 |  | 1.99 | 8.5856E-7
1571.15843 | 211 | 598 | 1309 | 2150 | 3821 | 1571.15843 | 172 | 344 | 624 | 1049 | 1572 |  | 1571.15843 | 258 | 800 | 1517 | 2232 | 3405 | 4165 | 5953 |  | 1.995 | 8.6526E-7
1571.48006 | 231 | 578 | 1316 | 2160 | 3825 | 1571.48006 | 162 | 336 | 606 | 1045 | 1565 |  | 1571.48006 | 246 | 790 | 1522 | 2224 | 3373 | 4131 | 5870 |  | 2 | 8.7362E-7
1571.80169 | 232 | 579 | 1279 | 2130 | 3782 | 1571.80169 | 181 | 347 | 609 | 1055 | 1605 |  | 1571.80169 | 252 | 829 | 1550 | 2290 | 3493 | 4293 | 6086 |  | 2 | 8.7362E-7
1572.1233 | 233 | 567 | 1286 | 2101 | 3737 | 1572.1233 | 173 | 351 | 629 | 1042 | 1620 |  | 1572.1233 | 282 | 826 | 1590 | 2336 | 3562 | 4316 | 6174 |  | 2.2 | 1.26E-6
1572.44492 | 206 | 560 | 1270 | 2084 | 3704 | 1572.44492 | 146 | 343 | 619 | 1047 | 1585 |  | 1572.44492 | 256 | 783 | 1531 | 2259 | 3467 | 4204 | 6018 |  | 2.4 | 1.82E-6
1572.76653 | 240 | 605 | 1295 | 2136 | 3764 | 1572.76653 | 178 | 362 | 608 | 1045 | 1553 |  | 1572.76653 | 263 | 779 | 1517 | 2197 | 3376 | 4114 | 5891 |  | 2.6 | 2.56E-6
1573.08813 | 227 | 565 | 1265 | 2096 | 3689 | 1573.08813 | 172 | 331 | 620 | 1031 | 1562 |  | 1573.08813 | 242 | 781 | 1515 | 2195 | 3342 | 4113 | 5852 |  | 2.8 | 3.55E-6
1573.40973 | 208 | 587 | 1264 | 2064 | 3685 | 1573.40973 | 173 | 348 | 628 | 1038 | 1573 |  | 1573.40973 | 257 | 818 | 1579 | 2272 | 3484 | 4245 | 6083 |  | 3 | 4.97E-6
1573.73132 | 223 | 550 | 1249 | 2051 | 3646 | 1573.73132 | 149 | 337 | 634 | 1041 | 1565 |  | 1573.73132 | 271 | 829 | 1572 | 2289 | 3497 | 4282 | 6094
1574.05291 | 234 | 574 | 1261 | 2080 | 3688 | 1574.05291 | 167 | 335 | 629 | 1044 | 1563 |  | 1574.05291 | 240 | 797 | 1560 | 2242 | 3406 | 4188 | 5966
1574.37449 | 222 | 581 | 1256 | 2084 | 3658 | 1574.37449 | 174 | 350 | 618 | 1009 | 1569 |  | 1574.37449 | 262 | 788 | 1504 | 2198 | 3335 | 4086 | 5800
1574.69607 | 212 | 569 | 1249 | 2051 | 3626 | 1574.69607 | 170 | 354 | 619 | 1024 | 1539 |  | 1574.69607 | 262 | 782 | 1499 | 2216 | 3364 | 4091 | 5854
1575.01764 | 214 | 554 | 1241 | 2036 | 3613 | 1575.01764 | 162 | 348 | 619 | 1034 | 1565 |  | 1575.01764 | 253 | 816 | 1549 | 2272 | 3453 | 4250 | 6026
1575.33921 | 250 | 591 | 1245 | 2035 | 3568 | 1575.33921 | 181 | 348 | 609 | 1055 | 1585 |  | 1575.33921 | 262 | 816 | 1551 | 2290 | 3501 | 4255 | 6061
1575.66077 | 222 | 561 | 1255 | 2060 | 3645 | 1575.66077 | 177 | 335 | 622 | 1028 | 1545 |  | 1575.66077 | 237 | 800 | 1538 | 2230 | 3394 | 4158 | 5863
1575.98232 | 238 | 589 | 1261 | 2017 | 3611 | 1575.98232 | 168 | 321 | 614 | 1009 | 1545 |  | 1575.98232 | 226 | 757 | 1480 | 2134 | 3301 | 4043 | 5733
1576.30387 | 204 | 554 | 1223 | 2001 | 3559 | 1576.30387 | 165 | 327 | 599 | 1023 | 1515 |  | 1576.30387 | 253 | 785 | 1508 | 2197 | 3365 | 4107 | 5882
1576.62542 | 216 | 555 | 1214 | 1973 | 3485 | 1576.62542 | 161 | 340 | 598 | 1032 | 1540 |  | 1576.62542 | 258 | 814 | 1564 | 2273 | 3445 | 4190 | 6006
1576.94696 | 237 | 557 | 1227 | 1984 | 3475 | 1576.94696 | 162 | 351 | 610 | 1048 | 1577 |  | 1576.94696 | 254 | 807 | 1587 | 2269 | 3457 | 4232 | 6017
1577.26849 | 258 | 597 | 1237 | 2012 | 3529 | 1577.26849 | 175 | 342 | 589 | 1019 | 1515 |  | 1577.26849 | 286 | 783 | 1550 | 2199 | 3357 | 4084 | 5814
1577.59002 | 221 | 572 | 1212 | 1990 | 3495 | 1577.59002 | 153 | 340 | 609 | 1002 | 1516 |  | 1577.59002 | 266 | 753 | 1455 | 2158 | 3269 | 3989 | 5652
1577.91154 | 246 | 589 | 1233 | 1968 | 3443 | 1577.91154 | 196 | 376 | 603 | 1039 | 1534 |  | 1577.91154 | 274 | 796 | 1492 | 2198 | 3375 | 4105 | 5810
1578.23306 | 209 | 536 | 1197 | 1943 | 3355 | 1578.23306 | 181 | 375 | 610 | 1040 | 1539 |  | 1578.23306 | 256 | 812 | 1543 | 2249 | 3437 | 4161 | 5931
1578.55458 | 231 | 565 | 1215 | 1963 | 3417 | 1578.55458 | 180 | 369 | 619 | 1024 | 1524 |  | 1578.55458 | 255 | 804 | 1541 | 2239 | 3441 | 4197 | 5941
1578.87608 | 218 | 557 | 1205 | 1936 | 3423 | 1578.87608 | 168 | 327 | 594 | 989 | 1497 |  | 1578.87608 | 251 | 748 | 1477 | 2164 | 3281 | 4017 | 5680
1579.19759 | 219 | 566 | 1193 | 1938 | 3393 | 1579.19759 | 169 | 332 | 603 | 1008 | 1469 |  | 1579.19759 | 240 | 743 | 1477 | 2126 | 3237 | 3973 | 5613
1579.51908 | 224 | 524 | 1169 | 1915 | 3327 | 1579.51908 | 172 | 334 | 610 | 1004 | 1526 |  | 1579.51908 | 261 | 768 | 1496 | 2167 | 3317 | 4052 | 5769
1579.84057 | 229 | 562 | 1195 | 1904 | 3335 | 1579.84057 | 158 | 347 | 616 | 1034 | 1540 |  | 1579.84057 | 272 | 790 | 1544 | 2223 | 3405 | 4146 | 5884
1580.16206 | 198 | 539 | 1176 | 1908 | 3313 | 1580.16206 | 167 | 323 | 582 | 985 | 1486 |  | 1580.16206 | 222 | 774 | 1513 | 2214 | 3370 | 4098 | 5831
1580.48354 | 230 | 551 | 1196 | 1904 | 3328 | 1580.48354 | 177 | 342 | 591 | 1007 | 1480 |  | 1580.48354 | 242 | 769 | 1468 | 2126 | 3246 | 3947 | 5625
1580.80502 | 219 | 564 | 1192 | 1885 | 3281 | 1580.80502 | 150 | 332 | 599 | 999 | 1496 |  | 1580.80502 | 256 | 739 | 1438 | 2143 | 3212 | 3943 | 5592
1581.12649 | 216 | 543 | 1154 | 1862 | 3241 | 1581.12649 | 159 | 309 | 610 | 997 | 1480 |  | 1581.12649 | 233 | 767 | 1480 | 2149 | 3250 | 3964 | 5646
1581.44795 | 217 | 551 | 1158 | 1835 | 3217 | 1581.44795 | 170 | 337 | 624 | 1028 | 1508 |  | 1581.44795 | 257 | 798 | 1509 | 2196 | 3382 | 4121 | 5827
1581.76941 | 235 | 563 | 1154 | 1853 | 3233 | 1581.76941 | 185 | 350 | 595 | 995 | 1476 |  | 1581.76941 | 275 | 795 | 1510 | 2163 | 3273 | 4024 | 5711
1582.09087 | 241 | 540 | 1170 | 1859 | 3222 | 1582.09087 | 167 | 326 | 582 | 987 | 1440 |  | 1582.09087 | 241 | 746 | 1448 | 2126 | 3198 | 3916 | 5537
1582.41232 | 221 | 528 | 1156 | 1808 | 3166 | 1582.41232 | 176 | 314 | 595 | 979 | 1452 |  | 1582.41232 | 242 | 744 | 1436 | 2066 | 3151 | 3870 | 5464
1582.73376 | 206 | 536 | 1121 | 1782 | 3122 | 1582.73376 | 157 | 313 | 583 | 971 | 1433 |  | 1582.73376 | 249 | 755 | 1470 | 2106 | 3218 | 3892 | 5542
1583.0552 | 240 | 554 | 1115 | 1793 | 3124 | 1583.0552 | 162 | 341 | 600 | 982 | 1476 |  | 1583.0552 | 239 | 793 | 1490 | 2162 | 3313 | 4017 | 5741
1583.37663 | 202 | 522 | 1114 | 1774 | 3097 | 1583.37663 | 168 | 321 | 595 | 959 | 1429 |  | 1583.37663 | 244 | 764 | 1474 | 2133 | 3233 | 3951 | 5593
1583.69806 | 247 | 558 | 1141 | 1788 | 3121 | 1583.69806 | 187 | 342 | 595 | 946 | 1429 |  | 1583.69806 | 248 | 736 | 1423 | 2073 | 3150 | 3825 | 5464
1584.01948 | 225 | 541 | 1092 | 1773 | 3034 | 1584.01948 | 155 | 327 | 552 | 908 | 1414 |  | 1584.01948 | 226 | 717 | 1361 | 2026 | 3101 | 3736 | 5350
1584.3409 | 213 | 534 | 1107 | 1737 | 2999 | 1584.3409 | 187 | 333 | 584 | 984 | 1432 |  | 1584.3409 | 246 | 741 | 1427 | 2070 | 3168 | 3880 | 5489
1584.66231 | 224 | 512 | 1078 | 1708 | 2989 | 1584.66231 | 169 | 346 | 578 | 954 | 1437 |  | 1584.66231 | 248 | 754 | 1444 | 2091 | 3194 | 3910 | 5534
1584.98371 | 226 | 544 | 1108 | 1708 | 2965 | 1584.98371 | 171 | 309 | 580 | 956 | 1403 |  | 1584.98371 | 245 | 771 | 1451 | 2073 | 3196 | 3868 | 5485
1585.30511 | 193 | 505 | 1098 | 1689 | 2950 | 1585.30511 | 161 | 293 | 543 | 941 | 1369 |  | 1585.30511 | 221 | 705 | 1389 | 2002 | 3062 | 3721 | 5287
1585.62651 | 219 | 516 | 1078 | 1669 | 2905 | 1585.62651 | 161 | 301 | 577 | 898 | 1348 |  | 1585.62651 | 231 | 683 | 1359 | 1973 | 2996 | 3651 | 5192
1585.9479 | 227 | 501 | 1053 | 1664 | 2858 | 1585.9479 | 160 | 322 | 574 | 944 | 1375 |  | 1585.9479 | 231 | 722 | 1392 | 2026 | 3055 | 3737 | 5307
1586.26928 | 215 | 515 | 1028 | 1662 | 2825 | 1586.26928 | 179 | 344 | 578 | 948 | 1393 |  | 1586.26928 | 239 | 730 | 1412 | 2055 | 3100 | 3762 | 5317
1586.59066 | 218 | 485 | 1041 | 1645 | 2827 | 1586.59066 | 156 | 308 | 534 | 903 | 1361 |  | 1586.59066 | 247 | 734 | 1389 | 2018 | 3051 | 3720 | 5262
1586.91204 | 236 | 518 | 1036 | 1600 | 2779 | 1586.91204 | 154 | 310 | 559 | 903 | 1332 |  | 1586.91204 | 229 | 695 | 1331 | 1896 | 2938 | 3556 | 5045
1587.2334 | 233 | 487 | 997 | 1560 | 2709 | 1587.2334 | 171 | 325 | 542 | 870 | 1311 |  | 1587.2334 | 215 | 681 | 1298 | 1891 | 2865 | 3505 | 4981
1587.55477 | 217 | 501 | 997 | 1529 | 2636 | 1587.55477 | 162 | 318 | 533 | 892 | 1302 |  | 1587.55477 | 240 | 691 | 1305 | 1882 | 2884 | 3536 | 5007
1587.87612 | 205 | 480 | 1003 | 1536 | 2626 | 1587.87612 | 173 | 295 | 531 | 877 | 1298 |  | 1587.87612 | 222 | 681 | 1332 | 1936 | 2927 | 3561 | 5053
1588.19748 | 224 | 489 | 975 | 1530 | 2631 | 1588.19748 | 163 | 290 | 506 | 846 | 1256 |  | 1588.19748 | 228 | 679 | 1300 | 1870 | 2874 | 3491 | 4942
1588.51882 | 214 | 458 | 959 | 1478 | 2549 | 1588.51882 | 160 | 282 | 495 | 835 | 1219 |  | 1588.51882 | 219 | 647 | 1244 | 1790 | 2751 | 3346 | 4762
1588.84016 | 222 | 463 | 934 | 1475 | 2488 | 1588.84016 | 145 | 261 | 498 | 825 | 1213 |  | 1588.84016 | 222 | 646 | 1226 | 1736 | 2676 | 3266 | 4619
1589.1615 | 193 | 457 | 899 | 1391 | 2414 | 1589.1615 | 135 | 285 | 505 | 822 | 1205 |  | 1589.1615 | 203 | 635 | 1219 | 1761 | 2683 | 3248 | 4610
1589.48283 | 198 | 452 | 912 | 1391 | 2383 | 1589.48283 | 154 | 287 | 500 | 825 | 1183 |  | 1589.48283 | 210 | 649 | 1220 | 1765 | 2709 | 3250 | 4654
1589.80416 | 209 | 431 | 890 | 1374 | 2349 | 1589.80416 | 148 | 260 | 474 | 794 | 1149 |  | 1589.80416 | 204 | 619 | 1207 | 1723 | 2634 | 3193 | 4501
1590.12548 | 198 | 437 | 868 | 1371 | 2296 | 1590.12548 | 149 | 266 | 470 | 761 | 1118 |  | 1590.12548 | 193 | 595 | 1139 | 1644 | 2487 | 3030 | 4301
1590.44679 | 173 | 411 | 843 | 1291 | 2195 | 1590.44679 | 127 | 251 | 452 | 741 | 1098 |  | 1590.44679 | 189 | 579 | 1122 | 1568 | 2380 | 2874 | 4098
1590.7681 | 197 | 400 | 792 | 1212 | 2094 | 1590.7681 | 126 | 273 | 445 | 758 | 1085 |  | 1590.7681 | 185 | 555 | 1064 | 1524 | 2352 | 2886 | 4055
1591.0894 | 180 | 394 | 810 | 1238 | 2033 | 1591.0894 | 153 | 257 | 436 | 729 | 1066 |  | 1591.0894 | 191 | 566 | 1079 | 1532 | 2323 | 2822 | 4014
1591.4107 | 186 | 421 | 781 | 1174 | 1995 | 1591.4107 | 133 | 228 | 431 | 705 | 992 |  | 1591.4107 | 191 | 575 | 1042 | 1493 | 2261 | 2771 | 3912
1591.73199 | 193 | 393 | 757 | 1154 | 1929 | 1591.73199 | 117 | 232 | 395 | 643 | 986 |  | 1591.73199 | 168 | 528 | 971 | 1401 | 2129 | 2596 | 3630
1592.05328 | 179 | 377 | 699 | 1082 | 1808 | 1592.05328 | 123 | 223 | 379 | 633 | 947 |  | 1592.05328 | 160 | 511 | 922 | 1328 | 2024 | 2458 | 3456
1592.37456 | 164 | 328 | 650 | 998 | 1701 | 1592.37456 | 124 | 205 | 379 | 598 | 911 |  | 1592.37456 | 173 | 463 | 877 | 1292 | 1925 | 2340 | 3316
1592.69584 | 178 | 331 | 637 | 970 | 1620 | 1592.69584 | 106 | 215 | 371 | 595 | 872 |  | 1592.69584 | 153 | 469 | 869 | 1228 | 1855 | 2293 | 3241
1593.01711 | 130 | 324 | 629 | 947 | 1567 | 1593.01711 | 105 | 213 | 355 | 564 | 831 |  | 1593.01711 | 154 | 430 | 846 | 1197 | 1852 | 2243 | 3171
1593.33837 | 162 | 312 | 600 | 922 | 1548 | 1593.33837 | 101 | 195 | 348 | 550 | 786 |  | 1593.33837 | 155 | 426 | 779 | 1131 | 1714 | 2065 | 2930
1593.65963 | 124 | 272 | 566 | 837 | 1434 | 1593.65963 | 92 | 177 | 305 | 495 | 744 |  | 1593.65963 | 126 | 379 | 723 | 1045 | 1612 | 1951 | 2757
1593.98089 | 140 | 274 | 546 | 827 | 1351 | 1593.98089 | 110 | 185 | 300 | 509 | 729 |  | 1593.98089 | 114 | 372 | 685 | 990 | 1482 | 1837 | 2585
1594.30214 | 126 | 261 | 513 | 772 | 1272 | 1594.30214 | 110 | 185 | 297 | 466 | 679 |  | 1594.30214 | 149 | 387 | 704 | 997 | 1505 | 1834 | 2568
1594.62338 | 113 | 286 | 495 | 744 | 1231 | 1594.62338 | 78 | 173 | 277 | 448 | 664 |  | 1594.62338 | 125 | 339 | 649 | 913 | 1402 | 1728 | 2418
1594.94462 | 115 | 270 | 486 | 716 | 1195 | 1594.94462 | 99 | 168 | 261 | 420 | 609 |  | 1594.94462 | 130 | 328 | 614 | 905 | 1350 | 1652 | 2339
1595.26585 | 127 | 243 | 460 | 677 | 1075 | 1595.26585 | 83 | 150 | 273 | 407 | 548 |  | 1595.26585 | 107 | 306 | 562 | 769 | 1227 | 1473 | 2099
1595.58708 | 101 | 208 | 441 | 626 | 1026 | 1595.58708 | 59 | 148 | 233 | 406 | 551 |  | 1595.58708 | 98 | 279 | 522 | 783 | 1177 | 1417 | 1989
1595.9083 | 148 | 233 | 403 | 597 | 951 | 1595.9083 | 72 | 153 | 233 | 351 | 527 |  | 1595.9083 | 94 | 262 | 508 | 730 | 1116 | 1361 | 1939
1596.22952 | 152 | 195 | 387 | 602 | 933 | 1596.22952 | 104 | 141 | 250 | 354 | 516 |  | 1596.22952 | 99 | 267 | 484 | 701 | 1069 | 1322 | 1855
1596.55073 | 125 | 220 | 373 | 523 | 880 | 1596.55073 | 70 | 154 | 227 | 341 | 452 |  | 1596.55073 | 84 | 243 | 480 | 670 | 1018 | 1282 | 1770
1596.87193 | 135 | 187 | 340 | 513 | 822 | 1596.87193 | 57 | 106 | 216 | 303 | 429 |  | 1596.87193 | 56 | 224 | 443 | 618 | 921 | 1130 | 1588
1597.19313 | 86 | 188 | 333 | 503 | 795 | 1597.19313 | 78 | 141 | 191 | 318 | 438 |  | 1597.19313 | 78 | 218 | 406 | 577 | 915 | 1111 | 1558
1597.51433 | 91 | 170 | 310 | 449 | 715 | 1597.51433 | 66 | 95 | 159 | 292 | 390 |  | 1597.51433 | 57 | 203 | 387 | 533 | 839 | 1008 | 1425
1597.83551 | 116 | 207 | 320 | 458 | 719 | 1597.83551 | 107 | 115 | 213 | 289 | 387 |  | 1597.83551 | 59 | 215 | 402 | 519 | 857 | 1034 | 1426
1598.1567 | 111 | 156 | 305 | 436 | 660 | 1598.1567 | 78 | 107 | 172 | 249 | 356 |  | 1598.1567 | 88 | 189 | 365 | 505 | 785 | 944 | 1299
1598.47788 | 98 | 174 | 257 | 428 | 651 | 1598.47788 | 78 | 124 | 167 | 258 | 350 |  | 1598.47788 | 70 | 179 | 348 | 462 | 733 | 880 | 1232
1598.79905 | 69 | 141 | 249 | 373 | 563 | 1598.79905 | 60 | 91 | 145 | 229 | 316 |  | 1598.79905 | 43 | 147 | 310 | 419 | 678 | 808 | 1128
1599.12022 | 92 | 175 | 239 | 385 | 552 | 1599.12022 | 79 | 110 | 168 | 254 | 324 |  | 1599.12022 | 71 | 171 | 311 | 422 | 661 | 755 | 1074
1599.44138 | 102 | 146 | 242 | 363 | 534 | 1599.44138 | 77 | 114 | 155 | 232 | 300 |  | 1599.44138 | 88 | 170 | 304 | 436 | 660 | 767 | 1076
1599.76253 | 105 | 152 | 234 | 333 | 521 | 1599.76253 | 67 | 112 | 161 | 201 | 302 |  | 1599.76253 | 80 | 165 | 280 | 399 | 596 | 712 | 997
1600.08368 | 72 | 146 | 238 | 342 | 503 | 1600.08368 | 91 | 98 | 151 | 208 | 272 |  | 1600.08368 | 73 | 154 | 266 | 379 | 594 | 703 | 974

## Figure 5 responsivity data
Responsivity data | [5 empty] | Power dependent IV | [11 empty] | Chart data
Voltage (V) | Responsivity of T1 (A/W) | Voltage (V) | Responsivity of T3 (A/W) | Voltage (V) | Responsivity of S4 (A/W) | Voltage (V) | Dark-1 (A/cm2) | Voltage (V) | Dark (A/cm2) | Voltage (V) | Current @ -10dBm (A/cm2) | Voltage (V) | Current @ -5dBm (A/cm2) | Voltage (V) | Current @ 0dBm (A/cm2) | Voltage (V) | Current @ 5dBm (A/cm2)
0.5 | 9.9656E-4 | 0.5 | 0.00227 | -2 | 0.08024 | -1 | 0.04831 | 2 | 21628.57143 | 2 | 26200 | 2 | 26668.83117 | 2 | 29497.4026 | 2 | 36050.64935 | Device (width in nm) | Dark current (A/cm2) | Responsivity (A/W) | Frequency at -3 dBm (Hz)
0.48 | 2.117E-4 | 0.48 | 0.00197 | -1.98 | 0.08022 | -0.98 | 0.04523 | 1.98 | 20898.7013 | 1.98 | 25372.72727 | 1.98 | 25490.90909 | 1.98 | 28596.1039 | 1.98 | 35407.79221 | T1 (200nm) | 2.597 | 0.184 | 1.3E10
0.46 | 6.6752E-4 | 0.46 | 0.00162 | -1.96 | 0.08016 | -0.96 | 0.0459 | 1.96 | 20474.02597 | 1.96 | 24188.31169 | 1.96 | 24907.79221 | 1.96 | 27876.62338 | 1.96 | 34428.57143 | T2 (200nm) | 389.61 | 0.096 | 2E10
0.44 | 0.00157 | 0.44 | 0.00131 | -1.94 | 0.0801 | -0.94 | 0.04688 | 1.94 | 20028.57143 | 1.94 | 23619.48052 | 1.94 | 24058.44156 | 1.94 | 27283.11688 | 1.94 | 32824.67532 | T3 (350nm) | 0.048 | 0.08 | 5E10
0.42 | 0.0026 | 0.42 | 9.502E-4 | -1.92 | 0.08012 | -0.92 | 0.04697 | 1.92 | 19197.4026 | 1.92 | 22898.7013 | 1.92 | 23468.83117 | 1.92 | 26266.23377 | 1.92 | 32218.18182 | S1 (350nm) | 0.403 | 0.104 | 2.5E10
0.4 | 0.00378 | 0.4 | 5.9096E-4 | -1.9 | 0.07995 | -0.9 | 0.04323 | 1.9 | 18953.24675 | 1.9 | 22233.76623 | 1.9 | 22689.61039 | 1.9 | 25857.14286 | 1.9 | 31416.88312 | S2 (350nm) | 14.284 | 0.14 | 2E10
0.38 | 0.00511 | 0.38 | 1.9962E-4 | -1.88 | 0.0799 | -0.88 | 0.04742 | 1.88 | 18114.28571 | 1.88 | 21688.31169 | 1.88 | 21951.94805 | 1.88 | 24931.16883 | 1.88 | 30111.68831 | S3 (500nm) | 57.134 | 0.144 | 4.2E10
0.36 | 0.00665 | 0.36 | 2.03168E-4 | -1.86 | 0.07982 | -0.86 | 0.04475 | 1.86 | 17689.61039 | 1.86 | 21075.32468 | 1.86 | 21192.20779 | 1.86 | 24251.94805 | 1.86 | 29435.06494 | S4 (500nm) | 16.881 | 0.212 | 7E9
0.34 | 0.00836 | 0.34 | 6.3644E-4 | -1.84 | 0.07965 | -0.84 | 0.04645 | 1.84 | 17223.37662 | 1.84 | 20484.41558 | 1.84 | 20654.54545 | 1.84 | 23537.66234 | 1.84 | 28354.54545
0.32 | 0.01022 | 0.32 | 0.00112 | -1.82 | 0.0797 | -0.82 | 0.03609 | 1.82 | 16207.79221 | 1.82 | 19942.85714 | 1.82 | 20029.87013 | 1.82 | 22874.02597 | 1.82 | 27202.5974
0.3 | 0.01237 | 0.3 | 0.00162 | -1.8 | 0.07958 | -0.8 | 0.03883 | 1.8 | 16342.85714 | 1.8 | 19280.51948 | 1.8 | 19448.05195 | 1.8 | 22155.84416 | 1.8 | 26322.07792
0.28 | 0.01477 | 0.28 | 0.00218 | -1.78 | 0.07943 | -0.78 | 0.03426 | 1.78 | 15731.16883 | 1.78 | 18663.63636 | 1.78 | 18819.48052 | 1.78 | 21540.25974 | 1.78 | 25475.32468
0.26 | 0.01743 | 0.26 | 0.0028 | -1.76 | 0.07931 | -0.76 | 0.03681 | 1.76 | 15514.28571 | 1.76 | 18044.15584 | 1.76 | 18227.27273 | 1.76 | 20781.81818 | 1.76 | 24537.66234
0.24 | 0.02024 | 0.24 | 0.00351 | -1.74 | 0.07924 | -0.74 | 0.03617 | 1.74 | 14738.96104 | 1.74 | 17079.22078 | 1.74 | 17433.76623 | 1.74 | 20029.87013 | 1.74 | 23562.33766
0.22 | 0.02342 | 0.22 | 0.00424 | -1.72 | 0.07922 | -0.72 | 0.03864 | 1.72 | 14800 | 1.72 | 16523.37662 | 1.72 | 17164.93506 | 1.72 | 19623.37662 | 1.72 | 22912.98701
0.2 | 0.02672 | 0.2 | 0.00505 | -1.7 | 0.07919 | -0.7 | 0.03561 | 1.7 | 14092.20779 | 1.7 | 16119.48052 | 1.7 | 16375.32468 | 1.7 | 18894.80519 | 1.7 | 22263.63636
0.18 | 0.03033 | 0.18 | 0.00589 | -1.68 | 0.07918 | -0.68 | 0.03087 | 1.68 | 13340.25974 | 1.68 | 15671.42857 | 1.68 | 15845.45455 | 1.68 | 18400 | 1.68 | 21701.2987
0.16 | 0.03396 | 0.16 | 0.00684 | -1.66 | 0.07911 | -0.66 | 0.02648 | 1.66 | 12792.07792 | 1.66 | 15041.55844 | 1.66 | 15333.76623 | 1.66 | 17790.90909 | 1.66 | 21027.27273
0.14 | 0.03804 | 0.14 | 0.00788 | -1.64 | 0.07903 | -0.64 | 0.02914 | 1.64 | 12630 | 1.64 | 14574.02597 | 1.64 | 14837.66234 | 1.64 | 17179.22078 | 1.64 | 20114.28571
0.12 | 0.04235 | 0.12 | 0.00896 | -1.62 | 0.07882 | -0.62 | 0.03266 | 1.62 | 12599.35065 | 1.62 | 14109.09091 | 1.62 | 14474.02597 | 1.62 | 16636.36364 | 1.62 | 19336.36364
0.1 | 0.04673 | 0.1 | 0.01007 | -1.6 | 0.0787 | -0.6 | 0.02843 | 1.6 | 12211.16883 | 1.6 | 13567.53247 | 1.6 | 14029.87013 | 1.6 | 16249.35065 | 1.6 | 18900
0.08 | 0.05118 | 0.08 | 0.01125 | -1.58 | 0.07868 | -0.58 | 0.02277 | 1.58 | 11857.01299 | 1.58 | 13246.75325 | 1.58 | 13649.35065 | 1.58 | 15670.12987 | 1.58 | 18288.31169
0.06 | 0.05593 | 0.06 | 0.01252 | -1.56 | 0.07855 | -0.56 | 0.0244 | 1.56 | 11481.94805 | 1.56 | 12683.37662 | 1.56 | 13054.54545 | 1.56 | 15042.85714 | 1.56 | 17645.45455
0.04 | 0.06071 | 0.04 | 0.01382 | -1.54 | 0.07845 | -0.54 | 0.01995 | 1.54 | 10991.55844 | 1.54 | 12428.31169 | 1.54 | 12525.71429 | 1.54 | 14581.81818 | 1.54 | 17167.53247
0.02 | 0.0658 | 0.02 | 0.01518 | -1.52 | 0.07818 | -0.52 | 0.02165 | 1.52 | 10612.33766 | 1.52 | 11984.67532 | 1.52 | 12027.4026 | 1.52 | 13910.38961 | 1.52 | 16485.71429
0 | 0.07089 | 0 | 0.01655 | -1.5 | 0.07815 | -0.5 | 0.02177 | 1.5 | 10457.14286 | 1.5 | 11301.68831 | 1.5 | 11667.4026 | 1.5 | 13322.07792 | 1.5 | 15854.54545
-0.02 | 0.07662 | -0.02 | 0.01796 | -1.48 | 0.07802 | -0.48 | 0.02455 | 1.48 | 10025.45455 | 1.48 | 11165.32468 | 1.48 | 11259.09091 | 1.48 | 12971.81818 | 1.48 | 15090.90909
-0.04 | 0.08205 | -0.04 | 0.01939 | -1.46 | 0.07774 | -0.46 | 0.01671 | 1.46 | 9642.5974 | 1.46 | 10775.32468 | 1.46 | 10967.27273 | 1.46 | 12440.90909 | 1.46 | 14585.71429
-0.06 | 0.08747 | -0.06 | 0.02084 | -1.44 | 0.07759 | -0.44 | 0.02142 | 1.44 | 9334.15584 | 1.44 | 10314.80519 | 1.44 | 10527.53247 | 1.44 | 12137.66234 | 1.44 | 13974.02597
-0.08 | 0.09288 | -0.08 | 0.02235 | -1.42 | 0.07751 | -0.42 | 0.01861 | 1.42 | 8996.49351 | 1.42 | 9949.87013 | 1.42 | 10248.57143 | 1.42 | 11521.81818 | 1.42 | 13689.61039
-0.1 | 0.09861 | -0.1 | 0.02396 | -1.4 | 0.07738 | -0.4 | 0.02181 | 1.4 | 8624.80519 | 1.4 | 9645.06494 | 1.4 | 9821.42857 | 1.4 | 11190.25974 | 1.4 | 13253.24675
-0.12 | 0.10418 | -0.12 | 0.02561 | -1.38 | 0.07734 | -0.38 | 0.01549 | 1.38 | 8278.44156 | 1.38 | 9321.94805 | 1.38 | 9311.42857 | 1.38 | 10771.55844 | 1.38 | 12810
-0.14 | 0.10998 | -0.14 | 0.02733 | -1.36 | 0.07708 | -0.36 | 0.01781 | 1.36 | 7697.92208 | 1.36 | 8960.25974 | 1.36 | 8937.79221 | 1.36 | 10460.25974 | 1.36 | 12312.98701
-0.16 | 0.11553 | -0.16 | 0.02902 | -1.34 | 0.07708 | -0.34 | 0.01216 | 1.34 | 7693.24675 | 1.34 | 8592.46753 | 1.34 | 8619.87013 | 1.34 | 10008.96104 | 1.34 | 11893.24675
-0.18 | 0.12121 | -0.18 | 0.03075 | -1.32 | 0.07688 | -0.32 | 0.01527 | 1.32 | 7397.14286 | 1.32 | 8250.77922 | 1.32 | 8351.16883 | 1.32 | 9606.23377 | 1.32 | 11440.25974
-0.2 | 0.12664 | -0.2 | 0.03262 | -1.3 | 0.07678 | -0.3 | 0.01181 | 1.3 | 7053.11688 | 1.3 | 7925.71429 | 1.3 | 8080.12987 | 1.3 | 9189.87013 | 1.3 | 11037.79221
-0.22 | 0.1321 | -0.22 | 0.03444 | -1.28 | 0.07669 | -0.28 | 0.01421 | 1.28 | 6773.76623 | 1.28 | 7610.38961 | 1.28 | 7674.67532 | 1.28 | 8871.16883 | 1.28 | 10596.62338
-0.24 | 0.13719 | -0.24 | 0.03626 | -1.26 | 0.07657 | -0.26 | 0.00987 | 1.26 | 6451.81818 | 1.26 | 7290.38961 | 1.26 | 7428.96104 | 1.26 | 8468.18182 | 1.26 | 10090.12987
-0.26 | 0.14219 | -0.26 | 0.03828 | -1.24 | 0.07638 | -0.24 | 0.01222 | 1.24 | 6188.83117 | 1.24 | 7011.03896 | 1.24 | 7101.03896 | 1.24 | 8169.09091 | 1.24 | 9802.98701
-0.28 | 0.14696 | -0.28 | 0.04018 | -1.22 | 0.07642 | -0.22 | 0.00827 | 1.22 | 5933.24675 | 1.22 | 6714.67532 | 1.22 | 6798.44156 | 1.22 | 7731.68831 | 1.22 | 8835.06494
-0.3 | 0.15177 | -0.3 | 0.04239 | -1.2 | 0.07609 | -0.2 | 0.01045 | 1.2 | 5642.5974 | 1.2 | 6420.77922 | 1.2 | 6502.72727 | 1.2 | 7355.71429 | 1.2 | 8642.46753
-0.32 | 0.15608 | -0.32 | 0.04446 | -1.18 | 0.07602 | -0.18 | 0.00747 | 1.18 | 5388.96104 | 1.18 | 6169.74026 | 1.18 | 6226.75325 | 1.18 | 6964.80519 | 1.18 | 8352.5974
-0.34 | 0.15957 | -0.34 | 0.04662 | -1.16 | 0.07578 | -0.16 | 0.01006 | 1.16 | 5157.14286 | 1.16 | 5857.79221 | 1.16 | 5865.06494 | 1.16 | 6640.12987 | 1.16 | 8007.66234
-0.36 | 0.16282 | -0.36 | 0.04869 | -1.14 | 0.07562 | -0.14 | 0.00732 | 1.14 | 4857.4026 | 1.14 | 5566.1039 | 1.14 | 5612.5974 | 1.14 | 6290 | 1.14 | 7604.15584
-0.38 | 0.16545 | -0.38 | 0.05085 | -1.12 | 0.0754 | -0.12 | 0.0087 | 1.12 | 4628.96104 | 1.12 | 5307.92208 | 1.12 | 5357.27273 | 1.12 | 5930.38961 | 1.12 | 7238.96104
-0.4 | 0.16765 | -0.4 | 0.05304 | -1.1 | 0.07536 | -0.1 | 0.00565 | 1.1 | 4467.4026 | 1.1 | 5069.35065 | 1.1 | 5056.88312 | 1.1 | 5625.19481 | 1.1 | 6893.50649
-0.42 | 0.1692 | -0.42 | 0.05548 | -1.08 | 0.07524 | -0.08 | 0.00664 | 1.08 | 4238.05195 | 1.08 | 4821.2987 | 1.08 | 4757.53247 | 1.08 | 5269.22078 | 1.08 | 6564.28571
-0.44 | 0.17078 | -0.44 | 0.05793 | -1.06 | 0.07507 | -0.06 | 0.00357 | 1.06 | 3995.84416 | 1.06 | 4571.55844 | 1.06 | 4515.71429 | 1.06 | 4949.48052 | 1.06 | 6157.27273
-0.46 | 0.17175 | -0.46 | 0.06019 | -1.04 | 0.0748 | -0.04 | 0.00574 | 1.04 | 3785.71429 | 1.04 | 4324.02597 | 1.04 | 4261.42857 | 1.04 | 4676.75325 | 1.04 | 5786.75325
-0.48 | 0.17235 | -0.48 | 0.06285 | -1.02 | 0.07472 | -0.02 | 0.00199 | 1.02 | 3576.75325 | 1.02 | 4084.02597 | 1.02 | 4024.93506 | 1.02 | 4344.54545 | 1.02 | 5431.42857
-0.5 | 0.173 | -0.5 | 0.0655 | -1 | 0.07444 | 0 | 0.0024 | 1 | 3365.71429 | 1 | 3842.46753 | 1 | 3793.37662 | 1 | 4085.32468 | 1 | 5027.4026
-0.52 | 0.1735 | -0.52 | 0.0682 | -0.98 | 0.07409 | 0.02 | 1.16883E-4 | 0.98 | 3167.79221 | 0.98 | 3611.94805 | 0.98 | 3524.93506 | 0.98 | 3813.76623 | 0.98 | 4735.45455
-0.54 | 0.17366 | -0.54 | 0.07075 | -0.96 | 0.07371 | 0.04 | 0.00197 | 0.96 | 2984.15584 | 0.96 | 3396.75325 | 0.96 | 3341.16883 | 0.96 | 3554.93506 | 0.96 | 4375.97403
-0.56 | 0.17371 | -0.56 | 0.07338 | -0.94 | 0.07369 | 0.06 | 0.00758 | 0.94 | 2802.5974 | 0.94 | 3184.54545 | 0.94 | 3101.03896 | 0.94 | 3280.38961 | 0.94 | 4074.15584
-0.58 | 0.17384 | -0.58 | 0.07619 | -0.92 | 0.07362 | 0.08 | 0.01465 | 0.92 | 2623.11688 | 0.92 | 2981.55844 | 0.92 | 2857.14286 | 0.92 | 3047.66234 | 0.92 | 3616.1039
-0.6 | 0.17429 | -0.6 | 0.07876 | -0.9 | 0.07341 | 0.1 | 0.02884 | 0.9 | 2472.72727 | 0.9 | 2776.23377 | 0.9 | 2650.25974 | 0.9 | 2773.8961 | 0.9 | 3307.4026
-0.62 | 0.17451 | -0.62 | 0.08178 | -0.88 | 0.07295 | 0.12 | 0.04919 | 0.88 | 2320.64935 | 0.88 | 2581.94805 | 0.88 | 2420.64935 | 0.88 | 2555.45455 | 0.88 | 3005.06494
-0.64 | 0.17464 | -0.64 | 0.08428 | -0.86 | 0.07295 | 0.14 | 0.08664 | 0.86 | 2168.18182 | 0.86 | 2397.66234 | 0.86 | 2242.33766 | 0.86 | 2323.11688 | 0.86 | 2722.85714
-0.66 | 0.17462 | -0.66 | 0.087 | -0.84 | 0.07274 | 0.16 | 0.1314 | 0.84 | 2012.33766 | 0.84 | 2213.76623 | 0.84 | 2053.76623 | 0.84 | 2094.02597 | 0.84 | 2443.8961
-0.68 | 0.17467 | -0.68 | 0.08976 | -0.82 | 0.0725 | 0.18 | 0.21781 | 0.82 | 1863.50649 | 0.82 | 2037.53247 | 0.82 | 1881.03896 | 0.82 | 1873.8961 | 0.82 | 2146.1039
-0.7 | 0.17479 | -0.7 | 0.09288 | -0.8 | 0.07216 | 0.2 | 0.36282 | 0.8 | 1711.16883 | 0.8 | 1867.27273 | 0.8 | 1698.83117 | 0.8 | 1664.15584 | 0.8 | 1836.23377
-0.72 | 0.17478 | -0.72 | 0.096 | -0.78 | 0.07194 | 0.22 | 0.5511 | 0.78 | 1570.12987 | 0.78 | 1699.35065 | 0.78 | 1519.35065 | 0.78 | 1438.18182 | 0.78 | 1581.03896
-0.74 | 0.17468 | -0.74 | 0.09928 | -0.76 | 0.07155 | 0.24 | 0.88361 | 0.76 | 1442.20779 | 0.76 | 1540.64935 | 0.76 | 1350.38961 | 0.76 | 1221.8961 | 0.76 | 1317.79221
-0.76 | 0.17489 | -0.76 | 0.10238 | -0.74 | 0.07164 | 0.26 | 1.40773 | 0.74 | 1320.64935 | 0.74 | 1380.38961 | 0.74 | 1166.1039 | 0.74 | 991.96104 | 0.74 | 1029.68831
-0.78 | 0.17478 | -0.78 | 0.10545 | -0.72 | 0.0713 | 0.28 | 2.17104 | 0.72 | 1205.48052 | 0.72 | 1221.55844 | 0.72 | 995.67532 | 0.72 | 791.33766 | 0.72 | 743.36364
-0.8 | 0.17473 | -0.8 | 0.10859 | -0.7 | 0.07114 | 0.3 | 3.32312 | 0.7 | 1096.35065 | 0.7 | 1065.50649 | 0.7 | 839.28571 | 0.7 | 577.61039 | 0.7 | 467.53247
-0.82 | 0.17474 | -0.82 | 0.11172 | -0.68 | 0.07081 | 0.32 | 5.28039 | 0.68 | 987.97403 | 0.68 | 920.38961 | 0.68 | 668.67532 | 0.68 | 370.28571 | 0.68 | 190.63636
-0.84 | 0.17465 | -0.84 | 0.11482 | -0.66 | 0.0705 | 0.34 | 8.08234 | 0.66 | 886.44156 | 0.66 | 774.42857 | 0.66 | 504.68831 | 0.66 | 161.97403 | 0.66 | 80.38961
-0.86 | 0.17476 | -0.86 | 0.11834 | -0.64 | 0.07015 | 0.36 | 12.3161 | 0.64 | 793.32468 | 0.64 | 631.45455 | 0.64 | 343.01299 | 0.64 | 47.24156 | 0.64 | 350.03896
-0.88 | 0.1751 | -0.88 | 0.12183 | -0.62 | 0.07006 | 0.38 | 18.5987 | 0.62 | 702.35065 | 0.62 | 493.09091 | 0.62 | 182.63636 | 0.62 | 256.05195 | 0.62 | 618.94805
-0.9 | 0.1753 | -0.9 | 0.12507 | -0.6 | 0.06967 | 0.4 | 27.95922 | 0.6 | 617.44156 | 0.6 | 356.50649 | 0.6 | 22.89481 | 0.6 | 463.41558 | 0.6 | 868.67532
-0.92 | 0.17541 | -0.92 | 0.12823 | -0.58 | 0.06944 | 0.42 | 42.2387 | 0.58 | 535.50649 | 0.58 | 220.90909 | 0.58 | 137.7013 | 0.58 | 667.22078 | 0.58 | 1101.76623
-0.94 | 0.17556 | -0.94 | 0.13159 | -0.56 | 0.06897 | 0.44 | 63.60026 | 0.56 | 459.71429 | 0.56 | 85.4013 | 0.56 | 300.36364 | 0.56 | 880.97403 | 0.56 | 1355.32468
-0.96 | 0.1756 | -0.96 | 0.13486 | -0.54 | 0.0687 | 0.46 | 91.71273 | 0.54 | 391.27273 | 0.54 | 49.04675 | 0.54 | 463.1039 | 0.54 | 1076.38961 | 0.54 | 1614.93506
-0.98 | 0.17583 | -0.98 | 0.13835 | -0.52 | 0.06852 | 0.48 | 129.77506 | 0.52 | 326.88312 | 0.52 | 183.07792 | 0.52 | 625.58442 | 0.52 | 1272.88312 | 0.52 | 1875.19481
-1 | 0.17595 | -1 | 0.14193 | -0.5 | 0.06816 | 0.5 | 185.19481 | 0.5 | 269.16883 | 0.5 | 315.06494 | 0.5 | 787.94805 | 0.5 | 1477.79221 | 0.5 | 2129.87013
-1.02 | 0.17612 | -1.02 | 0.14512 | -0.48 | 0.06779 | 0.52 | 251.32468 | 0.48 | 217.45455 | 0.48 | 444.48052 | 0.48 | 953.48052 | 0.48 | 1706.23377 | 0.48 | 2387.53247
-1.04 | 0.17638 | -1.04 | 0.14827 | -0.46 | 0.06736 | 0.54 | 331.97403 | 0.46 | 172.20779 | 0.46 | 571.38961 | 0.46 | 1117.03896 | 0.46 | 1894.15584 | 0.46 | 2788.96104
-1.06 | 0.17645 | -1.06 | 0.15166 | -0.44 | 0.06705 | 0.56 | 424.64935 | 0.44 | 132.72727 | 0.44 | 696.49351 | 0.44 | 1292.88312 | 0.44 | 2115.97403 | 0.44 | 3074.02597
-1.08 | 0.17647 | -1.08 | 0.1546 | -0.42 | 0.0664 | 0.58 | 535.74026 | 0.42 | 99.91688 | 0.42 | 821.11688 | 0.42 | 1465.97403 | 0.42 | 2318.96104 | 0.42 | 3402.85714
-1.1 | 0.17675 | -1.1 | 0.15816 | -0.4 | 0.06576 | 0.6 | 658.5974 | 0.4 | 73.61818 | 0.4 | 939.5974 | 0.4 | 1656.1039 | 0.4 | 2526.36364 | 0.4 | 3694.41558
-1.12 | 0.17682 | -1.12 | 0.161 | -0.38 | 0.06509 | 0.62 | 781.24675 | 0.38 | 53.04805 | 0.38 | 1058.5974 | 0.38 | 1824.93506 | 0.38 | 2740.38961 | 0.38 | 4024.41558
-1.14 | 0.17698 | -1.14 | 0.16375 | -0.36 | 0.06425 | 0.64 | 924.18182 | 0.36 | 37.56234 | 0.36 | 1169.77922 | 0.36 | 1987.01299 | 0.36 | 2997.92208 | 0.36 | 4326.62338
-1.16 | 0.17688 | -1.16 | 0.16593 | -0.34 | 0.0634 | 0.66 | 1081.06494 | 0.34 | 26.3 | 0.34 | 1273.77922 | 0.34 | 2185.71429 | 0.34 | 3241.94805 | 0.34 | 4639.35065
-1.18 | 0.17708 | -1.18 | 0.16884 | -0.32 | 0.06234 | 0.68 | 1250.33766 | 0.32 | 18.05065 | 0.32 | 1375.32468 | 0.32 | 2350.64935 | 0.32 | 3502.46753 | 0.32 | 4969.74026
-1.2 | 0.17722 | -1.2 | 0.17058 | -0.3 | 0.06119 | 0.7 | 1427.79221 | 0.3 | 12.34286 | 0.3 | 1467.14286 | 0.3 | 2537.92208 | 0.3 | 3751.94805 | 0.3 | 5337.01299
-1.22 | 0.17714 | -1.22 | 0.17286 | -0.28 | 0.05982 | 0.72 | 1653.24675 | 0.28 | 8.38052 | 0.28 | 1550.25974 | 0.28 | 2740.25974 | 0.28 | 3985.58442 | 0.28 | 5691.16883
-1.24 | 0.17753 | -1.24 | 0.17472 | -0.26 | 0.05838 | 0.74 | 1858.05195 | 0.26 | 5.64286 | 0.26 | 1621.42857 | 0.26 | 2918.96104 | 0.26 | 4302.85714 | 0.26 | 5911.55844
-1.26 | 0.17756 | -1.26 | 0.1766 | -0.24 | 0.0568 | 0.76 | 2066.23377 | 0.24 | 3.76364 | 0.24 | 1686.49351 | 0.24 | 3096.36364 | 0.24 | 4574.15584 | 0.24 | 6315.58442
-1.28 | 0.17788 | -1.28 | 0.17836 | -0.22 | 0.05496 | 0.78 | 2278.57143 | 0.22 | 2.51169 | 0.22 | 1737.4026 | 0.22 | 3278.7013 | 0.22 | 4791.2987 | 0.22 | 6640.51948
-1.3 | 0.17786 | -1.3 | 0.18018 | -0.2 | 0.05312 | 0.8 | 2515.19481 | 0.2 | 1.65714 | 0.2 | 1784.28571 | 0.2 | 3457.4026 | 0.2 | 5089.48052 | 0.2 | 7139.22078
-1.32 | 0.17793 | -1.32 | 0.18188 | -0.18 | 0.05128 | 0.82 | 2736.49351 | 0.18 | 1.08571 | 0.18 | 1820 | 0.18 | 3641.81818 | 0.18 | 5373.63636 | 0.18 | 7366.49351
-1.34 | 0.17816 | -1.34 | 0.18278 | -0.16 | 0.04946 | 0.84 | 3015.84416 | 0.16 | 0.69091 | 0.16 | 1851.81818 | 0.16 | 3812.46753 | 0.16 | 5671.81818 | 0.16 | 7938.18182
-1.36 | 0.17848 | -1.36 | 0.18448 | -0.14 | 0.0476 | 0.86 | 3272.85714 | 0.14 | 0.42987 | 0.14 | 1876.49351 | 0.14 | 3968.44156 | 0.14 | 5953.63636 | 0.14 | 8373.63636
-1.38 | 0.17866 | -1.38 | 0.1861 | -0.12 | 0.0454 | 0.88 | 3563.37662 | 0.12 | 0.23636 | 0.12 | 1900.12987 | 0.12 | 4181.94805 | 0.12 | 6286.62338 | 0.12 | 8639.48052
-1.4 | 0.17856 | -1.4 | 0.1878 | -0.1 | 0.04409 | 0.9 | 3770 | 0.1 | 0.11169 | 0.1 | 1919.61039 | 0.1 | 4357.27273 | 0.1 | 6617.14286 | 0.1 | 9165.32468
-1.42 | 0.17891 | -1.42 | 0.18836 | -0.08 | 0.04181 | 0.92 | 4139.48052 | 0.08 | 0.03896 | 0.08 | 1935.97403 | 0.08 | 4538.31169 | 0.08 | 6923.37662 | 0.08 | 9831.2987
-1.44 | 0.17911 | -1.44 | 0.18941 | -0.06 | 0.03991 | 0.94 | 4424.54545 | 0.06 | 0.0039 | 0.06 | 1952.20779 | 0.06 | 4709.74026 | 0.06 | 7444.02597 | 0.06 | 10297.53247
-1.46 | 0.17908 | -1.46 | 0.18986 | -0.04 | 0.03824 | 0.96 | 4744.80519 | 0.04 | 0.03506 | 0.04 | 1965.71429 | 0.04 | 4843.76623 | 0.04 | 7841.42857 | 0.04 | 10767.92208
-1.48 | 0.1793 | -1.48 | 0.19182 | -0.02 | 0.03651 | 0.98 | 5062.98701 | 0.02 | 0.05065 | 0.02 | 1976.1039 | 0.02 | 4993.37662 | 0.02 | 8187.14286 | 0.02 | 11004.67532
-1.5 | 0.17945 | -2 | 0.21339 | -1E-6 | 0.03496 | 1 | 5454.54545 | 0 | 0.06364 | 0 | 1994.54545 | 0 | 5145.32468 | 0 | 8584.41558 | 0 | 11591.2987
-1.52 | 0.17921 | -1.98 | 0.21276 | 0 | 0.03495 |  |  | -0.02 | 0.07013 | -0.02 | 1927.53247 | -0.02 | 5409.22078 | -0.02 | 9066.49351 | -0.02 | 11868.83117
-1.54 | 0.1792 | -1.96 | 0.21193 | 0.02 | 0.03344 |  |  | -0.04 | 0.07403 | -0.04 | 1938.31169 | -0.04 | 5522.85714 | -0.04 | 9470.12987 | -0.04 | 12345.19481
-1.56 | 0.17908 | -1.94 | 0.21161 | 0.04 | 0.03177 |  |  | -0.06 | 0.08312 | -0.06 | 1944.80519 | -0.06 | 5628.83117 | -0.06 | 9857.01299 | -0.06 | 12914.15584
-1.58 | 0.17948 | -1.92 | 0.2112 | 0.06 | 0.03036 |  |  | -0.08 | 0.07792 | -0.08 | 1953.37662 | -0.08 | 5710.25974 | -0.08 | 10264.67532 | -0.08 | 13771.42857
-1.6 | 0.17903 | -1.9 | 0.21028 | 0.08 | 0.02849 |  |  | -0.1 | 0.08312 | -0.1 | 1959.35065 | -0.1 | 5779.74026 | -0.1 | 10700.77922 | -0.1 | 14033.76623
-1.62 | 0.17881 | -1.88 | 0.20902 | 0.1 | 0.02676 |  |  | -0.12 | 0.09091 | -0.12 | 1964.41558 | -0.12 | 5834.93506 | -0.12 | 11093.63636 | -0.12 | 14683.11688
-1.64 | 0.17926 | -1.86 | 0.20717 | 0.12 | 0.02534 |  |  | -0.14 | 0.09221 | -0.14 | 1972.33766 | -0.14 | 5890.90909 | -0.14 | 11527.53247 | -0.14 | 15370.12987
-1.66 | 0.17924 | -1.84 | 0.20634 | 0.14 | 0.02393 |  |  | -0.16 | 0.0974 | -0.16 | 1979.22078 | -0.16 | 5937.92208 | -0.16 | 11933.8961 | -0.16 | 16087.01299
-1.68 | 0.17933 | -1.82 | 0.20568 | 0.16 | 0.02273 |  |  | -0.18 | 0.1013 | -0.18 | 1985.45455 | -0.18 | 5985.19481 | -0.18 | 12432.07792 | -0.18 | 16770.12987
-1.7 | 0.17969 | -1.8 | 0.20466 | 0.18 | 0.02131 |  |  | -0.2 | 0.1026 | -0.2 | 1990.38961 | -0.2 | 6020 | -0.2 | 12905.32468 | -0.2 | 17428.57143
-1.72 | 0.18024 | -1.78 | 0.20367 | 0.2 | 0.02064 |  |  | -0.22 | 0.10649 | -0.22 | 1993.63636 | -0.22 | 6048.7013 | -0.22 | 13389.61039 | -0.22 | 18274.02597
-1.74 | 0.18078 | -1.76 | 0.20251 | 0.22 | 0.01919 |  |  | -0.24 | 0.11429 | -0.24 | 2001.81818 | -0.24 | 6079.87013 | -0.24 | 13842.85714 | -0.24 | 19122.07792
-1.76 | 0.18072 | -1.74 | 0.2018 | 0.24 | 0.01808 |  |  | -0.26 | 0.11299 | -0.26 | 2008.18182 | -0.26 | 6112.33766 | -0.26 | 14367.53247 | -0.26 | 20344.15584
-1.78 | 0.18064 | -1.72 | 0.2015 | 0.26 | 0.0168 |  |  | -0.28 | 0.12078 | -0.28 | 2017.14286 | -0.28 | 6135.71429 | -0.28 | 14846.75325 | -0.28 | 21307.79221
-1.8 | 0.18068 | -1.7 | 0.1999 | 0.28 | 0.01573 |  |  | -0.3 | 0.12727 | -0.3 | 2025.71429 | -0.3 | 6162.07792 | -0.3 | 15344.15584 | -0.3 | 22189.61039
-1.82 | 0.18083 | -1.68 | 0.19926 | 0.3 | 0.01451 |  |  | -0.32 | 0.14026 | -0.32 | 2030 | -0.32 | 6183.24675 | -0.32 | 15784.41558 | -0.32 | 23048.05195
-1.84 | 0.18106 | -1.66 | 0.19878 | 0.32 | 0.01327 |  |  | -0.34 | 0.14156 | -0.34 | 2036.36364 | -0.34 | 6210.90909 | -0.34 | 16227.27273 | -0.34 | 23961.03896
-1.86 | 0.18167 | -1.64 | 0.19793 | 0.34 | 0.01223 |  |  | -0.36 | 0.14545 | -0.36 | 2042.33766 | -0.36 | 6234.02597 | -0.36 | 16655.84416 | -0.36 | 25049.35065
-1.88 | 0.18172 | -1.62 | 0.19738 | 0.36 | 0.01106 |  |  | -0.38 | 0.15195 | -0.38 | 2049.48052 | -0.38 | 6267.4026 | -0.38 | 17114.28571 | -0.38 | 26001.2987
-1.9 | 0.18136 | -1.6 | 0.1967 | 0.38 | 0.01017 |  |  | -0.4 | 0.15455 | -0.4 | 2057.79221 | -0.4 | 6283.8961 | -0.4 | 17535.06494 | -0.4 | 27105.19481
-1.92 | 0.18147 | -1.58 | 0.19514 | 0.4 | 0.00923 |  |  | -0.42 | 0.16494 | -0.42 | 2064.67532 | -0.42 | 6309.35065 | -0.42 | 17898.7013 | -0.42 | 28203.8961
-1.94 | 0.18149 | -1.56 | 0.19492 | 0.42 | 0.00836 |  |  | -0.44 | 0.17013 | -0.44 | 2071.03896 | -0.44 | 6334.80519 | -0.44 | 18345.45455 | -0.44 | 29107.79221
-1.96 | 0.18128 | -1.54 | 0.19376 | 0.44 | 0.00747 |  |  | -0.46 | 0.18831 | -0.46 | 2079.22078 | -0.46 | 6355.97403 | -0.46 | 18687.01299 | -0.46 | 30192.20779
-1.98 | 0.18215 | -1.52 | 0.19329 | 0.46 | 0.0067 |  |  | -0.48 | 0.19091 | -0.48 | 2083.8961 | -0.48 | 6378.05195 | -0.48 | 19001.2987 | -0.48 | 31431.16883
|  | -1.5 | 0.19223 | 0.48 | 0.00598 |  |  | -0.5 | 0.2013 | -0.5 | 2088.7013 | -0.5 | 6401.94805 | -0.5 | 19271.42857 | -0.5 | 32558.44156
|  |  |  | 0.5 | 0.00532 |  |  | -0.52 | 0.20649 | -0.52 | 2097.66234 | -0.52 | 6420.25974 | -0.52 | 19581.81818 | -0.52 | 33823.37662
[8 empty] | -0.54 | 0.21558 | -0.54 | 2101.42857 | -0.54 | 6440.77922 | -0.54 | 19750.64935 | -0.54 | 34922.07792
[8 empty] | -0.56 | 0.22208 | -0.56 | 2109.22078 | -0.56 | 6460.77922 | -0.56 | 19923.37662 | -0.56 | 36389.61039
[8 empty] | -0.58 | 0.22727 | -0.58 | 2115.97403 | -0.58 | 6475.58442 | -0.58 | 20175.32468 | -0.58 | 37484.41558
[8 empty] | -0.6 | 0.23377 | -0.6 | 2121.68831 | -0.6 | 6499.48052 | -0.6 | 20349.35065 | -0.6 | 38848.05195
[8 empty] | -0.62 | 0.25195 | -0.62 | 2130.77922 | -0.62 | 6516.88312 | -0.62 | 20531.16883 | -0.62 | 40231.16883
[8 empty] | -0.64 | 0.27143 | -0.64 | 2137.14286 | -0.64 | 6533.50649 | -0.64 | 20670.12987 | -0.64 | 41410.38961
[8 empty] | -0.66 | 0.27662 | -0.66 | 2142.5974 | -0.66 | 6554.67532 | -0.66 | 20825.97403 | -0.66 | 42835.06494
[8 empty] | -0.68 | 0.29221 | -0.68 | 2148.7013 | -0.68 | 6569.22078 | -0.68 | 20929.87013 | -0.68 | 44348.05195
[8 empty] | -0.7 | 0.30649 | -0.7 | 2154.02597 | -0.7 | 6594.02597 | -0.7 | 21051.94805 | -0.7 | 45705.19481
[8 empty] | -0.72 | 0.31169 | -0.72 | 2159.22078 | -0.72 | 6621.55844 | -0.72 | 21176.62338 | -0.72 | 46900
[8 empty] | -0.74 | 0.31948 | -0.74 | 2165.84416 | -0.74 | 6636.88312 | -0.74 | 21296.1039 | -0.74 | 48264.93506
[8 empty] | -0.76 | 0.33506 | -0.76 | 2171.03896 | -0.76 | 6657.14286 | -0.76 | 21379.22078 | -0.76 | 49789.61039
[8 empty] | -0.78 | 0.34675 | -0.78 | 2174.41558 | -0.78 | 6662.5974 | -0.78 | 21464.93506 | -0.78 | 51158.44156
[8 empty] | -0.8 | 0.36494 | -0.8 | 2179.74026 | -0.8 | 6684.28571 | -0.8 | 21551.94805 | -0.8 | 52520.77922
[8 empty] | -0.82 | 0.38052 | -0.82 | 2185.71429 | -0.82 | 6705.71429 | -0.82 | 21637.66234 | -0.82 | 53723.37662
[8 empty] | -0.84 | 0.4 | -0.84 | 2193.50649 | -0.84 | 6732.20779 | -0.84 | 21715.58442 | -0.84 | 55058.44156
[8 empty] | -0.86 | 0.40649 | -0.86 | 2198.7013 | -0.86 | 6746.62338 | -0.86 | 21766.23377 | -0.86 | 56179.22078
[8 empty] | -0.88 | 0.43117 | -0.88 | 2203.11688 | -0.88 | 6770.25974 | -0.88 | 21832.46753 | -0.88 | 57437.66234
[8 empty] | -0.9 | 0.44156 | -0.9 | 2209.09091 | -0.9 | 6789.09091 | -0.9 | 21875.32468 | -0.9 | 58642.85714
[8 empty] | -0.92 | 0.45065 | -0.92 | 2212.85714 | -0.92 | 6812.07792 | -0.92 | 21946.75325 | -0.92 | 59789.61039
[8 empty] | -0.94 | 0.47143 | -0.94 | 2218.7013 | -0.94 | 6827.14286 | -0.94 | 21980.51948 | -0.94 | 60674.02597
[8 empty] | -0.96 | 0.48571 | -0.96 | 2224.54545 | -0.96 | 6839.09091 | -0.96 | 22007.79221 | -0.96 | 61637.66234
[8 empty] | -0.98 | 0.4987 | -0.98 | 2226.62338 | -0.98 | 6863.37662 | -0.98 | 22048.05195 | -0.98 | 62497.4026
[8 empty] | -1 | 0.51299 | -1 | 2230.77922 | -1 | 6870.12987 | -1 | 22085.71429 | -1 | 63424.67532
[8 empty] | -1.02 | 0.53636 | -1.02 | 2233.11688 | -1.02 | 6891.81818 | -1.02 | 22083.11688 | -1.02 | 64137.66234
[8 empty] | -1.04 | 0.56364 | -1.04 | 2238.44156 | -1.04 | 6902.85714 | -1.04 | 22120.77922 | -1.04 | 64889.61039
[8 empty] | -1.06 | 0.58701 | -1.06 | 2242.33766 | -1.06 | 6915.97403 | -1.06 | 22145.45455 | -1.06 | 65589.61039
[8 empty] | -1.08 | 0.5974 | -1.08 | 2244.41558 | -1.08 | 6929.87013 | -1.08 | 22131.16883 | -1.08 | 66187.01299
[8 empty] | -1.1 | 0.62208 | -1.1 | 2247.79221 | -1.1 | 6947.27273 | -1.1 | 22149.35065 | -1.1 | 66754.54545
[8 empty] | -1.12 | 0.64416 | -1.12 | 2251.16883 | -1.12 | 6953.37662 | -1.12 | 22212.98701 | -1.12 | 67384.41558
[8 empty] | -1.14 | 0.66753 | -1.14 | 2254.41558 | -1.14 | 6968.83117 | -1.14 | 22267.53247 | -1.14 | 67896.1039
[8 empty] | -1.16 | 0.69481 | -1.16 | 2257.27273 | -1.16 | 6976.62338 | -1.16 | 22332.46753 | -1.16 | 68418.18182
[8 empty] | -1.18 | 0.71948 | -1.18 | 2262.72727 | -1.18 | 6995.32468 | -1.18 | 22385.71429 | -1.18 | 68792.20779
[8 empty] | -1.2 | 0.73247 | -1.2 | 2266.49351 | -1.2 | 7010.51948 | -1.2 | 22441.55844 | -1.2 | 69102.5974
[8 empty] | -1.22 | 0.74545 | -1.22 | 2268.18182 | -1.22 | 7021.16883 | -1.22 | 22450.64935 | -1.22 | 69488.31169
[8 empty] | -1.24 | 0.78571 | -1.24 | 2271.68831 | -1.24 | 7042.85714 | -1.24 | 22474.02597 | -1.24 | 69927.27273
[8 empty] | -1.26 | 0.8013 | -1.26 | 2273.11688 | -1.26 | 7047.4026 | -1.26 | 22519.48052 | -1.26 | 70244.15584
[8 empty] | -1.28 | 0.82727 | -1.28 | 2275.19481 | -1.28 | 7067.53247 | -1.28 | 22540.25974 | -1.28 | 70592.20779
[8 empty] | -1.3 | 0.87013 | -1.3 | 2277.4026 | -1.3 | 7080.90909 | -1.3 | 22533.76623 | -1.3 | 70874.02597
[8 empty] | -1.32 | 0.89351 | -1.32 | 2279.87013 | -1.32 | 7091.55844 | -1.32 | 22538.96104 | -1.32 | 71110.38961
[8 empty] | -1.34 | 0.92987 | -1.34 | 2284.02597 | -1.34 | 7098.83117 | -1.34 | 22522.07792 | -1.34 | 71531.16883
[8 empty] | -1.36 | 0.95714 | -1.36 | 2289.61039 | -1.36 | 7110.25974 | -1.36 | 22527.27273 | -1.36 | 71749.35065
[8 empty] | -1.38 | 0.97143 | -1.38 | 2293.50649 | -1.38 | 7120.25974 | -1.38 | 22542.85714 | -1.38 | 72020.77922
[8 empty] | -1.4 | 0.97662 | -1.4 | 2299.22078 | -1.4 | 7130.12987 | -1.4 | 22553.24675 | -1.4 | 72266.23377
[8 empty] | -1.42 | 1.00519 | -1.42 | 2302.98701 | -1.42 | 7144.15584 | -1.42 | 22567.53247 | -1.42 | 72563.63636
[8 empty] | -1.44 | 1.01299 | -1.44 | 2310.12987 | -1.44 | 7147.53247 | -1.44 | 22557.14286 | -1.44 | 72816.88312
[8 empty] | -1.46 | 1.06364 | -1.46 | 2314.15584 | -1.46 | 7150.51948 | -1.46 | 22562.33766 | -1.46 | 72985.71429
[8 empty] | -1.48 | 1.12078 | -1.48 | 2321.55844 | -1.48 | 7161.2987 | -1.48 | 22584.41558 | -1.48 | 73198.7013
[8 empty] | -1.5 | 1.14805 | -1.5 | 2327.27273 | -1.5 | 7171.16883 | -1.5 | 22587.01299 | -1.5 | 73400
[8 empty] | -1.52 | 1.18052 | -1.52 | 2331.42857 | -1.52 | 7182.33766 | -1.52 | 22579.22078 | -1.52 | 73618.18182
[8 empty] | -1.54 | 1.1987 | -1.54 | 2337.4026 | -1.54 | 7194.41558 | -1.54 | 22598.7013 | -1.54 | 73828.57143
[8 empty] | -1.56 | 1.22857 | -1.56 | 2340.90909 | -1.56 | 7199.35065 | -1.56 | 22624.67532 | -1.56 | 74045.45455
[8 empty] | -1.58 | 1.24545 | -1.58 | 2345.84416 | -1.58 | 7213.11688 | -1.58 | 22654.54545 | -1.58 | 74197.4026
[8 empty] | -1.6 | 1.32338 | -1.6 | 2351.68831 | -1.6 | 7220.90909 | -1.6 | 22676.62338 | -1.6 | 74383.11688
[8 empty] | -1.62 | 1.34286 | -1.62 | 2355.71429 | -1.62 | 7230.12987 | -1.62 | 22715.58442 | -1.62 | 74567.53247
[8 empty] | -1.64 | 1.44935 | -1.64 | 2359.87013 | -1.64 | 7239.48052 | -1.64 | 22740.25974 | -1.64 | 74761.03896
[8 empty] | -1.66 | 1.41688 | -1.66 | 2362.46753 | -1.66 | 7245.32468 | -1.66 | 22772.72727 | -1.66 | 74879.22078
[8 empty] | -1.68 | 1.44156 | -1.68 | 2367.14286 | -1.68 | 7265.71429 | -1.68 | 22823.37662 | -1.68 | 75120.77922
[8 empty] | -1.7 | 1.4974 | -1.7 | 2369.48052 | -1.7 | 7262.07792 | -1.7 | 22841.55844 | -1.7 | 75251.94805
[8 empty] | -1.72 | 1.56104 | -1.72 | 2372.72727 | -1.72 | 7272.20779 | -1.72 | 22901.2987 | -1.72 | 75457.14286
[8 empty] | -1.74 | 1.54935 | -1.74 | 2377.92208 | -1.74 | 7285.71429 | -1.74 | 22957.14286 | -1.74 | 75668.83117
[8 empty] | -1.76 | 1.58312 | -1.76 | 2380.12987 | -1.76 | 7303.63636 | -1.76 | 23022.07792 | -1.76 | 75811.68831
[8 empty] | -1.78 | 1.71948 | -1.78 | 2383.50649 | -1.78 | 7320.25974 | -1.78 | 23061.03896 | -1.78 | 75971.42857
[8 empty] | -1.8 | 1.75584 | -1.8 | 2385.71429 | -1.8 | 7328.05195 | -1.8 | 23135.06494 | -1.8 | 76206.49351
[8 empty] | -1.82 | 1.79091 | -1.82 | 2387.53247 | -1.82 | 7340.77922 | -1.82 | 23206.49351 | -1.82 | 76471.42857
[8 empty] | -1.84 | 1.85195 | -1.84 | 2390.77922 | -1.84 | 7351.94805 | -1.84 | 23268.83117 | -1.84 | 76700
[8 empty] | -1.86 | 1.91948 | -1.86 | 2393.76623 | -1.86 | 7366.23377 | -1.86 | 23340.25974 | -1.86 | 76945.45455
[8 empty] | -1.88 | 1.99351 | -1.88 | 2395.58442 | -1.88 | 7374.28571 | -1.88 | 23377.92208 | -1.88 | 77185.71429
[8 empty] | -1.9 | 1.92987 | -1.9 | 2398.83117 | -1.9 | 7392.33766 | -1.9 | 23433.76623 | -1.9 | 77420.77922
[8 empty] | -1.92 | 2.03247 | -1.92 | 2398.18182 | -1.92 | 7392.72727 | -1.92 | 23485.71429 | -1.92 | 77620.77922
[8 empty] | -1.94 | 2.13506 | -1.94 | 2399.61039 | -1.94 | 7392.07792 | -1.94 | 23529.87013 | -1.94 | 77802.5974
[8 empty] | -1.96 | 2.21818 | -1.96 | 2399.22078 | -1.96 | 7401.81818 | -1.96 | 23559.74026 | -1.96 | 77984.41558
[8 empty] | -1.98 | 2.08052 | -1.98 | 2399.61039 | -1.98 | 7404.80519 | -1.98 | 23612.98701 | -1.98 | 78071.42857
[8 empty] | -2 | 2.27403 | -2 | 2399.09091 | -2 | 7415.84416 | -2 | 23648.05195 | -2 | 77998.7013

## Figure 6 bandwidth
Linearity 1 GHz | [14 empty] | Linearity 1.5 V
Power output @ 0 V |  |  | Power output @ -0.5 V |  |  | Power output @ -1 V |  |  | Power output @ -1.5 V |  |  | Power output @ -2 V |  |  | Power output @ 1 GHz |  |  | Power output @ 10 GHz |  |  | Power output @ 40 GHz
Input_Power (dBm) | Output_Power (dBm) | Fit | Input_Power (dBm) | Output_Power (dBm) | Fit | Input_Power (dBm) | Output_Power (dBm) | Fit | Input_Power (dBm) | Output_Power (dBm) | Fit | Input_Power (dBm) | Output_Power (dBm) | Fit | Input_Power (dBm) | Output_Power (dBm) | Fit | Input_Power (dBm) | Output_Power (dBm) | Fit | Input_Power (dBm) | Output_Power (dBm) | Fit | Normalized RF response
-2 | -80.153 | -82.96628 | -5 | -67.949 | -67.62783 | -5 | -66.503 | -66.1208 | -5 | -66.558 | -66.23943 | -5 | -66.822 | -66.38712 | -5 | -66.558 | -66.23943 | -5 | -72.911 | -72.33378 | -3 | -79.755 | -78.86029
-1.5 | -79.913 | -81.9851 | -4.5 | -67.032 | -66.95594 | -4.5 | -65.549 | -65.14108 | -4.5 | -65.566 | -65.24227 | -4.5 | -65.778 | -65.3877 | -4.5 | -65.566 | -65.24227 | -4.5 | -71.845 | -71.33623 | -2.5 | -79.031 | -77.86705 | Normalized RF response @ 0V |  |  | Normalized RF response @ -1V |  |  | Normalized RF response @ -1.5V
-1 | -79.094 | -81.00868 | -4 | -66.304 | -66.3366 | -4 | -64.512 | -64.16648 | -4 | -64.642 | -64.24586 | -4 | -64.504 | -64.38842 | -4 | -64.642 | -64.24586 | -4 | -70.799 | -70.3393 | -2 | -77.612 | -76.87555 | Frequency (GHz) | RF response (dB) | Fit | Frequency (GHz) | RF response (dB) | Fit | Frequency (GHz) | RF response (dB) | Fit
-0.5 | -78.623 | -80.03819 | -3.5 | -65.759 | -65.77278 | -3.5 | -63.657 | -63.19825 | -3.5 | -63.561 | -63.25036 | -3.5 | -63.458 | -63.38932 | -3.5 | -63.561 | -63.25036 | -3.5 | -69.938 | -69.34317 | -1.5 | -77.217 | -75.88622 | 0.01 | -12.11409 | -12.09157 | 0.01 | -1.53109 | -0.86116 | 0.01 | -- | 4.79413E-6
0 | -78.199 | -79.07505 | -3 | -65.16 | -65.26611 | -3 | -62.766 | -62.23791 | -3 | -62.407 | -62.25603 | -3 | -62.436 | -62.39046 | -3 | -62.407 | -62.25603 | -3 | -68.906 | -68.34803 | -1 | -75.574 | -74.89962 | 0.01188 | -12.18747 | -12.09159 | 0.01188 | -1.36147 | -0.86116 | 0.1 | -0.48217 | 4.79413E-6
0.5 | -77.309 | -78.12102 | -2.5 | -64.585 | -64.81676 | -2.5 | -61.889 | -61.28734 | -2.5 | -61.597 | -61.26315 | -2.5 | -61.425 | -61.39189 | -2.5 | -61.597 | -61.26315 | -2.5 | -67.755 | -67.35414 | -0.5 | -75.03 | -73.91643 | 0.01375 | -12.20985 | -12.09161 | 0.01375 | -1.46485 | -0.86116 | 0.11875 | -0.44393 | 1.66286E-6
1 | -76.709 | -77.1782 | -2 | -64.262 | -64.42343 | -2 | -60.865 | -60.34877 | -2 | -60.677 | -60.2721 | -2 | -60.347 | -60.3937 | -2 | -60.677 | -60.2721 | -2 | -66.832 | -66.36182 | 0 | -73.606 | -72.9375 | 0.01563 | -12.22822 | -12.09163 | 0.01563 | -1.40922 | -0.86116 | 0.1375 | -0.48685 | -2.00519E-6
1.5 | -76.014 | -76.24914 | -1.5 | -63.85 | -64.08344 | -1.5 | -59.91 | -59.4249 | -1.5 | -59.677 | -59.28334 | -1.5 | -59.341 | -59.39597 | -1.5 | -59.677 | -59.28334 | -1.5 | -65.749 | -65.37148 | 0.5 | -72.137 | -71.96388 | 0.0175 | -12.1286 | -12.09166 | 0.0175 | -1.3226 | -0.86116 | 0.15625 | -0.50833 | -6.21002E-6
2 | -75.09 | -75.33683 | -1 | -63.574 | -63.79303 | -1 | -59.017 | -58.51887 | -1 | -58.666 | -58.29745 | -1 | -58.438 | -58.39883 | -1 | -58.666 | -58.29745 | -1 | -64.683 | -64.3836 | 1 | -72.311 | -70.99686 | 0.01938 | -12.13598 | -12.09168 | 0.01938 | -1.25598 | -0.86116 | 0.175 | -0.54581 | -1.09516E-5
2.5 | -74.503 | -74.44476 | -0.5 | -63.344 | -63.54765 | -0.5 | -57.904 | -57.63436 | -0.5 | -57.613 | -57.31515 | -0.5 | -57.652 | -57.40242 | -0.5 | -57.613 | -57.31515 | -0.5 | -63.737 | -63.39881 | 1.5 | -70.37 | -70.03803 | 0.02125 | -12.12235 | -12.09172 | 0.02125 | -1.27435 | -0.86116 | 0.19375 | -0.33429 | -1.623E-5
3 | -73.871 | -73.57694 | 0 | -63.132 | -63.34236 | 0 | -56.855 | -56.77552 | 0 | -56.612 | -56.33732 | 0 | -56.601 | -56.40694 | 0 | -56.612 | -56.33732 | 0 | -62.751 | -62.41789 | 2 | -69.543 | -69.08932 | 0.02313 | -12.18073 | -12.09175 | 0.02313 | -1.24173 | -0.86116 | 0.2125 | -0.41277 | -2.20452E-5
3.5 | -72.87 | -72.73781 | 0.5 | -63.071 | -63.17208 | 0.5 | -55.844 | -55.94694 | 0.5 | -55.616 | -55.36508 | 0.5 | -55.416 | -55.41263 | 0.5 | -55.616 | -55.36508 | 0.5 | -61.721 | -61.44179 | 2.5 | -68.232 | -68.15303 | 0.025 | -12.13711 | -12.09179 | 0.025 | -1.10011 | -0.86116 | 0.23125 | -0.44525 | -2.83972E-5
4 | -72.171 | -71.93222 | 1 | -63.069 | -63.03189 | 1 | -54.957 | -55.15355 | 1 | -54.601 | -54.39978 | 1 | -54.378 | -54.41977 | 1 | -54.601 | -54.39978 | 1 | -60.733 | -60.47169 | 3 | -67.198 | -67.23194 | 0.02688 | -12.17748 | -12.09183 | 0.02688 | -1.15348 | -0.86116 | 0.25 | -0.45673 | -3.52859E-5
4.5 | -71.318 | -71.1652 | 1.5 | -62.937 | -62.91722 | 1.5 | -54.241 | -54.40042 | 1.5 | -53.759 | -53.44307 | 1.5 | -53.396 | -53.42875 | 1.5 | -53.759 | -53.44307 | 1.5 | -59.796 | -59.50904 | 3.5 | -66.301 | -66.32928 | 0.02875 | -12.20786 | -12.09187 | 0.02875 | -1.15586 | -0.86116 | 0.26875 | -0.50321 | -4.27114E-5
5 | -70.592 | -70.44179 | 2 | -62.995 | -62.82393 | 2 | -53.51 | -53.69249 | 2 | -52.782 | -52.49697 | 2 | -52.544 | -52.44003 | 2 | -52.782 | -52.49697 | 2 | -58.795 | -58.55561 | 4 | -65.402 | -65.4488 | 0.03063 | -12.00724 | -12.09191 | 0.03063 | -1.14124 | -0.86116 | 0.2875 | -0.34568 | -5.06737E-5
5.5 | -69.701 | -69.76667 | 2.5 | -62.984 | -62.74837 | 2.5 | -53.015 | -53.03429 | 2.5 | -51.753 | -51.56388 | 2.5 | -51.468 | -51.45419 | 2.5 | -51.753 | -51.56388 | 2.5 | -57.718 | -57.61353 | 4.5 | -64.512 | -64.59473 | 0.0325 | -12.20461 | -12.09196 | 0.0325 | -1.18161 | -0.86116 | 0.30625 | -0.28616 | -5.91727E-5
6 | -69.044 | -69.14388 | 3 | -62.872 | -62.6874 | 3 | -52.578 | -52.42954 | 3 | -50.62 | -50.64667 | 3 | -50.503 | -50.47195 | 3 | -50.62 | -50.64667 | 3 | -56.827 | -56.68538 | 5 | -63.674 | -63.77174 | 0.03438 | -12.12199 | -12.09201 | 0.03438 | -1.22999 | -0.86116 | 0.325 | -0.34964 | -6.82085E-5
[9 empty] | 3.5 | -49.709 | -49.74871 | 3.5 | -49.377 | -49.4942 | 3.5 | -49.709 | -49.74871 | 3.5 | -55.806 | -55.77417 | 5.5 | -62.783 | -62.98479 | 0.03625 | -12.01937 | -12.09207 | 0.03625 | -1.30337 | -0.86116 | 0.34375 | -0.46212 | -7.7781E-5
[9 empty] | 4 | -48.718 | -48.87385 | 4 | -48.466 | -48.52206 | 4 | -48.718 | -48.87385 | 4 | -54.854 | -54.88342 | 6 | -62.414 | -62.23895 | 0.03813 | -11.98074 | -12.09212 | 0.03813 | -1.40274 | -0.86116 | 0.3625 | -0.4066 | -8.78903E-5
[9 empty] | 4.5 | -48.022 | -48.02643 | 4.5 | -47.605 | -47.55687 | 4.5 | -48.022 | -48.02643 | 4.5 | -53.969 | -54.01717 |  |  |  | 0.04 | -12.31912 | -12.09218 | 0.04 | -1.44112 | -0.86116 | 0.38125 | -0.28208 | -9.85364E-5
[9 empty] | 5 | -47.13 | -47.2112 | 5 | -46.597 | -46.60031 | 5 | -47.13 | -47.2112 | 5 | -53.033 | -53.1799 |  |  |  | 0.04188 | -12.21149 | -12.09225 | 0.04188 | -1.40049 | -0.86117 | 0.4 | -0.20356 | -1.09719E-4
[9 empty] | 5.5 | -46.433 | -46.43316 | 5.5 | -45.683 | -45.65438 | 5.5 | -46.433 | -46.43316 | 5.5 | -52.281 | -52.37645 |  |  |  | 0.04375 | -12.40087 | -12.09231 | 0.04375 | -1.40587 | -0.86117 | 0.41875 | -0.29704 | -1.21439E-4
[9 empty] | 6 | -45.74 | -45.69737 | 6 | -44.708 | -44.7215 | 6 | -45.74 | -45.69737 | 6 | -51.721 | -51.61189 |  |  |  | 0.04563 | -12.33525 | -12.09238 | 0.04563 | -1.46625 | -0.86117 | 0.4375 | -0.29852 | -1.33695E-4
[24 empty] | 0.0475 | -12.11362 | -12.09245 | 0.0475 | -1.50962 | -0.86117 | 0.45625 | -0.151 | -1.46488E-4
[24 empty] | 0.04938 | -12.131 | -12.09252 | 0.04938 | -1.518 | -0.86117 | 0.475 | -0.21648 | -1.59818E-4
[24 empty] | 0.05125 | -12.06238 | -12.0926 | 0.05125 | -1.49738 | -0.86117 | 0.49375 | -0.16196 | -1.73684E-4
[24 empty] | 0.05313 | -11.97975 | -12.09268 | 0.05313 | -1.49375 | -0.86117 | 0.5125 | -0.12544 | -1.88088E-4
[24 empty] | 0.055 | -12.38413 | -12.09276 | 0.055 | -1.43613 | -0.86117 | 0.53125 | 0.82308 | -2.03027E-4
[24 empty] | 0.05688 | -12.38551 | -12.09285 | 0.05688 | -1.51851 | -0.86117 | 0.55 | -0.0784 | -2.18504E-4
[24 empty] | 0.05875 | -12.50688 | -12.09294 | 0.05875 | -1.50988 | -0.86117 | 0.56875 | -0.04688 | -2.34517E-4
[24 empty] | 0.06063 | -12.25226 | -12.09303 | 0.06063 | -1.44326 | -0.86117 | 0.5875 | -0.06736 | -2.51067E-4
[24 empty] | 0.0625 | -12.32064 | -12.09312 | 0.0625 | -1.49664 | -0.86117 | 0.60625 | -0.11984 | -2.68154E-4
[24 empty] | 0.06438 | -12.21501 | -12.09322 | 0.06438 | -1.42201 | -0.86117 | 0.625 | -0.25632 | -2.85778E-4
[24 empty] | 0.06625 | -12.18739 | -12.09332 | 0.06625 | -1.42139 | -0.86117 | 0.64375 | -0.2058 | -3.03938E-4
[24 empty] | 0.06813 | -12.09377 | -12.09342 | 0.06813 | -1.34177 | -0.86117 | 0.6625 | -0.03128 | -3.22634E-4
[24 empty] | 0.07 | -12.35514 | -12.09353 | 0.07 | -1.41714 | -0.86117 | 0.68125 | -0.06776 | -3.41868E-4
[24 empty] | 0.07188 | -12.30752 | -12.09364 | 0.07188 | -1.39252 | -0.86118 | 0.7 | -0.02624 | -3.61638E-4
[24 empty] | 0.07375 | -12.3509 | -12.09375 | 0.07375 | -1.3869 | -0.86118 | 0.71875 | -0.09072 | -3.81945E-4
[24 empty] | 0.07563 | -12.41227 | -12.09386 | 0.07563 | -1.19027 | -0.86118 | 0.7375 | -0.0892 | -4.02788E-4
[24 empty] | 0.0775 | -12.12565 | -12.09398 | 0.0775 | -1.17965 | -0.86118 | 0.75625 | 0.01532 | -4.24168E-4
[24 empty] | 0.07938 | -12.34202 | -12.0941 | 0.07938 | -1.25502 | -0.86118 | 0.775 | 0.03284 | -4.46085E-4
[24 empty] | 0.08125 | -12.3224 | -12.09422 | 0.08125 | -1.3464 | -0.86118 | 0.79375 | 0.07636 | -4.68538E-4
[24 empty] | 0.08313 | -12.22178 | -12.09435 | 0.08313 | -1.26778 | -0.86118 | 0.8125 | 8.83728E-4 | -4.91528E-4
[24 empty] | 0.085 | -12.38015 | -12.09448 | 0.085 | -1.32615 | -0.86118 | 0.83125 | -0.0266 | -5.15054E-4
[24 empty] | 0.08688 | -12.12053 | -12.09461 | 0.08688 | -1.38853 | -0.86118 | 0.85 | -0.03208 | -5.39117E-4
[24 empty] | 0.08875 | -12.09491 | -12.09474 | 0.08875 | -1.29391 | -0.86118 | 0.86875 | 0.08444 | -5.63717E-4
[24 empty] | 0.09063 | -12.37228 | -12.09488 | 0.09063 | -1.28628 | -0.86118 | 0.8875 | 0.08296 | -5.88853E-4
[24 empty] | 0.0925 | -12.20566 | -12.09502 | 0.0925 | -1.15666 | -0.86119 | 0.90625 | 0.14049 | -6.14526E-4
[24 empty] | 0.09438 | -12.13704 | -12.09516 | 0.09438 | -1.12304 | -0.86119 | 0.925 | -0.01899 | -6.40735E-4
[24 empty] | 0.09625 | -11.99141 | -12.09531 | 0.09625 | -1.20341 | -0.86119 | 0.94375 | 0.01253 | -6.67481E-4
[24 empty] | 0.09813 | -11.99579 | -12.09545 | 0.09813 | -1.21279 | -0.86119 | 0.9625 | 0.19805 | -6.94764E-4
[24 empty] | 0.1 | -12.04017 | -12.09561 | 0.1 | -1.16917 | -0.86119 | 0.98125 | 0.33057 | -7.22583E-4
[24 empty] | 0.11875 | -12.04393 | -12.09728 | 0.11875 | -1.23593 | -0.8612 | 1 | 0.45909 | -7.50938E-4
[24 empty] | 0.1375 | -11.92585 | -12.09923 | 0.1375 | -0.93885 | -0.86122 | 1.1875 | 0.65129 | -0.00106
[24 empty] | 0.15625 | -12.06133 | -12.10147 | 0.15625 | -0.97633 | -0.86123 | 1.375 | 0.72223 | -0.00143
[24 empty] | 0.175 | -13.23881 | -12.104 | 0.175 | -1.35981 | -0.86125 | 1.5625 | 0.99102 | -0.00185
[24 empty] | 0.19375 | -11.81429 | -12.10681 | 0.19375 | -1.04729 | -0.86127 | 1.75 | 1.03481 | -0.00232
[24 empty] | 0.2125 | -11.59477 | -12.1099 | 0.2125 | -1.00077 | -0.8613 | 1.9375 | 0.7476 | -0.00285
[24 empty] | 0.23125 | -11.39925 | -12.11328 | 0.23125 | -0.95125 | -0.86132 | 2.125 | 0.42039 | -0.00343
[24 empty] | 0.25 | -12.24773 | -12.11693 | 0.25 | -1.11973 | -0.86135 | 2.125 | 0.48739 | -0.00343
[24 empty] | 0.26875 | -11.62021 | -12.12087 | 0.26875 | -1.15221 | -0.86138 | 2.3125 | 0.06618 | -0.00407
[24 empty] | 0.2875 | -12.19868 | -12.1251 | 0.2875 | -1.08868 | -0.86141 | 2.5 | -0.22203 | -0.00476
[24 empty] | 0.30625 | -12.03016 | -12.1296 | 0.30625 | -0.87916 | -0.86144 | 2.6875 | -0.43601 | -0.0055
[24 empty] | 0.325 | -12.04464 | -12.13438 | 0.325 | -0.95464 | -0.86148 | 2.875 | -0.47069 | -0.00629
[24 empty] | 0.34375 | -12.59112 | -12.13943 | 0.34375 | -1.05512 | -0.86152 | 3.0625 | -0.35037 | -0.00714
[24 empty] | 0.3625 | -14.5236 | -12.14477 | 0.3625 | -1.5256 | -0.86156 | 3.25 | -0.36505 | -0.00804
[24 empty] | 0.38125 | -12.28708 | -12.15038 | 0.38125 | -1.01708 | -0.8616 | 3.4375 | -0.24273 | -0.009
[24 empty] | 0.4 | -11.11756 | -12.15627 | 0.4 | -0.71256 | -0.86164 | 3.625 | -4.04441E-4 | -0.01001
[24 empty] | 0.41875 | -12.04504 | -12.16243 | 0.41875 | -1.02904 | -0.86169 | 3.8125 | 0.25992 | -0.01107
[24 empty] | 0.4375 | -12.26752 | -12.16886 | 0.4375 | -1.16952 | -0.86174 | 4 | 0.24428 | -0.01219
[24 empty] | 0.45625 | -12.359 | -12.17557 | 0.45625 | -1.145 | -0.86179 | 4.1875 | 0.32932 | -0.01335
[24 empty] | 0.475 | -12.08248 | -12.18255 | 0.475 | -1.01948 | -0.86184 | 4.375 | 0.38336 | -0.01458
[24 empty] | 0.49375 | -12.29396 | -12.18979 | 0.49375 | -1.05896 | -0.8619 | 4.5625 | 0.37141 | -0.01585
[24 empty] | 0.5125 | -12.49644 | -12.1973 | 0.5125 | -1.01944 | -0.86195 | 4.75 | 0.18045 | -0.01718
[24 empty] | 0.53125 | -12.57692 | -12.20508 | 0.53125 | -1.02492 | -0.86201 | 4.9375 | 0.13349 | -0.01856
[24 empty] | 0.55 | -12.5314 | -12.21313 | 0.55 | -0.9354 | -0.86207 | 5.125 | 0.23108 | -0.01999
[24 empty] | 0.56875 | -12.50388 | -12.22143 | 0.56875 | -0.85288 | -0.86214 | 5.3125 | 0.21618 | -0.02148
[24 empty] | 0.5875 | -12.33936 | -12.23 | 0.5875 | -0.78136 | -0.8622 | 5.5 | 0.06927 | -0.02302
[24 empty] | 0.60625 | -12.54784 | -12.23883 | 0.60625 | -0.88484 | -0.86227 | 5.6875 | 0.23937 | -0.02461
[24 empty] | 0.625 | -12.11332 | -12.24792 | 0.625 | -0.75832 | -0.86234 | 5.875 | 0.36246 | -0.02626
[24 empty] | 0.64375 | -12.2068 | -12.25726 | 0.64375 | -0.6918 | -0.86241 | 6.0625 | 0.35156 | -0.02796
[24 empty] | 0.6625 | -12.04628 | -12.26686 | 0.6625 | -0.74828 | -0.86248 | 6.25 | 0.40066 | -0.02971
[24 empty] | 0.68125 | -12.09076 | -12.27671 | 0.68125 | -0.67576 | -0.86256 | 6.4375 | 0.44175 | -0.03151
[24 empty] | 0.7 | -11.59924 | -12.28682 | 0.7 | -0.45224 | -0.86264 | 6.625 | 0.62185 | -0.03337
[24 empty] | 0.71875 | -11.81372 | -12.29717 | 0.71875 | -0.55072 | -0.86272 | 6.8125 | 0.65595 | -0.03527
[24 empty] | 0.7375 | -11.5892 | -12.30778 | 0.7375 | -0.5882 | -0.8628 | 7 | 0.41304 | -0.03724
[24 empty] | 0.75625 | -11.77368 | -12.31863 | 0.75625 | -0.62768 | -0.86289 | 7.1875 | 0.29448 | -0.03925
[24 empty] | 0.775 | -12.00916 | -12.32972 | 0.775 | -0.45816 | -0.86297 | 7.375 | 0.10026 | -0.04131
[24 empty] | 0.79375 | -12.11164 | -12.34106 | 0.79375 | -0.32064 | -0.86306 | 7.5625 | -0.16497 | -0.04343
[24 empty] | 0.8125 | -12.12912 | -12.35263 | 0.8125 | -0.50812 | -0.86315 | 7.75 | -0.2782 | -0.0456
[24 empty] | 0.83125 | -12.1516 | -12.36445 | 0.83125 | -0.4146 | -0.86325 | 7.9375 | -0.14343 | -0.04782
[24 empty] | 0.85 | -11.87808 | -12.3765 | 0.85 | -0.35008 | -0.86334 | 8.125 | -0.11065 | -0.0501
[24 empty] | 0.86875 | -11.75256 | -12.38878 | 0.86875 | -0.15856 | -0.86344 | 8.3125 | 0.05512 | -0.05242
[24 empty] | 0.8875 | -11.84004 | -12.4013 | 0.8875 | -0.28104 | -0.86354 | 8.5 | 0.24789 | -0.0548
[24 empty] | 0.90625 | -12.17851 | -12.41405 | 0.90625 | -0.40151 | -0.86364 | 8.6875 | 0.57166 | -0.05723
[24 empty] | 0.925 | -12.27699 | -12.42702 | 0.925 | -0.36399 | -0.86374 | 8.875 | 0.32344 | -0.05971
[24 empty] | 0.94375 | -12.05847 | -12.44023 | 0.94375 | -0.28447 | -0.86385 | 9.0625 | 0.41621 | -0.06224
[24 empty] | 0.9625 | -12.23795 | -12.45365 | 0.9625 | -0.32595 | -0.86396 | 9.25 | 0.59298 | -0.06482
[24 empty] | 0.98125 | -12.04243 | -12.4673 | 0.98125 | -0.29443 | -0.86407 | 9.4375 | 0.5288 | -0.06746
[24 empty] | 1 | -11.84991 | -12.48116 | 1 | -0.29491 | -0.86418 | 9.625 | 0.41199 | -0.07014
[24 empty] | 1.1875 | -12.41671 | -12.63139 | 1.1875 | 0.04029 | -0.86541 | 9.8125 | 0.30787 | -0.07288
[24 empty] | 1.375 | -12.22477 | -12.801 | 1.375 | 0.17823 | -0.86686 | 10 | 0.29975 | -0.07567
[24 empty] | 1.5625 | -11.42198 | -12.98761 | 1.5625 | 0.78302 | -0.86852 | 11.875 | -0.60548 | -0.10633
[24 empty] | 1.75 | -12.01419 | -13.18886 | 1.75 | 0.48081 | -0.87039 | 13.75 | -0.28513 | -0.14198
[24 empty] | 1.9375 | -12.1014 | -13.40244 | 1.9375 | 0.3356 | -0.87248 | 15.625 | -0.82375 | -0.18248
[24 empty] | 2.125 | -12.83261 | -13.62619 | 2.125 | 0.05039 | -0.87477 | 17.5 | -0.8521 | -0.22771
[24 empty] | 2.3125 | -13.87782 | -13.85809 | 2.3125 | -0.36882 | -0.87727 | 19.375 | -0.23488 | -0.27751
[24 empty] | 2.5 | -14.91303 | -14.09634 | 2.5 | -0.53703 | -0.87998 | 21.25 | -1.06982 | -0.33173
[24 empty] | 2.6875 | -14.85801 | -14.33931 | 2.6875 | -0.85801 | -0.88291 | 23.125 | -0.80929 | -0.39018
[24 empty] | 2.875 | -15.71369 | -14.58558 | 2.875 | -1.11469 | -0.88604 | 25 | 0.16512 | -0.4527
[24 empty] | 3.0625 | -15.66637 | -14.83389 | 3.0625 | -0.82637 | -0.88938 | 26.875 | -1.7866 | -0.51909
[24 empty] | 3.25 | -15.75105 | -15.0832 | 3.25 | -0.65205 | -0.89293 | 28.75 | -0.10567 | -0.58918
[24 empty] | 3.4375 | -15.94973 | -15.33257 | 3.4375 | -0.72973 | -0.89668 | 30.625 | -1.84158 | -0.66276
[24 empty] | 3.625 | -16.5234 | -15.58125 | 3.625 | -0.8294 | -0.90064 | 32.5 | -0.89748 | -0.73964
[24 empty] | 3.8125 | -16.27408 | -15.8286 | 3.8125 | -0.62608 | -0.90481 | 34.375 | -1.1529 | -0.81964
[24 empty] | 4 | -16.54172 | -16.07409 | 4 | -0.18772 | -0.90919 | 36.25 | -2.49872 | -0.90255
[24 empty] | 4.1875 | -17.06268 | -16.31729 | 4.1875 | -0.41868 | -0.91377 | 38.125 | -1.11074 | -0.98819
[24 empty] | 4.375 | -16.68764 | -16.55785 | 4.375 | -0.38964 | -0.91855 | 40 | -1.05251 | -1.07636
[24 empty] | 4.5625 | -16.70259 | -16.7955 | 4.5625 | -0.08359 | -0.92354 | 41.875 | -2.54139 | -1.16688
[24 empty] | 4.75 | -17.20555 | -17.03002 | 4.75 | -0.30455 | -0.92873 | 43.75 | -1.63893 | -1.25957
[24 empty] | 4.9375 | -17.35251 | -17.26124 | 4.9375 | -0.36751 | -0.93413 | 45.625 | -3.87086 | -1.35426
[24 empty] | 5.125 | -17.82092 | -17.48905 | 5.125 | -0.52192 | -0.93973 | 47.5 | -0.35335 | -1.45077
[24 empty] | 5.3125 | -18.01182 | -17.71337 | 5.3125 | -0.26582 | -0.94552 | 51.25 | -1.99841 | -1.64862
[24 empty] | 5.5 | -18.30073 | -17.93414 | 5.5 | -0.36473 | -0.95152 | 53.125 | -3.35729 | -1.74965
[24 empty] | 5.6875 | -18.16463 | -18.15134 | 5.6875 | -0.30063 | -0.95772 | 55 | -1.54905 | -1.85188
[24 empty] | 5.875 | -18.36454 | -18.36495 | 5.875 | -0.27554 | -0.96411 | 56.875 | -1.71037 | -1.95519
[24 empty] | 6.0625 | -19.20744 | -18.575 | 6.0625 | -0.29044 | -0.97071 | 58.75 | -2.33918 | -2.05944
[24 empty] | 6.25 | -18.58734 | -18.7815 | 6.25 | -0.21734 | -0.97749 | 60.625 | -1.31827 | -2.16451
[24 empty] | 6.4375 | -19.20525 | -18.98449 | 6.4375 | 0.01975 | -0.98448 | 62.5 | -0.80906 | -2.27028
[24 empty] | 6.625 | -18.47215 | -19.18401 | 6.625 | 0.03785 | -0.99166 | 64.375 | -1.60509 | -2.37665
[24 empty] | 6.8125 | -19.16705 | -19.38013 | 6.8125 | -0.26105 | -0.99903 | 66.25 | -1.5174 | -2.4835
[24 empty] | 7 | -20.17796 | -19.57289 | 7 | -0.30796 | -1.0066 | 68.125 | -2.56628 | -2.59074
[24 empty] | 7.1875 | -20.09052 | -19.76236 | 7.1875 | -0.70452 | -1.01436 | 70 | -- | -2.70412
[24 empty] | 7.375 | -20.05974 | -19.94861 | 7.375 | -0.71474 | -1.02231 | 80 | -- | -3.26451
[24 empty] | 7.5625 | -20.06497 | -20.1317 | 7.5625 | -0.91297 | -1.03045 | 90 | -- | -3.77665
[24 empty] | 7.75 | -20.7612 | -20.3117 | 7.75 | -1.0532 | -1.03877 | 100 |  | -4.41641
[24 empty] | 7.9375 | -20.88843 | -20.48869 | 7.9375 | -1.12243 | -1.04729
[24 empty] | 8.125 | -20.50065 | -20.66273 | 8.125 | -1.10465 | -1.05599
[24 empty] | 8.3125 | -21.46888 | -20.8339 | 8.3125 | -1.15288 | -1.06487
[24 empty] | 8.5 | -21.22011 | -21.00225 | 8.5 | -0.78211 | -1.07394
[24 empty] | 8.6875 | -20.64634 | -21.16788 | 8.6875 | -0.71534 | -1.08319
[24 empty] | 8.875 | -21.47456 | -21.33083 | 8.875 | -0.90856 | -1.09263
[24 empty] | 9.0625 | -20.41479 | -21.49118 | 9.0625 | -0.71479 | -1.10224
[24 empty] | 9.25 | -21.60202 | -21.649 | 9.25 | -0.56902 | -1.11204
[24 empty] | 9.4375 | -21.0412 | -21.80434 | 9.4375 | -0.6872 | -1.12201
[24 empty] | 9.625 | -21.51101 | -21.95728 | 9.625 | -0.94801 | -1.13216
[24 empty] | 9.8125 | -21.79913 | -22.10787 | 9.8125 | -0.95113 | -1.14248
[24 empty] | 10 | -21.52925 | -22.25617 | 10 | -0.93125 | -1.15298
[27 empty] | 11.875 | -1.25148 | -1.26722
[27 empty] | 13.75 | -1.46513 | -1.39733
[27 empty] | 15.625 | -2.40475 | -1.54184
[27 empty] | 17.5 | -2.4701 | -1.69923
[27 empty] | 19.375 | -2.04088 | -1.86798
[27 empty] | 21.25 | -3.17682 | -2.0466
[27 empty] | 23.125 | -2.91729 | -2.23366
[27 empty] | 25 | -2.70788 | -2.42782
[27 empty] | 26.875 | -3.8926 | -2.62782
[27 empty] | 28.75 | -2.71367 | -2.83252
[27 empty] | 30.625 | -3.95358 | -3.04087
[27 empty] | 32.5 | -3.32448 | -3.25193
[27 empty] | 34.375 | -3.7419 | -3.46488
[27 empty] | 36.25 | -4.91772 | -3.67898
[27 empty] | 38.125 | -3.45974 | -3.89359
[27 empty] | 40 | -3.14651 | -4.10816
[27 empty] | 41.875 | -3.85739 | -4.32219
[27 empty] | 43.75 | -2.84493 | -4.53529
[27 empty] | 45.625 | -6.01886 | -4.7471
[27 empty] | 48.375 | -4.43055 | -5.06574
[27 empty] | 50 | -4.89186 | -5.23477
[27 empty] | 60.1 | -- | -6.36148
[27 empty] | 70 | -- | -7.43115
[27 empty] | 80 | -- | -8.53148
[27 empty] | 90 | -- | -9.63148
[27 empty] | 100 | -- | -10.53148