## Sheet1
| Average Results | [8 empty] | Standard Deviations
SampleID | Bulk density, [kg/m3] | Specific heat capacity, J/(kgK)] | Thermal conductivity, [W/mK] | Open Porosity, [m3/m3] | Capillary saturation, [m3/m3] | Dry cup value, [-] | Water uptake coefficient, [kg/m2s05] | Effective saturation, [m3/m3] | wet cup value, [-] | Bulk density StDEV, [kg/m3] | Specific heat capacity StDev, J/(kgK)] | Thermal conductivity StDev, [W/mK] | Open Porosity StDev, [m3/m3] | Capillary saturation StDev, [m3/m3] | Dry cup value StDev, [-] | Water uptake coefficient StDev, [kg/m2s05] | Effective saturation StDev, [m3/m3] | wet cup value StDev, [-]
18_4 | 1777.32 | 1180.993 | 2.7386018 | 0.3042952 | 0.198071 | 18.36575 | 0.1042238 | 0.2491241 | 5.713951 | 16.88668 | 91.54247 | 0.2249393 | 0.004725209 | 0.008069472 | 0.6513325 | 0.008301634 | 0.009773875 | 4.129668
18_5 | 1516.428 | 1107.248 | 0.7257493 | 0.4140355 | 0.2684183 | 14.84296 | 0.4733764 | 0.3556794 | 10.10629 | 139.109 | 6.321228 | 0.001756284 | 0.04750468 | 0.03506894 | 0.8002749 | 0.02508584 | 0.04635567 | 4.050596
18_6 | 1580.482 | 994.4104 | 0.635931 | 0.3847145 | 0.2392323 | 8.325705 | 0.2569291 | 0.3401113 | 5.96645 | 70.56375 | 2.202455 | 0.001094804 | 0.03536344 | 0.008577176 | 0.5792587 | 0.02949962 | 0.02901938 | 3.825433
18_7 | 1641.117 | 899.1829 | 0.3945823 | 0.3453293 | 0.2631341 | 8.060272 | 0.3375993 | 0.3161281 | 7.529263 | 44.41273 | 1.385472 | 0.0008731634 | 0.01397177 | 0.01853899 | 0.4920849 | 0.08956537 | 0.009652118 | 0.4813757
18_15 | 1831.349 | 873.9061 | 0.6263073 | 0.3801615 | 0.308441 | 15.41757 | 0.3685729 | 0.3411012 | 12.87399 | 231.7304 | 0.4025319 | 0.002729536 | 0.04031488 | 0.007384788 | 1.759932 | 0.0347541 | 0.03886662 | 1.603263
18-16 | 1828.945 | 852.5441 | 0.527153 | 0.2894042 | 0.1536814 | 13.52458 | 0.0918803 | 0.2441538 | 10.1994 | 54.67224 | 0.5840009 | 0.0008257875 | 0.01909631 | 0.0008777198 | 1.372283 | 0.008346254 | 0.02182739 | 1.416887
19-1 | 1496.907 | 1010.094 | 0.6857417 | 0.4271137 | 0.3868367 | 6.824987 | 0.7442889 | 0.3941053 | 6.25335 | 73.76224 | 1.707213 | 0.002858584 | 0.02831199 | 0.00450863 | 1.792843 | 0.006461204 | 0.03326032 | 2.046134
19-2 | 1572.434 | 1023.054 | 0.644682 | 0.4512933 | 0.4412933 | 10.38279 | 0.73485 | 0.4412933 | 12.00201 | 79.90413 | 0.673795 | 0.002786677 | 0.03034555 | 0.00361033 | 1.279581 | 0.01067415 | 0.03959238 | 1.00738
19-4 | 1761.941 | 872.0682 | 0.4114063 | 0.297095 | 0.2163054 | 16.49238 | 0.1578204 | 0.287069 | 12.36704 | 51.78975 | 0.7561616 | 0.0006905681 | 0.01755465 | 0.005541997 | 9.778953 | 0.01898226 | 0.01327696 | 4.677088
19-5 | 1526.023 | 1024.484 | 0.5453837 | 0.4075742 | 0.3836624 | 7.080474 | 0.7860631 | 0.3936624 | 7.169607 | 51.66525 | 0.4210273 | 0.0003318529 | 0.01698467 | 0.003508234 | 0.8599965 | 0.01483318 | 0.02207663 | 1.084085
19-6 | 1781.804 | 845.3807 | 0.4980553 | 0.3042608 | 0.2331563 | 8.096712 | 0.2024333 | 0.2751284 | 6.805692 | 104.7484 | 1.279901 | 0.001496692 | 0.01590421 | 0.00140263 | 4.27367 | 0.04760063 | 0.2751284 | 6.433028
19-7 | 2118.296 | 857.9321 | 1.361129 | 0.1662581 | 0.07719777 | 18.05735 | 0.01332594 | 0.1580269 | 13.42776 | 103.5275 | 2.313138 | 0.00245377 | 0.04831942 | 0.01424032 | 9.283881 | 0.0028948 | 0.03713755 | 7.066494
19-8 | 1678.141 | 939.8248 | 0.5267377 | 0.3475716 | 0.2319399 | 14.5256 | 0.1817441 | 0.3162817 | 11.81822 | 92.17271 | 0.9031329 | 0.002877006 | 0.03450078 | 0.008298907 | 1.795041 | 0.05579977 | 0.03760654 | 2.906572
19-9 | 1656.216 | 960.7268 | 0.5529457 | 0.3702784 | 0.2800049 | 17.08942 | 0.0999178 | 0.2906259 | 19.12626 | 24.96538 | 1.035239 | 0.002006824 | 0.005886875 | 0.003420928 | 2.734209 | 0.02744825 | 0.006360546 | 9.797616
19-10 | 1904.89 | 766.8242 | 1.036621 | 0.2633979 | 0.1655756 | 17.385 | 0.1161513 | 0.1925836 | 15.03431 | 38.87852 | 2.761753 | 0.004486013 | 0.01540039 | 0.01103582 | 10.64571 | 0.005068344 | 0.02191779 | 4.287135
19-11 | 1664.57 | 805.0219 | 0.387168 | 0.4096987 | 0.3194365 | 9.862793 | 0.3394341 | 0.3954447 | 4.768098 | 235.4826 | 0.3364931 | 0.002349843 | 0.02110549 | 0.02864898 | 0.9735138 | 0.1224706 | 0.03475672 | 1.142817
19-12 | 1718.142 | 907.4069 | 0.6374703 | 0.3058634 | 0.2763303 | 13.86442 | 0.2187863 | 0.2958741 | 9.549826 | 34.47654 | 1.38623 | 0.001469039 | 0.02216268 | 0.005935278 | 0.4202911 | 0.01559826 | 0.02631753 | 1.85717
19-13 | 1919.85 | 724.3407 | 0.763237 | 0.2647131 | 0.2145853 | 19.67533 | 0.1865678 | 0.2958741 | 11.41732 | 109.4541 | 0.3707607 | 0.001840218 | 0.02726423 | 0.02906239 | 3.832836 | 0.05861362 | 0.03837954 | 3.351794
19-14 | 1891.125 | 828.1897 | 0.6051247 | 0.2630158 | 0.2260973 | 34.75237 | 0.1253353 | 0.2958741 | 27.32553 | 75.70683 | 1.784042 | 0.001922858 | 0.0234291 | 0.006037698 | 16.99981 | 0.03855831 | 0.02428437 | 13.24152
19-15 | 1844.432 | 814.7804 | 1.041854 | 0.2924208 | 0.2249595 | 14.41865 | 0.1647611 | 0.2958741 | 9.886618 | 93.74683 | 0.4648979 | 0.002168577 | 0.01235828 | 0.01451628 | 0.245445 | 0.01710798 | 0.01168962 | 1.173564
19-16 | 1757.235 | 982.5989 | 0.6907853 | 0.3314163 | 0.2752769 | 16.55832 | 0.180606 | 0.2958741 | 14.19707 | 18.40999 | 2.656582 | 0.00170855 | 0.008825091 | 0.008108012 | 2.840307 | 0.04283211 | 0.009071832 | 3.283354
19-17 | 1941.647 | 762.5074 | 1.073925 | 0.2471215 | 0.1918208 | 35.28829 | 0.02806083 | 0.1983398 | 19.8407 | 40.65557 | 1.654344 | 0.06470979 | 0.01742464 | 0.01058815 | 9.780662 | 0.001694048 | 0.01048681 | 5.248608
19-18 | 1731.321 | 810.3243 | 0.6617517 | 0.3644648 | 0.22295 | 50.18765 | 0.1835025 | 0.2901314 | 37.66586 | 87.1665 | 1.517539 | 0.002561893 | 0.0443648 | 0.04633506 | 56.23502 | 0.1185852 | 0.0462494 | 41.53194
20-1 | 1800.017 | 783.3348 | 0.4962197 | 0.3079347 | 0.2274144 | 16.96579 | 0.13746 | 0.2781822 | 15.73079 | 24.27438 | 0.7859015 | 0.002778059 | 0.01159445 | 0.03714422 | 0.2903542 | 0.02201534 | 0.005890777 | 3.652901
20-2 | 1931.7 | 758.955 | 0.626889 | 0.2664967 | 0.2140467 | 23.58103 | 0.178865 | 0.2377499 | 28.83556 | 69.66046 | 64.32879 | 0.06078291 | 0.02585269 | 0.03742846 | 13.49698 | 0.06122828 | 0.02973635 | 19.21647
20-3 | 1887.527 | 849.4007 | 1.025644 | 0.2527208 | 0.2178249 | 34.9325 | 0.04898836 | 0.2277909 | 16.58352 | 62.55304 | 31.98989 | 0.07369768 | 0.02237427 | 0.02189964 | 16.97037 | 0.01819591 | 0.01360099 | 10.37201
20-4 | 1969.402 | 802.2198 | 0.8140728 | 0.237461 | 0.1473135 | 40.54985 | 0.09470154 | 0.1782439 | 51.64111 | 51.78975 | 0.7561616 | 0.0006905681 | 0.01755465 | 0.005541997 | 9.778953 | 0.01898226 | 0.01379551 | 55.95343
20-5 | 1920.337 | 783.4721 | 0.6900511 | 0.2783901 | 0.211519 | 14.80231 | 0.1391832 | 0.2372116 | 17.71376 | 33.02276 | 28.60844 | 0.05314786 | 0.005728152 | 0.01967745 | 0.3107765 | 0.01237293 | 0.01117752 | 0.2414219
20-6 | 2116.558 | 732.2836 | 0.8780694 | 0.2017448 | 0.1601411 | 12.76827 | 0.1170572 | 0.1928429 | 13.50724 | 146.1548 | 40.66547 | 0.1901511 | 0.04236409 | 0.02532736 | 92.01143 | 0.03662985 | 0.02989432 | 0
20-7 | 1932.154 | 822.9919 | 0.7416777 | 0.2688657 | 0.220486 | 11.94034 | 0.2008682 | 0.2465419 | 13.93301 | 64.48264 | 17.96954 | 0.0656774 | 0.01921328 | 0.01259981 | 0.9438618 | 0.04886905 | 0.00647534 | 0.9080362
20-8 | 1688.567 | 902.8835 | 0.5538788 | 0.3367577 | 0.2730438 | 11.36005 | 0.1696738 | 0.2957253 | 13.37032 | 23.36664 | 19.90553 | 0.04997659 | 0.02339156 | 0.01666132 | 3.59547 | 0.05003257 | 0.02524699 | 4.09922
20-9 | 1500.354 | 1011.766 | 0.5418408 | 0.438034 | 0.3556644 | 6.786767 | 0.5440757 | 0.4086144 | 6.841369 | 75.3895 | 8.719079 | 0.02606223 | 0.03585697 | 0.06482311 | 2.486064 | 0.2182961 | 0.04942898 | 3.202632
20-10 | 1685.893 | 941.3696 | 0.535653 | 0.3616879 | 0.2816589 | 10.87907 | 0.3115279 | 0.3258744 | 11.14418 | 83.07655 | 6.537963 | 0.02881613 | 0.04237223 | 0.06644499 | 5.110614 | 0.08637929 | 0.05399813 | 6.505852
20-11 | 1862.562 | 820.5113 | 0.6024202 | 0.2806287 | 0.1813528 | 19.58923 | 0.09064105 | 0.2485672 | 23.48131 | 76.51801 | 24.3939 | 0.04912775 | 0.03774774 | 0.05375242 | 7.18769 | 0.04612863 | 0.03280123 | 9.039221
20-12 | 1954.084 | 787.1017 | 0.5576489 | 0.2547798 | 0.2321626 | 21.68913 | 0.1593571 | 0.2337387 | 22.71043 | 85.02497 | 39.92898 | 0.06065363 | 0.02590641 | 0.0008506475 | 8.04079 | 0.02374135 | 0.01446112 | 8.30378
20-13 | 1886.532 | 793.3589 | 0.6952396 | 0.2668579 | 0.1768924 | 23.85199 | 0.1707234 | 0.2337387 | 21.37243 | 54.62042 | 27.31977 | 0.1559827 | 0.02720701 | 0.0203487 | 8.66544 | 0.1248675 | 0.01462383 | 6.555382
20-14 | 1755.202 | 874.1914 | 0.61691725 | 0.2949914 | 0.2505257 | 14.37686 | 0.1656867 | 0.256551 | 15.07642 | 47.18298 | 34.93646 | 0.1332088 | 0.0124109 | 0.02570975 | 1.352175 | 0.02258111 | 0.01142186 | 3.693653
20-15 | 1623.49 | 998.7857 | 0.6023999 | 0.2789698 | 0.1959626 | 16.42031 | 0.1231407 | 0.274627 | 19.11189 | 186.2832 | 28.35886 | 0.06609642 | 0.03535493 | 0.0112112 | 2.965603 | 0.005232597 | 0.03591545 | 3.963495
20-16 | 1846.105 | 878.346 | 0.6023999 | 0.2264439 | 0.1487471 | 33.87017 | 0.110641 | 0.2248693 | 42.4408 | 116.7228 | 24.93918 | 0.06609642 | 0.04542511 | 0.01436707 | 21.23267 | 0.01410514 | 0.00510707 | 31.60348
20-18 | 1787.606 | 851.0037 | 0.5524365 | 0.3248053 | 0.265748 | 10.97452 | 0.2351425 | 0.2958741 | 11.74646 | 30.62576 | 43.06734 | 0.09379409 | 0.00798335 | 0.03111497 | 1.955562 | 0.09143586 | 0.006638397 | 2.145432081

## Moisture retention curve
Volume water content [%] at different pressures
Material No. | 0 hPa | 300 hPa | 900 hPa | 2000 hPa | 4000 hPa | 8000 hPa | 15000 hPa
18_4 | 24.91% | 18.21% | 17.68% | 17.59% | 16.19% | 15.22% | 14.27%
18_5 | 36% | 21.86% | 9.4% | 6.02% | 5.67% | 1.05% | 0.79%
18_6 | 34% | 30.09% | 29.01% | 27.76% | 19.7% | 2.46% | 1.11%
18_7 | 31.61% | 30.61% | 27.52% | 20.46% | 13.08% | 2.96% | 1.83%
18_15 | 34% | 30.23% | 28.09% | 25.65% | 23.05% | 21.08%
18_16 | 24% | 14.51% | 12.36% | 7.45% | 3.95% | 2.5% | 1.67%
19_1 | 39.41% | 38.81% | 26.62% | 21.5% | 11.06% | 4.31% | 2.5%
19_2 | 44% | 41.51% | 32.49% | 26.02% | 14.38% | 5.82% | 2.59%
19_4 | 28.7% | 28.6% | 26.16% | 24.05% | 19.84% | 14.54% | 11.51%
19_5 | 39.4% | 37.28% | 34.23% | 28.89% | 12.76% | 8.29% | 5.57%
19_6 | 27.5% | 26.25% | 22.34% | 17.48% | 9.43% | 3.59% | 2.06%
19_7 | 25.8% | 12.87% | 7.84% | 4.83% | 4.38% | 1.64% | 1.45%
19_8 | 31.6% | 31.27% | 30.78% | 30.6% | 28.4% | 27.42%
19_9 | 29.1% | 22.83% | 18.61% | 15.19% | 12.5% | 11.33%
19_10 | 19.3% | 10.31% | 8.42% | 7.15% | 6.64% | 5.96% | 5.48%
19_11 | 39.5% | 37.93% | 37.21% | 34.37% | 19.24% | 11.55% | 6.28%
19_12 | 29.31% | 27.14% | 24.58% | 20.26% | 18.49% | 12.76% | 5.17%
19_13 | 21.52% | 17.67% | 14.15% | 11.1% | 8.02% | 6.08%
19_14 | 22.51% | 22.09% | 19.9% | 18.19% | 14.3% | 12.92%
19_15 | 23% | 18.42% | 17.47% | 16.72% | 14.47% | 10.14% | 6.36%
19_16 | 31.13% | 27.09% | 26.83% | 26.31% | 25.66% | 20.12% | 11.66%
19_17 | 20.44% | 18.21% | 17.77% | 17.36% | 16.92% | 16.28% | 15.51%
19_18 | 29.01% | 23.25% | 20.03% | 17.33% | 13.58% | 9.52% | 5.97%
20_1 | 27.82% | 27.6% | 26.19% | 24.87% | 15.17% | 11.98% | 9.12%
20_2 | 24% | 19.66% | 18.27% | 17.81% |  | 15.79% | 11.97%
20_3 | 22.78% | 21.14% | 20.62% | 20.47% | 19.76% | 19.07% | 18.35%
20_4 | 16.81% | 13.46% | 11% | 8.6% | 9.53% | 3.54% | 1.95%
20_5 | 23.72% | 23.64% | 20.71% | 17.96% | 13.99% | 7.74% | 4.54%
20_6 | 19.28% | 16.74% | 14.23% | 12.51% | 2.51% | 1.6% | 1.19%
20_7 | 25.5% | 24.2% | 22.77% | 19.27% | 18.31% | 11.06% | 6.34%
20_8 | 30% | 29.22% | 28.21% | 24.71% | 24.34% | 14.2%
20_9 | 40.86% | 40.18% | 37.3% | 26.07% | 11.61% | 6.32%
20_10 | 32.59% | 25.93% | 23.75% | 17.47% | 3.7% | 2.23%
20_11 | 24.86% | 24.01% | 22.51% | 20.55% | 11.99% | 7.63%
20_12 | 23.37% | 19.4% | 17.81% | 15.41% | 7.52% | 4.25%
20_13 | 23.38% | 21.84% | 20.09% | 17.13% | 13.63% | 8.68%
20_14 | 27.44% | 25.35% | 24.95% | 24.19% | 22.88% | 16.29%
20_15 | 27.46% | 27.31% | 26.72% | 25.44% | 18.69% | 10.51%
20_16 | 22.49% | 19.46% | 16.92% | 14.39% | 13.15%
20_18 | 29.59% | 27.92% | 25.69% | 18.92% | 15.86%

## Adsorbtion curve
Volume water content [m3/m3] at different relative humidities
Material No. | 7.38% | 32.9% | 53% | 74.7% | 84.7% | 96%
18_4 | 0.0051 | 0.009 | 0.0121 |  | 0.085
18_5 | 0.0025 | 0.0052 | 0.006 |  | 0.0293
18_6 | 0.0013 | 0.0017 | 0.002 |  | 0.0402
18_7 | 0.0002 | 0.003 | 0.004 | 0.0094 | 0.0136 | 0.0311
18_15 | 1e-05 | 0.0072 | 0.0094 | 0.0117 | 0.016 | 0.034
18_16 | 0.0044 | 0.0046 | 0.0046 |  | 0.013
19_1 | 0.0001 | 0.0026 | 0.0056 | 0.0157 | 0.0236 | 0.0436
19_2 | 0.0007 | 0.0089 | 0.0119 | 0.0187 | 0.0274 | 0.0505
19_4 | 0.0012 | 0.0039 | 0.0056 | 0.0079 | 0.0133 | 0.0276
19_5 | 0.0001 | 0.0004 | 0.0007 | 0.0122 | 0.0286 | 0.0523
19_6 | 0.0002 | 0.0018 | 0.0094 | 0.0123 | 0.0131 | 0.0149
19_7 | 0.0001 | 0.0007 | 0.0012 | 0.0052 | 0.007 | 0.0169
19_8 | 0.0041 | 0.0148 | 0.0246 | 0.1389 | 0.2283 | 0.2769
19_9 | 0.0097 | 0.0222 | 0.0289 | 0.0343 | 0.038 | 0.0471
19_10 | 0.0045 | 0.0081 | 0.0114 | 0.0163 | 0.023 | 0.0349
19_11 | 0.0002 | 0.0008 | 0.0012 | 0.0035 | 0.0197 | 0.039
19_12 | 0.0002 | 0.001 | 0.0016 | 0.0101 | 0.0171 | 0.0368
19_13 | 0.0002 | 0.0042 | 0.0056 | 0.009 | 0.0379 | 0.0717
19_14 | 0.001 | 0.0058 | 0.0081 | 0.0126 | 0.0863 | 0.1548
19_15 | 0.0045 | 0.009 | 0.0194 | 0.026 | 0.0835 | 0.1098
19_16 | 0.0009 | 0.0028 | 0.0037 | 0.005 | 0.0074 | 0.0292
19_17 | 0.0054 | 0.0097 | 0.0132 | 0.0187 | 0.0253 | 0.0404
19_18 | 0.0007 | 0.0018 | 0.0026 | 0.0033 | 0.0065 | 0.013
20_1 | 0.0009 |  | 0.005 | 0.006 | 0.0277 | 0.0445
20_2 | 0.0003 | 0.0065 | 0.0042 | 0.0065 | 0.0174 | 0.0366
20_3 | 0.0066 | 0.0142 | 0.0241 | 0.0346 | 0.0427 | 0.072
20_4 | 0.0001 | 0.0011 | 0.0024 | 0.003 | 0.0028 | 0.0046
20_5 | 0.0004 | 0.001 |  |  | 0.0024 | 0.0035
20_6 | 0.0005 | 0.0088 |  |  | 0.0191 | 0.0302
20_7 | 0.001 |  | 0.003 | 0.0034 | 0.0268 | 0.0461
20_8 | 0.0069 | 0.016 | 0.0354 |  | 0.0374 | 0.0493
20_9 | 0.0002 | 0.0027 | 0.0043 | 0.0052 | 0.0112 | 0.0215
20_10 | 0.0008 | 0.0018 | 0.0023 | 0.0027 |  | 0.0266
20_11 | 0.0013 | 0.0033 | 0.007 | 0.0065 | 0.0089 | 0.0151
20_12 | 0.0003 | 0.0009 |  |  | 0.0022 | 0.0036
20_13 | 0.0006 | 0.0014 |  |  | 0.0039 | 0.0053
20_14 | 0.0013 | 0.0021 | 0.0039 | 0.0047 | 0.0052 | 0.0099
20_15 | 0.0033 | 0.0054 | 0.0066 | 0.0105 | 0.0157
20_16 | 0.0004 | 0.0006 |  |  | 0.0014 | 0.0022
20_18 | 0.0017 | 0.0025 | 0.0033 | 0.0036 | 0.0064 | 0.0082

## Desorbtion curve
Volume water content [m3/m3] at different relative humidities
Material No. | 96% | 84.7% | 74.7% | 53% | 32.9% | 7.38%
18_4 | 0.0683 | 0.0373 |  | 0.0241 | 0.0072
18_5 | 0.0125 | 0.0077 |  | 0.006 | 0.0051
18_6 | 0.0195 | 0.0104 |  | 0.0087 | 0.0052
18_7 | 0.0155 | 0.0147 | 0.0141 | 0.0112 | 0.011 | 0.0074
18_15 | 0.0151 | 0.0049 | 0.0049 | 0.0041 | 0.0039 | 0.0034
18_16 | 0.0177 | 0.0091 |  | 0.008 | 0.0002
19_1 | 0.0271 | 0.0115 | 0.0104 | 0.0088 | 0.0349 | 0.0295
19_2 | 0.0481 | 0.0321 | 0.0293 | 0.0233 | 0.0222 | 0.0172
19_4 | 0.057 | 0.0448 | 0.0335 | 0.0229 | 0.0218 | 0.0182
19_5 | 0.0568 | 0.0297 | 0.0283 | 0.0072 | 0.0069 | 0.0064
19_6 | 0.0124 | 0.0075 | 0.0068 | 0.0058 | 0.0033 | 0.0021
19_7 | 0.0067 | 0.0037 | 0.0035 | 0.0028 | 0.0025 | 0.0021
19_8 | 0.1177 | 0.0637 | 0.0599 | 0.0327 | 0.0228 | 0.0172
19_9 | 0.0737 | 0.0522 | 0.0509 | 0.0439 | 0.0333 | 0.0231
19_10 | 0.0314 | 0.0259 | 0.024 | 0.0207 | 0.0148 | 0.0095
19_11 | 0.0101 | 0.0095 | 0.0073 | 0.0045 | 0.004 | 0.003
19_12 | 0.0728 | 0.0431 | 0.0367 | 0.0254 | 0.0209 | 0.0139
19_13 | 0.0081 | 0.0049 | 0.0045 | 0.0028 | 0.0026 | 0.0019
19_14 | 0.1548 | 0.0863 | 0.0316 | 0.0286 | 0.0213 | 0.0162
19_15 | 0.1098 | 0.0835 | 0.0428 | 0.0393 | 0.0279 | 0.0206
19_16 | 0.0348 | 0.0283 | 0.0147 | 0.0107 | 0.0089 | 0.0081
19_17 | 0.0447 | 0.0298 | 0.0248 | 0.0187 | 0.0168 | 0.0104
19_18 | 0.016 | 0.0067 | 0.0065 | 0.0053 | 0.0035 | 0.0022
20_1 | 0.0052 | 0.0035 |  |  | 0.0023 | 0.0016
20_2 | 0.0151 |  | 0.0105 |  | 0.0059 | 0.0048
20_3 | 0.0704 | 0.049 |  |  | 0.0235 | 0.0141
20_4 | 0.0055 | 0.007 |  |  | 0.003 | 0.0018
20_5 | 0.0154 | 0.013 |  |  | 0.0045 | 0.0038
20_6 |  | 0.03468 |  | 0.01204 | 0.01147 | 0.00981
20_7 | 0.0304 | 0.0406 |  |  | 0.013 | 0.0109
20_8 |  | 0.0849 |  | 0.072 | 0.0355 | 0.0276
20_9 |  | 0.011 |  | 0.0077 | 0.0072 | 0.0068
20_10 | 0.0724 | 0.0341 |  | 0.0179 | 0.0129 | 0.0092
20_11 | 0.003 | 0.0027 |  |  | 0.0021 | 0.0017
20_12 | 0.0046 | 0.0046 |  | 0.0456 | 0.0021 | 0.0016
20_13 | 0.0039 | 0.0033 |  |  | 0.0022 | 0.0012
20_14 | 0.0087 | 0.0396 |  |  | 0.0116 | 0.0097
20_15 | 0.0122 | 0.0143 |  |  | 0.0065 | 0.0049
20_16 | 0.0685 | 0.0638 | 0.0391 |  | 0.0326 | 0.0165
20_18 | 0.0075 | 0.007 |  |  | 0.0044 | 0.0033