## Sheet1
Figure 4a
| T (K) | m/k_B chi^(-1) | delta(m/k_B chi^(-1))
| 120 | ¦t_2-t_1¦ (s) | 0 | 14 | 28 | 42 | 56 | 70 | 84 | 98 | 112 | 126 | 140 | 154 | 168 | 182 | 196 | 210 | 224 | 238 | 252 | 266 | 280 | 294 | 308 | 322 | 336 | 350 | 364 | 378 | 392 | 406 | 420 | 434 | 448 | 462 | 476 | 490 | 504 | 518 | 532 | 546 | 560 | 574 | 588 | 602 | 616 | 630 | 644 | 658 | 672 | 686 | 700 | 714 | 728 | 742 | 756 | 770 | 784 | 798 | 812 | 826 | 840 | 854 | 868 | 882 | 896 | 910 | 924 | 938 | 952
|  | C(¦t_2-t_1¦) | 1 | 0.7770174 | 0.765364 | 0.7629906 | 0.7604284 | 0.7600665 | 0.755353 | 0.7523271 | 0.751145 | 0.7486592 | 0.7447788 | 0.7434087 | 0.7429491 | 0.7420944 | 0.740162 | 0.7381874 | 0.7362254 | 0.7364605 | 0.7351021 | 0.7323893 | 0.730679 | 0.7235765 | 0.724312 | 0.7247833 | 0.722088 | 0.7192387 | 0.7232393 | 0.7188487 | 0.7159024 | 0.7177808 | 0.713966 | 0.7163264 | 0.7125162 | 0.7141308 | 0.7125343 | 0.7082451 | 0.7070625 | 0.7090348 | 0.7078993 | 0.713411 | 0.7088477 | 0.7110473 | 0.7092152 | 0.711134 | 0.7075617 | 0.7088272 | 0.7114198 | 0.7125604 | 0.7086841 | 0.7106849 | 0.7067901 | 0.7030539 | 0.7037037 | 0.7070625 | 0.705054 | 0.7064815 | 0.7055776 | 0.7022792 | 0.7058899 | 0.7067901 | 0.703858 | 0.7004458 | 0.6905864 | 0.6924603 | 0.6898148 | 0.6858025 | 0.6805556 | 0.6882716 | 0.6751543
|  | dC(¦t_2-t_1¦) | 0 | 0.001983674 | 0.002179744 | 0.002072014 | 0.002139352 | 0.002074902 | 0.002142727 | 0.002439301 | 0.001914733 | 0.002439265 | 0.002301606 | 0.002324772 | 0.00228569 | 0.001913431 | 0.002570859 | 0.002284037 | 0.002230409 | 0.002027438 | 0.001977614 | 0.002420706 | 0.002285214 | 0.002321193 | 0.002267975 | 0.002274666 | 0.002441038 | 0.002550635 | 0.002087414 | 0.002239091 | 0.001939034 | 0.00206811 | 0.002308147 | 0.002251422 | 0.002725824 | 0.002247083 | 0.002079061 | 0.00231527 | 0.002155179 | 0.002850836 | 0.002506059 | 0.002191753 | 0.002345466 | 0.002595892 | 0.002721326 | 0.002959264 | 0.003381455 | 0.002060286 | 0.002677653 | 0.003195007 | 0.002891814 | 0.003214272 | 0.003569882 | 0.003702492 | 0.003681797 | 0.003753294 | 0.00373648 | 0.004911592 | 0.003557129 | 0.005310714 | 0.005159317 | 0.004963842 | 0.004065876 | 0.003939151 | 0.003060592 | 0.005479831 | 0.005780408 | 0.004384213 | 0.00969015 | 0.00440108 | 0.007573267
| 130 | ¦t_2-t_1¦ (s) | 0 | 14 | 28 | 42 | 56 | 70 | 84 | 98 | 112 | 126 | 140 | 154 | 168 | 182 | 196 | 210 | 224 | 238 | 252 | 266 | 280 | 294 | 308 | 322 | 336 | 350 | 364 | 378 | 392 | 406 | 420 | 434 | 448 | 462 | 476 | 490 | 504 | 518 | 532 | 546 | 560 | 574 | 588 | 602 | 616 | 630 | 644 | 658 | 672 | 686 | 700 | 714 | 728 | 742 | 756 | 770 | 784 | 798 | 812 | 826 | 840 | 854 | 868 | 882 | 896 | 910 | 924 | 938 | 952
|  | C(¦t_2-t_1¦) | 1 | 0.6562444 | 0.650531 | 0.6464207 | 0.6390058 | 0.634378 | 0.6358266 | 0.6326671 | 0.6314217 | 0.6296549 | 0.6259516 | 0.6283218 | 0.6283525 | 0.6240795 | 0.6240906 | 0.6227273 | 0.6220279 | 0.6177789 | 0.6126543 | 0.6158618 | 0.6144753 | 0.6130952 | 0.6145512 | 0.6045771 | 0.6064479 | 0.6050069 | 0.6050786 | 0.6043999 | 0.6039462 | 0.6027928 | 0.600733 | 0.5999129 | 0.599334 | 0.5977227 | 0.5951646 | 0.5937831 | 0.5967683 | 0.5896465 | 0.5854552 | 0.5874652 | 0.5902778 | 0.5873244 | 0.5859237 | 0.5865912 | 0.5873694 | 0.5822222 | 0.5783822 | 0.5773618 | 0.574986 | 0.5789976 | 0.5793981 | 0.5757797 | 0.5646433 | 0.5688998 | 0.5657793 | 0.5574074 | 0.5669092 | 0.5616097 | 0.5684156 | 0.5625701 | 0.574537 | 0.5636145 | 0.5721451 | 0.5617284 | 0.5769033 | 0.5660494 | 0.5706019 | 0.5653292 | 0.5655864
|  | dC(¦t_2-t_1¦) | 0 | 0.002269841 | 0.002365689 | 0.002232014 | 0.002071485 | 0.002251646 | 0.001951887 | 0.002144402 | 0.002377894 | 0.002099464 | 0.002254756 | 0.002158397 | 0.002242484 | 0.002390987 | 0.002356606 | 0.002346768 | 0.002275958 | 0.002163873 | 0.002395338 | 0.001905288 | 0.002562025 | 0.001909358 | 0.002411229 | 0.00237702 | 0.002494218 | 0.002420382 | 0.002491953 | 0.002638911 | 0.002408275 | 0.002694396 | 0.002567059 | 0.002539087 | 0.002359213 | 0.002743422 | 0.002689251 | 0.002793985 | 0.002778594 | 0.002409402 | 0.002484051 | 0.002930437 | 0.003051676 | 0.002792086 | 0.00263918 | 0.002870944 | 0.002423468 | 0.003258327 | 0.002856926 | 0.002774134 | 0.002715581 | 0.003280706 | 0.0026134 | 0.003842204 | 0.003404278 | 0.00330679 | 0.003702919 | 0.003497525 | 0.001644433 | 0.002868523 | 0.00453992 | 0.004330149 | 0.004251536 | 0.004167013 | 0.004721945 | 0.00558056 | 0.004182628 | 0.002787287 | 0.002235373 | 0.006603624 | 0.006682295
| 147 | ¦t_2-t_1¦ (s) | 0 | 14 | 28 | 42 | 56 | 70 | 84 | 98 | 112 | 126 | 140 | 154 | 168 | 182 | 196 | 210 | 224 | 238 | 252 | 266 | 280 | 294 | 308 | 322 | 336 | 350 | 364 | 378 | 392 | 406 | 420 | 434 | 448 | 462 | 476 | 490 | 504 | 518 | 532 | 546 | 560 | 574 | 588 | 602 | 616 | 630 | 644 | 658 | 672 | 686 | 700 | 714 | 728 | 742 | 756 | 770 | 784 | 798 | 812 | 826 | 840 | 854 | 868 | 882 | 896 | 910 | 924 | 938 | 952
|  | C(¦t_2-t_1¦) | 1 | 0.5449991 | 0.5383079 | 0.5399853 | 0.5404508 | 0.5334283 | 0.5316117 | 0.5315501 | 0.5266079 | 0.523047 | 0.5263632 | 0.5211864 | 0.5246381 | 0.5193849 | 0.5208884 | 0.5186588 | 0.5195759 | 0.5161018 | 0.5149276 | 0.5128601 | 0.5102778 | 0.5129441 | 0.5119277 | 0.5073877 | 0.5110709 | 0.5090192 | 0.5073653 | 0.504522 | 0.5029394 | 0.5038016 | 0.5032022 | 0.4981402 | 0.5006904 | 0.4952452 | 0.4995713 | 0.4971781 | 0.4960058 | 0.4905537 | 0.4944541 | 0.4893967 | 0.4925412 | 0.4873883 | 0.482694 | 0.4845679 | 0.4850427 | 0.483642 | 0.4816101 | 0.4781938 | 0.4763608 | 0.4827307 | 0.48125 | 0.4809129 | 0.4870542 | 0.4842956 | 0.479456 | 0.4770576 | 0.4702381 | 0.4662868 | 0.4699074 | 0.4660494 | 0.4662037 | 0.4662209 | 0.4839892 | 0.4779541 | 0.4637346 | 0.4746914 | 0.4768519 | 0.4763374 | 0.4614198
|  | dC(¦t_2-t_1¦) | 0 | 0.001952697 | 0.002220835 | 0.002149575 | 0.001765253 | 0.001994666 | 0.001973607 | 0.001903992 | 0.002225599 | 0.001964557 | 0.002423335 | 0.002354119 | 0.002310216 | 0.002202667 | 0.002389571 | 0.002094805 | 0.001982907 | 0.002251059 | 0.00199682 | 0.002171952 | 0.001962497 | 0.00263522 | 0.002237664 | 0.002361088 | 0.002954824 | 0.002229854 | 0.002375659 | 0.00245617 | 0.002726015 | 0.002679777 | 0.002611995 | 0.002416984 | 0.002545356 | 0.002877178 | 0.002473257 | 0.002892962 | 0.002812099 | 0.002538819 | 0.00239155 | 0.003244658 | 0.002753298 | 0.003016577 | 0.003690803 | 0.0031531 | 0.002629405 | 0.002601037 | 0.003346935 | 0.00327614 | 0.004062791 | 0.003678931 | 0.003485299 | 0.003627526 | 0.004257124 | 0.004276664 | 0.004010238 | 0.005244374 | 0.002697387 | 0.003466287 | 0.004395391 | 0.005115226 | 0.005661155 | 0.004362875 | 0.004092356 | 0.004824584 | 0.005834773 | 0.006083023 | 0.007047781 | 0.00234604 | 0.01069167
| 157 | ¦t_2-t_1¦ (s) | 0 | 14 | 28 | 42 | 56 | 70 | 84 | 98 | 112 | 126 | 140 | 154 | 168 | 182 | 196 | 210 | 224 | 238 | 252 | 266 | 280 | 294 | 308 | 322 | 336 | 350 | 364 | 378 | 392 | 406 | 420 | 434 | 448 | 462 | 476 | 490 | 504 | 518 | 532 | 546 | 560 | 574 | 588 | 602 | 616 | 630 | 644 | 658 | 672 | 686 | 700 | 714 | 728 | 742 | 756 | 770 | 784 | 798 | 812 | 826 | 840 | 854 | 868 | 882 | 896 | 910 | 924 | 938 | 952
|  | C(¦t_2-t_1¦) | 1 | 0.6960995 | 0.6917892 | 0.6849779 | 0.68107 | 0.6760209 | 0.6732976 | 0.669998 | 0.6659946 | 0.6642886 | 0.6622685 | 0.6614354 | 0.6582322 | 0.6565952 | 0.6561122 | 0.6545455 | 0.6522062 | 0.6500116 | 0.6490681 | 0.6489651 | 0.6442284 | 0.6436445 | 0.6443544 | 0.6409903 | 0.6372786 | 0.6409808 | 0.6374158 | 0.6299167 | 0.6317975 | 0.6330172 | 0.6273534 | 0.6329535 | 0.6288174 | 0.629713 | 0.6261145 | 0.6273369 | 0.6311728 | 0.6248597 | 0.6249035 | 0.6189765 | 0.6225823 | 0.6202639 | 0.6213073 | 0.620599 | 0.6214387 | 0.615 | 0.61857 | 0.6178207 | 0.6146184 | 0.6117725 | 0.6135031 | 0.6094055 | 0.6120542 | 0.6112927 | 0.6107253 | 0.6065844 | 0.6081349 | 0.6120608 | 0.6109825 | 0.6088664 | 0.6134259 | 0.6080247 | 0.609375 | 0.6097884 | 0.599537 | 0.6234568 | 0.6126543 | 0.6147119 | 0.6026235
|  | dC(¦t_2-t_1¦) | 0 | 0.001553107 | 0.001608539 | 0.001560671 | 0.001371266 | 0.00176945 | 0.001681095 | 0.001837788 | 0.001449854 | 0.001587337 | 0.001987553 | 0.001857034 | 0.001869089 | 0.001979542 | 0.002006031 | 0.001728706 | 0.001899999 | 0.001678398 | 0.001764037 | 0.001978034 | 0.002231523 | 0.00142622 | 0.002112375 | 0.002326097 | 0.001807398 | 0.001751029 | 0.001967753 | 0.002437225 | 0.002562008 | 0.002214466 | 0.001990252 | 0.002084496 | 0.001849927 | 0.002235494 | 0.002247052 | 0.002031425 | 0.002565958 | 0.002179559 | 0.001961163 | 0.003100406 | 0.002880168 | 0.002891161 | 0.002583086 | 0.00285255 | 0.002596412 | 0.002392454 | 0.003183841 | 0.003002228 | 0.00317898 | 0.003501703 | 0.003654805 | 0.0039147 | 0.00302973 | 0.003734752 | 0.005161685 | 0.003744376 | 0.004239597 | 0.004039717 | 0.00411968 | 0.005040846 | 0.007070547 | 0.004477517 | 0.00535117 | 0.002447296 | 0.006714616 | 0.008028647 | 0.004266314 | 0.006531099 | 0.002227432
| 168 | ¦t_2-t_1¦ (s) | 0 | 14 | 28 | 42 | 56 | 70 | 84 | 98 | 112 | 126 | 140 | 154 | 168 | 182 | 196 | 210 | 224 | 238 | 252 | 266 | 280 | 294 | 308 | 322 | 336 | 350 | 364 | 378 | 392 | 406 | 420 | 434 | 448 | 462 | 476 | 490 | 504 | 518 | 532 | 546 | 560 | 574 | 588 | 602 | 616 | 630 | 644 | 658 | 672 | 686 | 700 | 714 | 728 | 742 | 756 | 770 | 784 | 798 | 812 | 826 | 840 | 854 | 868 | 882 | 896 | 910 | 924 | 938 | 952
|  | C(¦t_2-t_1¦) | 1 | 0.6418411 | 0.6307416 | 0.6240096 | 0.6182426 | 0.6189221 | 0.611521 | 0.6120664 | 0.611808 | 0.606608 | 0.6041667 | 0.5998117 | 0.5961845 | 0.5990632 | 0.5945216 | 0.595651 | 0.5941644 | 0.5974843 | 0.5967177 | 0.5941358 | 0.5952469 | 0.5880574 | 0.5920782 | 0.5923628 | 0.5907139 | 0.5866255 | 0.5847713 | 0.5815748 | 0.5814594 | 0.5778756 | 0.5772377 | 0.5770814 | 0.5781758 | 0.5815816 | 0.5774606 | 0.577381 | 0.5770243 | 0.5841751 | 0.5743152 | 0.572282 | 0.5755144 | 0.5758301 | 0.5690586 | 0.5709305 | 0.5666548 | 0.5649383 | 0.5654578 | 0.5626006 | 0.5573793 | 0.5548207 | 0.5533951 | 0.557911 | 0.5504973 | 0.5428468 | 0.5496721 | 0.5519547 | 0.545194 | 0.5499763 | 0.5423097 | 0.5493827 | 0.5404321 | 0.5438957 | 0.5358796 | 0.5443122 | 0.5414095 | 0.5484568 | 0.5366512 | 0.5246914 | 0.5532407
|  | dC(¦t_2-t_1¦) | 0 | 0.001687808 | 0.001721047 | 0.001888971 | 0.001806625 | 0.002000722 | 0.002384305 | 0.002368673 | 0.001949282 | 0.001978374 | 0.002329036 | 0.002435315 | 0.002304556 | 0.002237049 | 0.001939708 | 0.002191962 | 0.002305402 | 0.002062198 | 0.002148491 | 0.00225638 | 0.002237945 | 0.001927226 | 0.002294268 | 0.001989122 | 0.0025857 | 0.00238141 | 0.002860975 | 0.002286125 | 0.002312389 | 0.002793501 | 0.002756739 | 0.002589873 | 0.002566794 | 0.002178045 | 0.001965352 | 0.002438975 | 0.002336669 | 0.002654826 | 0.002478509 | 0.003021302 | 0.002098148 | 0.002467317 | 0.002865913 | 0.002473716 | 0.002745194 | 0.003332307 | 0.002391893 | 0.002381885 | 0.003170618 | 0.004311695 | 0.002954402 | 0.004599434 | 0.003508092 | 0.002987922 | 0.00228395 | 0.002997635 | 0.003561111 | 0.004612247 | 0.003928851 | 0.005927462 | 0.003567874 | 0.006415467 | 0.003789253 | 0.004539519 | 0.002378878 | 0.005440043 | 0.002521457 | 0.005549837 | 0.00490035
| 181 | ¦t_2-t_1¦ (s) | 0 | 14 | 28 | 42 | 56 | 70 | 84 | 98 | 112 | 126 | 140 | 154 | 168 | 182 | 196 | 210 | 224 | 238 | 252 | 266 | 280 | 294 | 308 | 322 | 336 | 350 | 364 | 378 | 392 | 406 | 420 | 434 | 448 | 462 | 476 | 490 | 504 | 518 | 532 | 546 | 560 | 574 | 588 | 602 | 616 | 630 | 644 | 658 | 672 | 686 | 700 | 714 | 728 | 742 | 756 | 770 | 784 | 798 | 812 | 826 | 840 | 854 | 868 | 882 | 896 | 910 | 924 | 938 | 952
|  | C(¦t_2-t_1¦) | 1 | 0.6801977 | 0.6600626 | 0.6484476 | 0.6414375 | 0.6330009 | 0.6269772 | 0.6194395 | 0.6260454 | 0.6137169 | 0.6114455 | 0.6104834 | 0.6081843 | 0.6056422 | 0.6029817 | 0.5936308 | 0.5949931 | 0.5960575 | 0.5912274 | 0.5917453 | 0.5886111 | 0.5827979 | 0.5823367 | 0.5787037 | 0.5789385 | 0.5754115 | 0.5717593 | 0.5662862 | 0.567644 | 0.5645513 | 0.5654321 | 0.5567031 | 0.5570175 | 0.5623957 | 0.5574417 | 0.5564815 | 0.5572803 | 0.5593902 | 0.5538194 | 0.554311 | 0.5537037 | 0.5502874 | 0.5518629 | 0.5503544 | 0.5453466 | 0.5411728 | 0.544303 | 0.5473027 | 0.5404742 | 0.529321 | 0.526466 | 0.5233918 | 0.5202332 | 0.5108025 | 0.5167824 | 0.5103909 | 0.4917328 | 0.4890788 | 0.4886831 | 0.4890572 | 0.4779321 | 0.4850823 | 0.4976852 | 0.4801587 | 0.4686214 | 0.4604938 | 0.4502315 | 0.4593621 | 0.4205247
|  | dC(¦t_2-t_1¦) | 0 | 0.005196147 | 0.004157738 | 0.005069072 | 0.003630318 | 0.005058153 | 0.004581692 | 0.004402491 | 0.003099926 | 0.004853376 | 0.003280268 | 0.004938185 | 0.003352336 | 0.00395101 | 0.00389041 | 0.004197848 | 0.00413936 | 0.004150044 | 0.004329431 | 0.00399328 | 0.003817702 | 0.004433485 | 0.003794486 | 0.004565578 | 0.004906795 | 0.004640034 | 0.004917206 | 0.00508779 | 0.004619424 | 0.005658994 | 0.005051673 | 0.005205241 | 0.005426655 | 0.005321625 | 0.006034093 | 0.006541891 | 0.006063612 | 0.005434023 | 0.006695143 | 0.005096529 | 0.005618842 | 0.005619264 | 0.005874089 | 0.006480385 | 0.006653158 | 0.006597193 | 0.005867912 | 0.005479157 | 0.006467955 | 0.007758412 | 0.007919244 | 0.008793996 | 0.009479503 | 0.009400311 | 0.008064653 | 0.01000578 | 0.009019787 | 0.01092319 | 0.01335964 | 0.01018243 | 0.01369262 | 0.01272441 | 0.0101606 | 0.01665144 | 0.01361513 | 0.0201751 | 0.02610904 | 0.03219524 | 0.03073856
Figure 4b
| T (K) | v(T) | dv(T)
| 120 | 0.02561456 | 0.003061526
| 130 | 0.01233068 | 0.001473799
| 147 | 0.04636058 | 0.005541149
| 157 | 0.03714944 | 0.004440207
| 168 | 0.04643433 | 0.005549964
| 181 | 0.1126382 | 0.01346284
Figure 4c
| T (K) | \lambda_max | d\lambda_max
| 120 | -6.57422e-06 | 4.50714e-07
| 130 | -1.02187e-05 | 2.12894e-06
| 147 | -1.13673e-05 | 2.86368e-06
| 157 | -9.39284e-07 | 2.8983e-07
| 168 | 2.71817e-06 | 4.37246e-07
| 181 | 9.91166e-06 | 5.44691e-07