## Sheet1
Figure S2a
| T (K) | m/k_B chi^(-1) | delta(m/k_B chi^(-1))
| 104 | R (\mu m) | 0 | 0.4285714 | 0.6428571 | 0.8571429 | 1.071429 | 1.285714 | 1.5 | 1.714286 | 1.928571
|  | ¦C¦ | 1 | 0.1821862 | 0.09905275 | 0.04357683 | 0.07046754 | 0.08740089 | 0.05762135 | 0.04902552 | 0.04707625
| 120 | R (\mu m) | 0 | 0.4285714 | 0.6428571 | 0.8571429 | 1.071429 | 1.285714 | 1.5 | 1.714286 | 1.928571
|  | ¦C¦ | 1 | 0.195122 | 0.07720722 | 0.01585462 | 0.04307337 | 0.03747738 | 0.003718422 | 0.02077374 | 0.001551115
| 130 | R (\mu m) | 0 | 0.4285714 | 0.6428571 | 0.8571429 | 1.071429 | 1.285714 | 1.5 | 1.714286 | 1.928571
|  | ¦C¦ | 1 | 0.1633892 | 0.08651221 | 0.01639545 | 0.046803 | 0.04918821 | 0.02870528 | 0.03308361 | 0.02495238
| 147 | R (\mu m) | 0 | 0.4285714 | 0.6428571 | 0.8571429 | 1.071429 | 1.285714 | 1.5 | 1.714286 | 1.928571
|  | ¦C¦ | 1 | 0.09279907 | 0.09705471 | 0.02808924 | 0.02343953 | 0.05070391 | 0.03732209 | 0.02677925 | 0.0422389
| 157 | R (\mu m) | 0 | 0.4285714 | 0.6428571 | 0.8571429 | 1.071429 | 1.285714 | 1.5 | 1.714286 | 1.928571
|  | ¦C¦ | 1 | 0.1471949 | 0.06850983 | 0.006390788 | 0.00906732 | 0.0306362 | 0.01996025 | 0.00827883 | 0.008289855
| 168 | R (\mu m) | 0 | 0.4285714 | 0.6428571 | 0.8571429 | 1.071429 | 1.285714 | 1.5 | 1.714286 | 1.928571
|  | ¦C¦ | 1 | 0.09010989 | 0.08676419 | 0.01358762 | 0.06717601 | 0.05895615 | 0.01640707 | 0.01298623 | 0.03284472
| 181 | R (\mu m) | 0 | 0.4285714 | 0.6428571 | 0.8571429 | 1.071429 | 1.285714 | 1.5 | 1.714286 | 1.928571
|  | ¦C¦ | 1 | 0.1064777 | 0.08182264 | 0.01177275 | 0.04408122 | 0.05177524 | 0.02124802 | 0.01447527 | 0.01616803
Figure S2b
| T (K) | m/k_B chi^(-1) | delta(m/k_B chi^(-1))
| 104 | R (\mu m) | 0 | 0.2142857 | 0.4285714 | 0.6428571 | 0.8571429 | 1.071429 | 1.285714 | 1.5 | 1.714286 | 1.928571
|  | ¦C¦ | 1 | 0.003861004 | 0.1529889 | 0.1370013 | 0.07850071 | 0.06016126 | 0.08013097 | 0.05482625 | 0.05725403 | 0.1281633
| 120 | R (\mu m) | 0 | 0.2142857 | 0.4285714 | 0.6428571 | 0.8571429 | 1.071429 | 1.285714 | 1.5 | 1.714286 | 1.928571
|  | ¦C¦ | 1 | 0.003003003 | 0.2068558 | 0.0830724 | 0.04132288 | 0.00393954 | 0.0278783 | 0.03293293 | 0.03307393 | 0.05460317
| 130 | R (\mu m) | 0 | 0.2142857 | 0.4285714 | 0.6428571 | 0.8571429 | 1.071429 | 1.285714 | 1.5 | 1.714286 | 1.928571
|  | ¦C¦ | 1 | 0.07507508 | 0.1762214 | 0.08511244 | 0.06655666 | 0.04172697 | 0.01923335 | 0.02522523 | 0.01729356 | 0.06063492
| 147 | R (\mu m) | 0 | 0.2142857 | 0.4285714 | 0.6428571 | 0.8571429 | 1.071429 | 1.285714 | 1.5 | 1.714286 | 1.928571
|  | ¦C¦ | 1 | 0.06906907 | 0.1002758 | 0.09512288 | 0.08285204 | 0.0394758 | 0.009449136 | 0.007507508 | 0.01534803 | 0.01904762
| 157 | R (\mu m) | 0 | 0.2142857 | 0.4285714 | 0.6428571 | 0.8571429 | 1.071429 | 1.285714 | 1.5 | 1.714286 | 1.928571
|  | ¦C¦ | 1 | 0.08858859 | 0.1880418 | 0.04246133 | 0.06808481 | 0.03203276 | 0.0123978 | 0.05755756 | 0.03220925 | 0.001904762
| 168 | R (\mu m) | 0 | 0.4285714 | 0.6428571 | 0.8571429 | 1.071429 | 1.285714 | 1.5 | 1.714286 | 1.928571
|  | ¦C¦ | 1 | 0.1286446 | 0.08136446 | 0.03772546 | 0.01180154 | 0.02285216 | 0.07627628 | 0.0177259 | 0.152381
| 181 | R (\mu m) | 0 | 0.2142857 | 0.4285714 | 0.6428571 | 0.8571429 | 1.071429 | 1.285714 | 1.5 | 1.714286 | 1.928571
|  | ¦C¦ | 1 | 0.1666667 | 0.1668637 | 0.06437992 | 0.02956546 | 0.01125583 | 0.0137381 | 0.01121121 | 0.08452227 | 0.03111111