## Sheet1
[Measurement conditions] | --
Sample identification | PDMAPbI4 on quartz / H10-031+ PMMA (ND) / normal scan / 15min
Comment - 1 | Configuration=conf.Chi-Phi-x-y-z stage 240mm, Owner=User-1, Creation date=6/17/2013 3:40:00 PM
Comment - 2 | Goniometer=Theta/Theta; Minimum step size 2Theta:0.0001; Minimum step size Omega:0.0001
Comment - 3 | Sample stage=Chi-Phi-x-y-z stage 240 mm; Minimum step size Phi:0.01; Minimum step size Chi:0.01; Minimum step size X:0.01; Minimum step size Y:0.01; Minimum step size Z:0.001
Comment - 4 | Diffractometer system=EMPYREAN
Comment - 5 | Measurement program=C:\PANalytical\Data Collector\Programs\1-h-run.xrdmp, Identifier={805FFEB9-CD40-48CE-9F7D-A1729A7167B1}
Anode material | Cu
K-Alpha1 wavelength | 1.540598
K-Alpha2 wavelength | 1.544426
Ratio K-Alpha2/K-Alpha1 | 0.5
Divergence slit | Fixed
Monochromator used | NO
Generator voltage | 40
Tube current | 40
File date and time | 2021-01-26 11:15
Unit cell | --
h k l | 0
Scan axis | Gonio
Scan range | 4.994699997
Scan step size | 0.0262606
No. of points | 1333
Scan type | CONTINUOUS
Phi | 90
Psi | 0
X | 0
Y | 0
Z | 9.382
Time per step | 152.49
[Scan points] | --
Angle | Intensity
5.018 | 9970.7
5.044 | 10013.7
5.07 | 10065.1
5.096 | 10001.7
5.122 | 10043.1
5.148 | 10009.1
5.174 | 9984.3
5.2 | 9957.8
5.226 | 10062.9
5.252 | 10133.1
5.278 | 10200.6
5.304 | 10121.3
5.33 | 10206
5.356 | 10082.4
5.382 | 9977.1
5.408 | 10029.9
5.434 | 10283.2
5.46 | 10235.3
5.486 | 10083.7
5.512 | 10089.3
5.538 | 10142.5
5.564 | 10140.5
5.59 | 10195
5.616 | 10059.8
5.642 | 10057.8
5.668 | 10222.3
5.694 | 10005.1
5.72 | 10195.3
5.746 | 10199.6
5.772 | 10171.4
5.798 | 10296.9
5.824 | 10149
5.85 | 10099.5
5.876 | 10202.5
5.902 | 10039.6
5.928 | 10066
5.954 | 9974.3
5.98 | 10143.5
6.006 | 10025.8
6.032 | 10197
6.058 | 10195
6.084 | 10212.6
6.11 | 10162.5
6.136 | 10127.4
6.162 | 10229.6
6.188 | 10228.4
6.214 | 10159.1
6.24 | 10141.1
6.266 | 9987
6.292 | 10152.2
6.318 | 10478.6
6.344 | 10071.9
6.37 | 10369.2
6.396 | 10372.9
6.422 | 10674.9
6.448 | 10388.2
6.474 | 10254.1
6.5 | 10496.4
6.526 | 10565
6.552 | 10524.7
6.578 | 10372.2
6.604 | 10482
6.63 | 10479
6.656 | 10505.6
6.682 | 10555.6
6.708 | 10645.9
6.734 | 10603.4
6.76 | 10650.2
6.786 | 10737.9
6.812 | 10852.6
6.838 | 10929.8
6.864 | 11258.3
6.89 | 11475.7
6.916 | 11615.1
6.942 | 12098.3
6.968 | 12352.7
6.994 | 12866.6
7.02 | 14302.1
7.046 | 17829.8
7.072 | 27273.6
7.098 | 42051.5
7.124 | 42727.5
7.15 | 26985.9
7.176 | 15345
7.202 | 12334.9
7.228 | 11739
7.254 | 11468.1
7.28 | 11169.2
7.306 | 10879.3
7.332 | 10867.1
7.358 | 10967.9
7.384 | 10855.6
7.41 | 10807.5
7.436 | 10811.4
7.462 | 10766.6
7.488 | 10757.4
7.514 | 10740.2
7.54 | 10661.6
7.566 | 10623.3
7.592 | 10704
7.618 | 10744.8
7.644 | 10772.6
7.67 | 10749.3
7.696 | 10760.8
7.722 | 10672
7.748 | 10687.3
7.774 | 10920.3
7.8 | 10925.6
7.826 | 10853
7.852 | 10753.4
7.878 | 10849.5
7.904 | 10751.3
7.93 | 10798
7.956 | 10611.4
7.982 | 10650.2
8.008 | 10700.5
8.034 | 10651.7
8.06 | 10535.9
8.086 | 10624.7
8.112 | 10669.4
8.138 | 10463.1
8.164 | 10498.2
8.19 | 10546.7
8.216 | 10654.2
8.242 | 10640.8
8.268 | 10441.4
8.294 | 10638.6
8.32 | 10499.1
8.346 | 10620
8.372 | 10492.2
8.398 | 10471.8
8.424 | 10291.7
8.45 | 10552.9
8.476 | 10474.9
8.502 | 10548.2
8.528 | 10423.3
8.554 | 10467.2
8.58 | 10394.8
8.606 | 10389.5
8.632 | 10471.4
8.658 | 10401.1
8.684 | 10231
8.71 | 10332.7
8.736 | 10446.4
8.762 | 10320.6
8.788 | 10537
8.814 | 10224.2
8.84 | 10445.4
8.866 | 10258.2
8.892 | 10265.4
8.918 | 10525.1
8.944 | 10230.4
8.97 | 10467.8
8.996 | 10380
9.022 | 10294.8
9.048 | 10354.5
9.074 | 10372.9
9.1 | 10274.5
9.126 | 10436.8
9.152 | 10481.9
9.178 | 10402.2
9.204 | 10319.6
9.23 | 10325.6
9.256 | 10493.7
9.282 | 10397.6
9.308 | 10240.2
9.334 | 10308.8
9.36 | 10301.5
9.386 | 10286.4
9.412 | 10213.1
9.438 | 10079.3
9.464 | 10300.2
9.49 | 10346.2
9.516 | 10379.7
9.542 | 10363.4
9.568 | 10265.1
9.594 | 10188.2
9.62 | 10216.9
9.646 | 10405
9.672 | 10260.6
9.698 | 10214
9.724 | 10324
9.75 | 10456.2
9.776 | 10370.3
9.802 | 10232.2
9.828 | 10225.1
9.854 | 10280.4
9.88 | 10224.6
9.906 | 10215.8
9.932 | 10322.8
9.958 | 10347
9.984 | 10270.6
10.01 | 10229.5
10.036 | 10131.5
10.062 | 10112.4
10.088 | 10228
10.114 | 10255.9
10.14 | 10263.5
10.166 | 10146.9
10.192 | 10057
10.218 | 10101.3
10.244 | 10288.6
10.27 | 10289.9
10.296 | 10258.9
10.322 | 10177
10.348 | 10137
10.374 | 10201.2
10.4 | 10264.3
10.426 | 10224.1
10.452 | 10215
10.478 | 10378.7
10.504 | 10260.3
10.53 | 10127.6
10.556 | 10057.7
10.582 | 10032.8
10.608 | 10082.2
10.634 | 10035.4
10.66 | 10057.3
10.686 | 10120.8
10.712 | 10164.9
10.738 | 10105.4
10.764 | 10097.4
10.79 | 10161.3
10.816 | 10079.6
10.842 | 10230.1
10.868 | 10307.4
10.894 | 10165.2
10.92 | 10090.8
10.946 | 9932.7
10.972 | 10083.9
10.998 | 10048
11.024 | 10264.3
11.05 | 10201.6
11.076 | 10016.5
11.102 | 10173.1
11.128 | 10204.2
11.154 | 9963.9
11.18 | 9839.6
11.206 | 9915.3
11.232 | 10076.4
11.258 | 9916.8
11.284 | 10057.4
11.31 | 10113.2
11.336 | 10061.3
11.362 | 9947.9
11.388 | 10036.8
11.414 | 9884.8
11.44 | 9933.1
11.466 | 10085.2
11.492 | 9964.1
11.518 | 9890.3
11.544 | 10208.6
11.57 | 10040.3
11.596 | 10035
11.622 | 9949.6
11.648 | 10090.3
11.674 | 10059.2
11.7 | 9977.8
11.726 | 10097.2
11.752 | 10101.3
11.778 | 10021.7
11.804 | 10063.8
11.83 | 9938
11.856 | 9882.1
11.882 | 9893.1
11.908 | 10105.7
11.934 | 10130.9
11.96 | 10052.8
11.986 | 10059.1
12.012 | 10136.8
12.038 | 9985.9
12.064 | 10070.1
12.09 | 10056.8
12.116 | 10030.9
12.142 | 9878.9
12.168 | 9818.1
12.194 | 9993.1
12.22 | 10058.7
12.246 | 10110.4
12.272 | 10188
12.298 | 10210.8
12.324 | 10124.3
12.35 | 10009.3
12.376 | 10107.4
12.402 | 10231.9
12.428 | 10196.9
12.454 | 10116.5
12.48 | 10183.2
12.506 | 10096.5
12.532 | 10166.4
12.558 | 10393.4
12.584 | 10310
12.61 | 10314.3
12.636 | 10394.9
12.662 | 10355.7
12.688 | 10392
12.714 | 10411.5
12.74 | 10308
12.766 | 10299.1
12.792 | 10433.2
12.818 | 10435.9
12.844 | 10364
12.87 | 10262.1
12.896 | 10162.6
12.922 | 10156.7
12.948 | 10153.1
12.974 | 10242.5
13 | 10361.7
13.026 | 10487
13.052 | 10254.6
13.078 | 9956.3
13.104 | 9960.4
13.13 | 9961.9
13.156 | 9864.7
13.182 | 9823.6
13.208 | 9959.2
13.234 | 9977.5
13.26 | 9810.9
13.286 | 9963.8
13.312 | 9923.9
13.338 | 9760.3
13.364 | 9699.2
13.39 | 9799.6
13.416 | 9606.8
13.442 | 9719.3
13.468 | 9827.9
13.494 | 9703.9
13.52 | 9790.3
13.546 | 9777.7
13.572 | 9736.6
13.598 | 9555.7
13.624 | 9636.2
13.65 | 9794.8
13.676 | 9637.1
13.702 | 9761.9
13.728 | 9916
13.754 | 9786.9
13.78 | 9849
13.806 | 9711.6
13.832 | 10214.3
13.858 | 9983.8
13.884 | 10329.2
13.91 | 10369.7
13.936 | 10547.1
13.962 | 11075
13.988 | 11144
14.014 | 11396.9
14.04 | 11644.1
14.066 | 11570.2
14.092 | 11671.2
14.118 | 12169.2
14.144 | 12235.8
14.17 | 12972.5
14.196 | 14198.5
14.222 | 15747.5
14.248 | 17506.5
14.274 | 18249.3
14.3 | 19195.1
14.326 | 22821.1
14.352 | 33001.1
14.378 | 61235.9
14.404 | 140235.5
14.43 | 223909.8
14.456 | 198243.1
14.482 | 115571.1
14.508 | 49809.7
14.534 | 24254.6
14.56 | 17486.1
14.586 | 14795.9
14.612 | 13159.1
14.638 | 12364.9
14.664 | 11754.5
14.69 | 11533.6
14.716 | 11174.5
14.742 | 10952.1
14.768 | 10799.7
14.794 | 10664.8
14.82 | 10473.4
14.846 | 10428.2
14.872 | 10324.7
14.898 | 10345
14.924 | 10320.3
14.95 | 10186.6
14.976 | 10126.5
15.002 | 10063.1
15.028 | 10086.9
15.054 | 10114.6
15.08 | 9950.4
15.106 | 9837.5
15.132 | 9808.1
15.158 | 9812.7
15.184 | 9746.5
15.21 | 9727.6
15.236 | 9715.8
15.262 | 9655.4
15.288 | 9585.9
15.314 | 9550.5
15.34 | 9700.6
15.366 | 9676.9
15.392 | 9513.5
15.418 | 9467.5
15.444 | 9492.4
15.47 | 9473.4
15.496 | 9554.6
15.522 | 9626.1
15.548 | 9565
15.574 | 9499.4
15.6 | 9472.4
15.626 | 9501.3
15.652 | 9416.7
15.678 | 9416.2
15.704 | 9412.3
15.73 | 9415.7
15.756 | 9417.2
15.782 | 9287.8
15.808 | 9279.3
15.834 | 9277.5
15.86 | 9289
15.886 | 9266.2
15.912 | 9284.2
15.938 | 9401.6
15.964 | 9240.2
15.99 | 9392.2
16.016 | 9383.1
16.042 | 9427.7
16.068 | 9364.1
16.094 | 9745.9
16.12 | 9670.4
16.146 | 9901.4
16.172 | 9739.4
16.198 | 9635.5
16.224 | 9157.2
16.25 | 9186.4
16.276 | 9013.5
16.302 | 9116.5
16.328 | 9098.2
16.354 | 9078.6
16.38 | 8935.4
16.406 | 8937.6
16.432 | 8840.8
16.458 | 8990.8
16.484 | 9023.8
16.51 | 8922.9
16.536 | 8844.7
16.562 | 8927.4
16.588 | 8975.6
16.614 | 9089.5
16.64 | 8956.9
16.666 | 8961.3
16.692 | 8896.7
16.718 | 8746.3
16.744 | 9036
16.77 | 8849.3
16.796 | 8936.7
16.822 | 8775.3
16.848 | 8838.4
16.874 | 8987.3
16.9 | 8794.1
16.926 | 8753.6
16.952 | 8855.5
16.978 | 8811
17.004 | 8840.9
17.03 | 8906.4
17.056 | 8824.8
17.082 | 8878.3
17.108 | 8846.6
17.134 | 8834.8
17.16 | 8655.1
17.186 | 8659.2
17.212 | 8764.6
17.238 | 8734.9
17.264 | 8719.1
17.29 | 8840.3
17.316 | 8825.5
17.342 | 8884.6
17.368 | 8828.6
17.394 | 8815.2
17.42 | 8752.2
17.446 | 8779.6
17.472 | 8820.5
17.498 | 8732.7
17.524 | 8841.9
17.55 | 8823.7
17.576 | 8571.3
17.602 | 8699.8
17.628 | 8772.1
17.654 | 8706.2
17.68 | 8721.2
17.706 | 8807.7
17.732 | 8746.5
17.758 | 8740.1
17.784 | 8730.4
17.81 | 8632
17.836 | 8730.1
17.862 | 8783.4
17.888 | 8770.6
17.914 | 8811.5
17.94 | 8797
17.966 | 8798.6
17.992 | 8774.6
18.018 | 8715.8
18.044 | 8741.4
18.07 | 8743.2
18.096 | 8655.2
18.122 | 8659.8
18.148 | 8773.3
18.174 | 8682.5
18.2 | 8607.9
18.226 | 8690.8
18.252 | 8670.9
18.278 | 8671.6
18.304 | 8721.6
18.33 | 8722.3
18.356 | 8696.8
18.382 | 8741.3
18.408 | 8757.1
18.434 | 8679.2
18.46 | 8792.6
18.486 | 8920.1
18.512 | 8739.5
18.538 | 8757.9
18.564 | 8902
18.59 | 8780.8
18.616 | 8776
18.642 | 8826.3
18.668 | 8693
18.694 | 8623.3
18.72 | 8712.9
18.746 | 8849.5
18.772 | 8887.3
18.798 | 8784.5
18.824 | 8818.3
18.85 | 8959.4
18.876 | 8691.8
18.902 | 8693.8
18.928 | 8727.8
18.954 | 8683.3
18.98 | 8896.5
19.006 | 8792.7
19.032 | 8794
19.058 | 8965.3
19.084 | 8910.8
19.11 | 8952
19.136 | 8736.1
19.162 | 9026.9
19.188 | 8783.1
19.214 | 8968.1
19.24 | 8936.6
19.266 | 8830.5
19.292 | 9084.4
19.318 | 8956.8
19.344 | 9007.6
19.37 | 9010.3
19.396 | 8965
19.422 | 8860.3
19.448 | 8991.5
19.474 | 8879.6
19.5 | 8952.1
19.526 | 8839.4
19.552 | 8902.8
19.578 | 8872.5
19.604 | 8968.1
19.63 | 9107.8
19.656 | 8780.2
19.682 | 8889.8
19.708 | 9101.4
19.734 | 9335.7
19.76 | 9385.1
19.786 | 9357.5
19.812 | 9156.2
19.838 | 9061.9
19.864 | 8925
19.89 | 8929.4
19.916 | 9065.4
19.942 | 9102.9
19.968 | 9224.2
19.994 | 9111
20.02 | 9009.1
20.046 | 8975.2
20.072 | 9069.9
20.098 | 9085.1
20.124 | 9023.5
20.15 | 9000.8
20.176 | 9061.5
20.202 | 9121
20.228 | 9138.7
20.254 | 9108.8
20.28 | 9212.9
20.306 | 9264.9
20.332 | 9296.1
20.358 | 9594.4
20.384 | 9790.9
20.41 | 9970.4
20.436 | 10346.3
20.462 | 10779.3
20.488 | 11090.3
20.514 | 10828.9
20.54 | 10252.5
20.566 | 9921
20.592 | 9598.9
20.618 | 9312.8
20.644 | 9328.6
20.67 | 9298.3
20.696 | 9184.2
20.722 | 9218.6
20.748 | 9197.7
20.774 | 9066
20.8 | 9133.5
20.826 | 9185.2
20.852 | 9058
20.878 | 9108.8
20.904 | 9081.8
20.93 | 8913.4
20.956 | 9032.5
20.982 | 9135.3
21.008 | 9060.4
21.034 | 9081.7
21.06 | 9142.1
21.086 | 9195.6
21.112 | 9132.8
21.138 | 9153.2
21.164 | 9181.6
21.19 | 9063.3
21.216 | 9127.5
21.242 | 9091.2
21.268 | 9139.6
21.294 | 9373.2
21.32 | 9526
21.346 | 9793
21.372 | 10355.3
21.398 | 10988.9
21.424 | 12538.9
21.45 | 13361.5
21.476 | 12339.4
21.502 | 11580.7
21.528 | 10412.3
21.554 | 9452.6
21.58 | 9277.2
21.606 | 9075.5
21.632 | 8919.3
21.658 | 8961.7
21.684 | 8852.1
21.71 | 8888
21.736 | 8776.3
21.762 | 9096.1
21.788 | 8775.1
21.814 | 8663.5
21.84 | 8576.8
21.866 | 8838.3
21.892 | 8696.5
21.918 | 8599.8
21.944 | 8647.8
21.97 | 8745.6
21.996 | 8758.5
22.022 | 8608.1
22.048 | 8813.9
22.074 | 8709.4
22.1 | 8687.5
22.126 | 8600.3
22.152 | 8731.1
22.178 | 8656.4
22.204 | 8743.1
22.23 | 8496.5
22.256 | 8582.6
22.282 | 8588.2
22.308 | 8465
22.334 | 8370.1
22.36 | 8525
22.386 | 8443.4
22.412 | 8494.7
22.438 | 8447.6
22.464 | 8413.4
22.49 | 8295.2
22.516 | 8247.2
22.542 | 8318.1
22.568 | 8351.1
22.594 | 8396.2
22.62 | 8370.8
22.646 | 8274.7
22.672 | 8283.2
22.698 | 8274.1
22.724 | 8301.6
22.75 | 8298
22.776 | 8439.5
22.802 | 8531.8
22.828 | 8512
22.854 | 8663.2
22.88 | 8954.8
22.906 | 9367.9
22.932 | 9613.9
22.958 | 9293.2
22.984 | 8781.6
23.01 | 8450
23.036 | 8152.2
23.062 | 8046.1
23.088 | 8082.9
23.114 | 7949.3
23.14 | 7917.2
23.166 | 8009.9
23.192 | 8032.9
23.218 | 7970.4
23.244 | 7838.4
23.27 | 7763.3
23.296 | 7682.2
23.322 | 7775
23.348 | 7858.1
23.374 | 7794.5
23.4 | 7806.7
23.426 | 7817.9
23.452 | 7765.3
23.478 | 7693.2
23.504 | 7718.3
23.53 | 7706.7
23.556 | 7666.5
23.582 | 7729.2
23.608 | 7723.1
23.634 | 7635.8
23.66 | 7605.6
23.686 | 7573.5
23.712 | 7510.4
23.738 | 7455.6
23.764 | 7351.6
23.79 | 7428
23.816 | 7436
23.842 | 7183.9
23.868 | 7365.2
23.894 | 7479.7
23.92 | 7452.7
23.946 | 7457.4
23.972 | 7339.8
23.998 | 7338.4
24.024 | 7405.4
24.05 | 7484.2
24.076 | 7781.3
24.102 | 7645.7
24.128 | 7487.7
24.154 | 7695.3
24.18 | 7367.5
24.206 | 7281.3
24.232 | 7033.2
24.258 | 7171.3
24.284 | 7093.2
24.31 | 7096.8
24.336 | 7051.2
24.362 | 7064.1
24.388 | 6891.8
24.414 | 7011.2
24.44 | 6989.6
24.466 | 6875.1
24.492 | 7057.3
24.518 | 6977.1
24.544 | 6968.3
24.57 | 6862.5
24.596 | 6761.5
24.622 | 6772
24.648 | 6829.5
24.674 | 6935.2
24.7 | 6940.1
24.726 | 6876.6
24.752 | 6855
24.778 | 6764.1
24.804 | 6748.8
24.83 | 6690.3
24.856 | 6726.2
24.882 | 6760.4
24.908 | 6644.9
24.934 | 6532.2
24.96 | 6632.7
24.986 | 6625.8
25.012 | 6653.9
25.038 | 6613.2
25.064 | 6712.9
25.09 | 6691
25.116 | 6686.4
25.142 | 6650.1
25.168 | 6605.5
25.194 | 6664.8
25.22 | 6685.5
25.246 | 6569.2
25.272 | 6539
25.298 | 6439.9
25.324 | 6471.5
25.35 | 6456.2
25.376 | 6585.4
25.402 | 6486.3
25.428 | 6529.1
25.454 | 6713.1
25.48 | 6623.5
25.506 | 6533.7
25.532 | 6529.3
25.558 | 6415.2
25.584 | 6302.6
25.61 | 6232.4
25.636 | 6236.7
25.662 | 6300.4
25.688 | 6322.5
25.714 | 6274.6
25.74 | 6235.9
25.766 | 6262.7
25.792 | 6270
25.818 | 6205.9
25.844 | 6158.4
25.87 | 6188.7
25.896 | 6241.4
25.922 | 6277.4
25.948 | 6243.8
25.974 | 6285.9
26 | 6345.1
26.026 | 6359.9
26.052 | 6285
26.078 | 6165.8
26.104 | 6056.8
26.13 | 6146.6
26.156 | 6174.2
26.182 | 6226.8
26.208 | 6312
26.234 | 6283.1
26.26 | 6324.4
26.286 | 6248.7
26.312 | 6033.6
26.338 | 5924.3
26.364 | 6085.8
26.39 | 5962
26.416 | 5992.6
26.442 | 5791
26.468 | 5862.2
26.494 | 5904.1
26.52 | 6011.8
26.546 | 5990.5
26.572 | 5880.2
26.598 | 5998.7
26.624 | 5739.1
26.65 | 5815.3
26.676 | 5918.8
26.702 | 5915.6
26.728 | 5743
26.754 | 5865.8
26.78 | 5938.9
26.806 | 5798.4
26.832 | 5862.1
26.858 | 5781.8
26.884 | 5929.9
26.91 | 5677.2
26.936 | 5568
26.962 | 5696.4
26.988 | 5730.9
27.014 | 5690.3
27.04 | 5736.2
27.066 | 5746.7
27.092 | 5599.6
27.118 | 5666.5
27.144 | 5981.3
27.17 | 5875.8
27.196 | 5897.5
27.222 | 5812.3
27.248 | 5901.6
27.274 | 5630.5
27.3 | 5481.2
27.326 | 5616.3
27.352 | 5673.4
27.378 | 5609
27.404 | 5597.8
27.43 | 5590.5
27.456 | 5506.6
27.482 | 5582.7
27.508 | 5645.8
27.534 | 5553.5
27.56 | 5511.3
27.586 | 5576.7
27.612 | 5447.9
27.638 | 5514.5
27.664 | 5503.3
27.69 | 5534.8
27.716 | 5515.7
27.742 | 5449.1
27.768 | 5461.9
27.794 | 5494.8
27.82 | 5564
27.846 | 5526.5
27.872 | 5559.6
27.898 | 5571.7
27.924 | 5493.2
27.95 | 5518.3
27.976 | 5515.8
28.002 | 5502.9
28.028 | 5572.6
28.054 | 5673.6
28.08 | 5928.5
28.106 | 6078.8
28.132 | 5934.1
28.158 | 5975.3
28.184 | 6030.4
28.21 | 6014.1
28.236 | 5973.3
28.262 | 5988.6
28.288 | 6077.2
28.314 | 6066.6
28.34 | 6014.3
28.366 | 6070.3
28.392 | 6171.6
28.418 | 6148.7
28.444 | 6206.1
28.47 | 6273.6
28.496 | 6192.6
28.522 | 6222.9
28.548 | 6391
28.574 | 6572.5
28.6 | 6824
28.626 | 7169.1
28.652 | 7561
28.678 | 8420
28.704 | 9569.7
28.73 | 10469.3
28.756 | 10396.7
28.782 | 9628.6
28.808 | 9634.8
28.834 | 9467.2
28.86 | 9413.4
28.886 | 9981
28.912 | 11107.5
28.938 | 12755.8
28.964 | 15136.6
28.99 | 19022.2
29.016 | 26384.5
29.042 | 42734.3
29.068 | 78009.7
29.094 | 130747.7
29.12 | 145118.3
29.146 | 104684.4
29.172 | 87914.6
29.198 | 73861.5
29.224 | 38788
29.25 | 19510.3
29.276 | 12911.7
29.302 | 10420.6
29.328 | 9192.1
29.354 | 8028.8
29.38 | 7635.2
29.406 | 7114.3
29.432 | 6882.2
29.458 | 6484.9
29.484 | 6233.7
29.51 | 6223.6
29.536 | 6112.2
29.562 | 5865.7
29.588 | 5944.8
29.614 | 5741.9
29.64 | 5628.1
29.666 | 5677
29.692 | 5523.6
29.718 | 5472.9
29.744 | 5473.9
29.77 | 5386.5
29.796 | 5294.4
29.822 | 5331.3
29.848 | 5301.3
29.874 | 5410.7
29.9 | 5332.9
29.926 | 5307
29.952 | 5203.9
29.978 | 5307.9
30.004 | 5338.9
30.03 | 5403.3
30.056 | 5316
30.082 | 5363.4
30.108 | 5267.5
30.134 | 5140.1
30.16 | 5169.7
30.186 | 5043.9
30.212 | 5044.4
30.238 | 5062.1
30.264 | 4977.4
30.29 | 4921.5
30.316 | 4887.1
30.342 | 4937.3
30.368 | 4887.3
30.394 | 4931.1
30.42 | 4873.3
30.446 | 4890
30.472 | 4940.2
30.498 | 4866.4
30.524 | 4794.2
30.55 | 4900.6
30.576 | 4839.4
30.602 | 4837.4
30.628 | 4753.9
30.654 | 4708.4
30.68 | 4792.2
30.706 | 4797.8
30.732 | 4728.4
30.758 | 4662.1
30.784 | 4677
30.81 | 4694.8
30.836 | 4603.4
30.862 | 4563.3
30.888 | 4654.4
30.914 | 4727.6
30.94 | 4713.8
30.966 | 4642.4
30.992 | 4589.3
31.018 | 4590
31.044 | 4606.1
31.07 | 4620.1
31.096 | 4614.9
31.122 | 4545.2
31.148 | 4501.9
31.174 | 4542.1
31.2 | 4501.3
31.226 | 4513.8
31.252 | 4584.8
31.278 | 4561.3
31.304 | 4543.5
31.33 | 4517.3
31.356 | 4532.9
31.382 | 4520
31.408 | 4551.8
31.434 | 4548.4
31.46 | 4542.4
31.486 | 4519.5
31.512 | 4555.4
31.538 | 4574.1
31.564 | 4543.2
31.59 | 4532.9
31.616 | 4436.8
31.642 | 4465.9
31.668 | 4545.9
31.694 | 4441.8
31.72 | 4496.5
31.746 | 4533.3
31.772 | 4506.7
31.798 | 4436.4
31.824 | 4520.9
31.85 | 4429.5
31.876 | 4297.5
31.902 | 4423.6
31.928 | 4356.2
31.954 | 4290.3
31.98 | 4350
32.006 | 4334.1
32.032 | 4264.2
32.058 | 4282.1
32.084 | 4323.5
32.11 | 4310.8
32.136 | 4210.7
32.162 | 4277.6
32.188 | 4228.3
32.214 | 4245.3
32.24 | 4161.1
32.266 | 4189.7
32.292 | 4129.3
32.318 | 4351.8
32.344 | 4360.9
32.37 | 4358.2
32.396 | 4435.9
32.422 | 4373.2
32.448 | 4368
32.474 | 4350.7
32.5 | 4379.6
32.526 | 4458.6
32.552 | 4603.5
32.578 | 4762.9
32.604 | 4983.5
32.63 | 5476.6
32.656 | 5810
32.682 | 5648
32.708 | 5374.6
32.734 | 5204.1
32.76 | 4980.8
32.786 | 4638
32.812 | 4310.3
32.838 | 4240
32.864 | 4224
32.89 | 4219.8
32.916 | 4214.8
32.942 | 4087.3
32.968 | 4137.6
32.994 | 4064.1
33.02 | 3990.3
33.046 | 4022.2
33.072 | 4050.2
33.098 | 4007
33.124 | 3995.2
33.15 | 4085.7
33.176 | 4089.3
33.202 | 4018.6
33.228 | 4008.4
33.254 | 4044.1
33.28 | 3981.2
33.306 | 3905.3
33.332 | 3998.4
33.358 | 4051.3
33.384 | 4061.8
33.41 | 4140.8
33.436 | 4209.3
33.462 | 4213.6
33.488 | 4231.9
33.514 | 4299.4
33.54 | 4221.9
33.566 | 4134.1
33.592 | 4161.9
33.618 | 4105.9
33.644 | 4002.1
33.67 | 3933.9
33.696 | 3941.4
33.722 | 3899
33.748 | 3801.5
33.774 | 3893
33.8 | 3897.4
33.826 | 3788.9
33.852 | 3835
33.878 | 3837.2
33.904 | 3788.6
33.93 | 3761.4
33.956 | 3824.3
33.982 | 3747.4
34.008 | 3802.6
34.034 | 3810
34.06 | 3801.7
34.086 | 3800.4
34.112 | 3899.5
34.138 | 3841.9
34.164 | 3794.7
34.19 | 3830.7
34.216 | 3806.3
34.242 | 3631.8
34.268 | 3679.6
34.294 | 3753.2
34.32 | 3691.8
34.346 | 3689.7
34.372 | 3771.2
34.398 | 3657.1
34.424 | 3642.3
34.45 | 3681.4
34.476 | 3688.1
34.502 | 3802.1
34.528 | 3728.5
34.554 | 3648.9
34.58 | 3616.9
34.606 | 3733.3
34.632 | 3653
34.658 | 3766.7
34.684 | 3725.4
34.71 | 3695.9
34.736 | 3591.3
34.762 | 3562.7
34.788 | 3711.8
34.814 | 3631.3
34.84 | 3592
34.866 | 3742.5
34.892 | 3636.5
34.918 | 3635
34.944 | 3568.3
34.97 | 3579.4
34.996 | 3564.9
35.022 | 3557.4
35.048 | 3450.4
35.074 | 3607.1
35.1 | 3671.9
35.126 | 3524.5
35.152 | 3562
35.178 | 3584.8
35.204 | 3493.3
35.23 | 3633.4
35.256 | 3559
35.282 | 3423.7
35.308 | 3547.5
35.334 | 3541.2
35.36 | 3462.7
35.386 | 3487.5
35.412 | 3527.2
35.438 | 3606.6
35.464 | 3627.8
35.49 | 3530.9
35.516 | 3532.2
35.542 | 3521.6
35.568 | 3526.4
35.594 | 3514.5
35.62 | 3460.5
35.646 | 3355.7
35.672 | 3345.2
35.698 | 3484
35.724 | 3430.3
35.75 | 3472.2
35.776 | 3499
35.802 | 3478.3
35.828 | 3438.8
35.854 | 3411.2
35.88 | 3432
35.906 | 3532.5
35.932 | 3478.7
35.958 | 3452.4
35.984 | 3415.5
36.01 | 3460.2
36.036 | 3513.7
36.062 | 3517.3
36.088 | 3653.6
36.114 | 3809.6
36.14 | 3848.3
36.166 | 3774
36.192 | 3765.4
36.218 | 3763.9
36.244 | 3572.5
36.27 | 3458
36.296 | 3482.1
36.322 | 3467.8
36.348 | 3472.3
36.374 | 3414.6
36.4 | 3294.9
36.426 | 3267.6
36.452 | 3310.8
36.478 | 3402.1
36.504 | 3410.4
36.53 | 3306.8
36.556 | 3369.5
36.582 | 3380.9
36.608 | 3326.6
36.634 | 3345.6
36.66 | 3358.2
36.686 | 3289.4
36.712 | 3222.2
36.738 | 3244.1
36.764 | 3144.8
36.79 | 3245
36.816 | 3249.8
36.842 | 3257.5
36.868 | 3189.2
36.894 | 3148.9
36.92 | 3206.9
36.946 | 3111.2
36.972 | 3148
36.998 | 3115.2
37.024 | 3189
37.05 | 3248.1
37.076 | 3186.4
37.102 | 3210.6
37.128 | 3207.7
37.154 | 3211.4
37.18 | 3236.5
37.206 | 3133.2
37.232 | 3151.3
37.258 | 3141.4
37.284 | 3112.1
37.31 | 3237.4
37.336 | 3206.9
37.362 | 3082.7
37.388 | 3098.6
37.414 | 3141.7
37.44 | 3088.3
37.466 | 3039.3
37.492 | 3109.6
37.518 | 3175
37.544 | 3084.4
37.57 | 3060.8
37.596 | 3132.6
37.622 | 3008.5
37.648 | 3023.4
37.674 | 3022.2
37.7 | 3105.3
37.726 | 3069.6
37.752 | 3071.3
37.778 | 3018
37.804 | 2970.7
37.83 | 2953.8
37.856 | 2946.9
37.882 | 3028.9
37.908 | 3064.1
37.934 | 3044.1
37.96 | 3067.6
37.986 | 3050.6
38.012 | 2971
38.038 | 3102.9
38.064 | 3064.1
38.09 | 2995
38.116 | 3012
38.142 | 3095.9
38.168 | 2987
38.194 | 2912.1
38.22 | 2986.5
38.246 | 3016.5
38.272 | 2994.1
38.298 | 3001.5
38.324 | 2935.9
38.35 | 2975.7
38.376 | 3032.1
38.402 | 2990.9
38.428 | 2959.2
38.454 | 2960.1
38.48 | 2973.1
38.506 | 2904.7
38.532 | 2816.6
38.558 | 2893.4
38.584 | 2970
38.61 | 2949.7
38.636 | 2910.8
38.662 | 2903.9
38.688 | 2881.9
38.714 | 2913.5
38.74 | 2854.7
38.766 | 2827.7
38.792 | 2901
38.818 | 2917.1
38.844 | 2941.7
38.87 | 2936.4
38.896 | 2886.2
38.922 | 2855.8
38.948 | 2898.8
38.974 | 2893.3
39 | 2860.1
39.026 | 2865.2
39.052 | 2829.6
39.078 | 2855.4
39.104 | 2860.2
39.13 | 2883.4
39.156 | 2908.7
39.182 | 2792.6
39.208 | 2794.4
39.234 | 2826.7
39.26 | 2877.6
39.286 | 2871.9
39.312 | 2825.7
39.338 | 2812.8
39.364 | 2885.9
39.39 | 2812.6
39.416 | 2760
39.442 | 2834
39.468 | 2820.2
39.494 | 2846
39.52 | 2954.4
39.546 | 2864.2
39.572 | 2901.6
39.598 | 2901.5
39.624 | 2959.2
39.65 | 2865.8
39.676 | 2809.7
39.702 | 2938
39.728 | 2836
39.754 | 2757
39.78 | 2725.2
39.806 | 2774
39.832 | 2698.8
39.858 | 2802.6
39.884 | 2718.1
39.91 | 2816.4
39.936 | 2750.8
39.962 | 2661.8

## Sheet2
[Measurement conditions] | --
Sample identification | PDMAPb(I0.5Br0.5)4 on quartz / H10-032 + PMMA (ND) / normal scan / 15min / #2
Comment - 1 | Configuration=conf.Chi-Phi-x-y-z stage 240mm, Owner=User-1, Creation date=6/17/2013 3:40:00 PM
Comment - 2 | Goniometer=Theta/Theta; Minimum step size 2Theta:0.0001; Minimum step size Omega:0.0001
Comment - 3 | Sample stage=Chi-Phi-x-y-z stage 240 mm; Minimum step size Phi:0.01; Minimum step size Chi:0.01; Minimum step size X:0.01; Minimum step size Y:0.01; Minimum step size Z:0.001
Comment - 4 | Diffractometer system=EMPYREAN
Comment - 5 | Measurement program=C:\PANalytical\Data Collector\Programs\1-h-run.xrdmp, Identifier={805FFEB9-CD40-48CE-9F7D-A1729A7167B1}
Anode material | Cu
K-Alpha1 wavelength | 1.540598
K-Alpha2 wavelength | 1.544426
Ratio K-Alpha2/K-Alpha1 | 0.5
Divergence slit | Fixed
Monochromator used | NO
Generator voltage | 40
Tube current | 40
File date and time | 2021-01-26 11:42
Unit cell | --
h k l | 0
Scan axis | Gonio
Scan range | 4.994699997
Scan step size | 0.0262606
No. of points | 1333
Scan type | CONTINUOUS
Phi | 90
Psi | 0
X | 0
Y | 0
Z | 9.307
Time per step | 152.49
[Scan points] | --
Angle | Intensity
5.018 | 10151
5.044 | 10238.8
5.07 | 10454.6
5.096 | 10337
5.122 | 10311.7
5.148 | 10354.8
5.174 | 10330.7
5.2 | 10236.3
5.226 | 10236.6
5.252 | 10391.6
5.278 | 10650
5.304 | 10488.1
5.33 | 10380.5
5.356 | 10463.6
5.382 | 10326.1
5.408 | 10443
5.434 | 10291.6
5.46 | 10396.1
5.486 | 10254.2
5.512 | 10460.4
5.538 | 10527.9
5.564 | 10378.4
5.59 | 10536.9
5.616 | 10487.4
5.642 | 10316.7
5.668 | 10267.9
5.694 | 10457.7
5.72 | 10376.8
5.746 | 10435.7
5.772 | 10407.1
5.798 | 10590.2
5.824 | 10329.2
5.85 | 10357.9
5.876 | 10553.1
5.902 | 10505.9
5.928 | 10478.8
5.954 | 10335.4
5.98 | 10474.6
6.006 | 10356.6
6.032 | 10316
6.058 | 10394.2
6.084 | 10462.7
6.11 | 10528.1
6.136 | 10464.7
6.162 | 10431.6
6.188 | 10575.8
6.214 | 10661.3
6.24 | 10598.9
6.266 | 10434.5
6.292 | 10413.6
6.318 | 10488.7
6.344 | 10514.7
6.37 | 10463.9
6.396 | 10646.4
6.422 | 10540.8
6.448 | 10355.4
6.474 | 10390.7
6.5 | 10575.7
6.526 | 10561.9
6.552 | 10483.4
6.578 | 10498.7
6.604 | 10634.5
6.63 | 10656.1
6.656 | 10444.7
6.682 | 10577.8
6.708 | 10732.8
6.734 | 10690
6.76 | 10719.4
6.786 | 10857.1
6.812 | 10906.8
6.838 | 10847.7
6.864 | 10891.3
6.89 | 10948.2
6.916 | 10899.7
6.942 | 11196.2
6.968 | 11218.2
6.994 | 11166.3
7.02 | 11305.9
7.046 | 11455.1
7.072 | 11563.3
7.098 | 12352
7.124 | 14387.5
7.15 | 17342.3
7.176 | 17334.1
7.202 | 14051.1
7.228 | 11624.4
7.254 | 11033.2
7.28 | 10834.6
7.306 | 10749.7
7.332 | 10673.4
7.358 | 10626.5
7.384 | 10662.6
7.41 | 10679.2
7.436 | 10699.9
7.462 | 10674
7.488 | 10634.4
7.514 | 10641.9
7.54 | 10751.5
7.566 | 10781.1
7.592 | 10833.9
7.618 | 10711.2
7.644 | 10627.1
7.67 | 10593.9
7.696 | 10584.5
7.722 | 10416.1
7.748 | 10408.7
7.774 | 10451.7
7.8 | 10499.7
7.826 | 10398.3
7.852 | 10540.9
7.878 | 10606.3
7.904 | 10552.1
7.93 | 10488.7
7.956 | 10416.5
7.982 | 10594.6
8.008 | 10595
8.034 | 10516.5
8.06 | 10408.1
8.086 | 10409
8.112 | 10553
8.138 | 10478.6
8.164 | 10490.4
8.19 | 10554.9
8.216 | 10525
8.242 | 10603.1
8.268 | 10481.1
8.294 | 10704.7
8.32 | 10347.4
8.346 | 10536.6
8.372 | 10505.4
8.398 | 10573.1
8.424 | 10466.7
8.45 | 10412.3
8.476 | 10425.8
8.502 | 10397.9
8.528 | 10441.3
8.554 | 10379.8
8.58 | 10695.1
8.606 | 10352.4
8.632 | 10374
8.658 | 10377
8.684 | 10488.7
8.71 | 10423.5
8.736 | 10380.4
8.762 | 10375.2
8.788 | 10414.8
8.814 | 10288.4
8.84 | 10293.9
8.866 | 10420
8.892 | 10421.9
8.918 | 10350.9
8.944 | 10224.8
8.97 | 10392
8.996 | 10436.1
9.022 | 10540.4
9.048 | 10514.5
9.074 | 10175.4
9.1 | 10506.8
9.126 | 10333.9
9.152 | 10404.3
9.178 | 10378.8
9.204 | 10517.4
9.23 | 10418.4
9.256 | 10334.3
9.282 | 10277.7
9.308 | 10260.2
9.334 | 10350.8
9.36 | 10359.6
9.386 | 10399.3
9.412 | 10405.2
9.438 | 10343.3
9.464 | 10243
9.49 | 10358.7
9.516 | 10376
9.542 | 10291.2
9.568 | 10359.9
9.594 | 10315.6
9.62 | 10148.7
9.646 | 10110.3
9.672 | 10237.6
9.698 | 10394.6
9.724 | 10410
9.75 | 10425.2
9.776 | 10249
9.802 | 10114.3
9.828 | 10122.2
9.854 | 10316
9.88 | 10408.4
9.906 | 10202.7
9.932 | 10195.3
9.958 | 10216.1
9.984 | 10276.6
10.01 | 10291.2
10.036 | 10243.8
10.062 | 10326.3
10.088 | 10305
10.114 | 10271.8
10.14 | 10182.8
10.166 | 10222.8
10.192 | 10385.5
10.218 | 10369.7
10.244 | 10166.6
10.27 | 10157.2
10.296 | 10124
10.322 | 10091.9
10.348 | 10261.6
10.374 | 10292.7
10.4 | 10292
10.426 | 10257.9
10.452 | 10193.5
10.478 | 10370.9
10.504 | 10367.4
10.53 | 10359.9
10.556 | 10159
10.582 | 10143.9
10.608 | 10392.6
10.634 | 10471.7
10.66 | 10352
10.686 | 10345.5
10.712 | 10290.2
10.738 | 10047.3
10.764 | 10280.1
10.79 | 10517
10.816 | 10310.7
10.842 | 10305
10.868 | 10439.9
10.894 | 10358.6
10.92 | 10266.9
10.946 | 10258.9
10.972 | 10264.9
10.998 | 10367
11.024 | 10325.7
11.05 | 10317.1
11.076 | 10075.3
11.102 | 10382.5
11.128 | 10325.4
11.154 | 10213.7
11.18 | 10237
11.206 | 10448.2
11.232 | 10304.4
11.258 | 10267.3
11.284 | 10315.8
11.31 | 10055.7
11.336 | 10323.4
11.362 | 10341.6
11.388 | 10487.4
11.414 | 10372.9
11.44 | 10279.8
11.466 | 10248.1
11.492 | 10298.2
11.518 | 10297.6
11.544 | 10259.3
11.57 | 10091.8
11.596 | 10291.1
11.622 | 10224.9
11.648 | 10370.3
11.674 | 10257.2
11.7 | 10555.2
11.726 | 10100.9
11.752 | 10111.5
11.778 | 10321.3
11.804 | 10300.4
11.83 | 10259.6
11.856 | 10309
11.882 | 10308.9
11.908 | 10385.1
11.934 | 10399.8
11.96 | 10354.7
11.986 | 10524.2
12.012 | 10209.5
12.038 | 10295.6
12.064 | 10407
12.09 | 10360.7
12.116 | 10362.8
12.142 | 10535.5
12.168 | 10613.7
12.194 | 10451.5
12.22 | 10466.2
12.246 | 10610.8
12.272 | 10620.5
12.298 | 10467.1
12.324 | 10464.1
12.35 | 10410.4
12.376 | 10382.9
12.402 | 10554.8
12.428 | 10659.6
12.454 | 10598.5
12.48 | 10562.6
12.506 | 10564.9
12.532 | 10617.8
12.558 | 10627.6
12.584 | 10549
12.61 | 10532.2
12.636 | 10437.2
12.662 | 10394.5
12.688 | 10642.7
12.714 | 10750.8
12.74 | 10658.8
12.766 | 10684.8
12.792 | 10757.3
12.818 | 10765.6
12.844 | 10606.3
12.87 | 10535.8
12.896 | 10575.1
12.922 | 10514.3
12.948 | 10589.2
12.974 | 10624.3
13 | 10465.2
13.026 | 10511.4
13.052 | 10480.3
13.078 | 10511.6
13.104 | 10617.8
13.13 | 10414.2
13.156 | 10456.1
13.182 | 10629.5
13.208 | 10660.2
13.234 | 10719.5
13.26 | 10582
13.286 | 10480.9
13.312 | 10590.3
13.338 | 10562.3
13.364 | 10552.2
13.39 | 10259.5
13.416 | 10240.4
13.442 | 10433.3
13.468 | 10537
13.494 | 10420
13.52 | 10284.7
13.546 | 10298.3
13.572 | 10444.6
13.598 | 10221
13.624 | 10283.1
13.65 | 10258.1
13.676 | 10099
13.702 | 10173.3
13.728 | 10271.9
13.754 | 10167
13.78 | 10162.4
13.806 | 10064.3
13.832 | 10180.7
13.858 | 9916.9
13.884 | 9840.7
13.91 | 10034.8
13.936 | 10010.4
13.962 | 10011
13.988 | 9875.1
14.014 | 10053.2
14.04 | 10186.6
14.066 | 10069.7
14.092 | 9863.2
14.118 | 10088.4
14.144 | 9893
14.17 | 10011.3
14.196 | 10120.9
14.222 | 10013.2
14.248 | 10029.7
14.274 | 10184.6
14.3 | 10176.2
14.326 | 10521.6
14.352 | 10684.2
14.378 | 10607.8
14.404 | 10358.1
14.43 | 10406.4
14.456 | 10337.2
14.482 | 10477
14.508 | 10428.5
14.534 | 10516.1
14.56 | 10726.3
14.586 | 10727.6
14.612 | 10896.5
14.638 | 11030.3
14.664 | 10908.8
14.69 | 11143.2
14.716 | 11427.1
14.742 | 11853.7
14.768 | 12499.1
14.794 | 13375.8
14.82 | 14610.7
14.846 | 16712.4
14.872 | 19894.7
14.898 | 24258.5
14.924 | 30508.7
14.95 | 39792.8
14.976 | 52736.9
15.002 | 63917.9
15.028 | 63555.1
15.054 | 49792
15.08 | 32353.6
15.106 | 20233.8
15.132 | 14560.9
15.158 | 12469.8
15.184 | 11547.2
15.21 | 11041.7
15.236 | 10713.1
15.262 | 10600.3
15.288 | 10573.7
15.314 | 10425.1
15.34 | 10329
15.366 | 10267.2
15.392 | 10229.4
15.418 | 10180.6
15.444 | 10151.8
15.47 | 10161.7
15.496 | 10136.1
15.522 | 10045
15.548 | 9964.3
15.574 | 9862.5
15.6 | 9973.3
15.626 | 9988.1
15.652 | 10000.3
15.678 | 10006.6
15.704 | 9949.1
15.73 | 9874.6
15.756 | 9877.9
15.782 | 9757.5
15.808 | 9775.7
15.834 | 9766.8
15.86 | 9693.6
15.886 | 9549.9
15.912 | 9670.8
15.938 | 9694.3
15.964 | 9553.7
15.99 | 9617
16.016 | 9695.9
16.042 | 9654.8
16.068 | 9740.2
16.094 | 9802.2
16.12 | 9633
16.146 | 9502
16.172 | 9686.1
16.198 | 9582
16.224 | 9680.3
16.25 | 9599.5
16.276 | 9630.1
16.302 | 9465.9
16.328 | 9759.6
16.354 | 9877.8
16.38 | 9578.2
16.406 | 9785.2
16.432 | 9788.6
16.458 | 9743.9
16.484 | 9695.6
16.51 | 9659.9
16.536 | 9570.7
16.562 | 9508.1
16.588 | 9546.8
16.614 | 9751
16.64 | 9638.1
16.666 | 9868.5
16.692 | 9820.5
16.718 | 9913.8
16.744 | 9681.2
16.77 | 9662.5
16.796 | 9497.9
16.822 | 9552.1
16.848 | 9227.8
16.874 | 9392.1
16.9 | 9638.3
16.926 | 9572.2
16.952 | 9442.2
16.978 | 9331.1
17.004 | 9447
17.03 | 9335.8
17.056 | 9255
17.082 | 9232
17.108 | 9365.1
17.134 | 9370.6
17.16 | 9520.5
17.186 | 9512
17.212 | 9408.1
17.238 | 9243.4
17.264 | 9363.3
17.29 | 9251.8
17.316 | 9363.4
17.342 | 9298.9
17.368 | 9206.1
17.394 | 9265.7
17.42 | 9298.7
17.446 | 9315.7
17.472 | 9256.8
17.498 | 9314.4
17.524 | 9313.4
17.55 | 9245.8
17.576 | 9359.8
17.602 | 9246.3
17.628 | 9326.4
17.654 | 9376.6
17.68 | 9277
17.706 | 9344.2
17.732 | 9367.9
17.758 | 9334.5
17.784 | 9432.9
17.81 | 9418.3
17.836 | 9336.8
17.862 | 9304.6
17.888 | 9270.3
17.914 | 9330.1
17.94 | 9313.3
17.966 | 9240
17.992 | 9271.4
18.018 | 9292.6
18.044 | 9259.4
18.07 | 9211.4
18.096 | 9135.1
18.122 | 9206.7
18.148 | 9329.2
18.174 | 9369.9
18.2 | 9304.9
18.226 | 9273.2
18.252 | 9270
18.278 | 9347.2
18.304 | 9330.2
18.33 | 9287.5
18.356 | 9304.2
18.382 | 9291.6
18.408 | 9468.9
18.434 | 9481.9
18.46 | 9359.5
18.486 | 9386.2
18.512 | 9456.8
18.538 | 9386.3
18.564 | 9380.5
18.59 | 9307.4
18.616 | 9492.5
18.642 | 9660.7
18.668 | 9522.4
18.694 | 9329.9
18.72 | 9485.6
18.746 | 9256.4
18.772 | 9377.9
18.798 | 9499.7
18.824 | 9402.9
18.85 | 9389.4
18.876 | 9308.7
18.902 | 9497.9
18.928 | 9332.6
18.954 | 9567.3
18.98 | 9493.8
19.006 | 9552
19.032 | 9512.4
19.058 | 9494.6
19.084 | 9416.3
19.11 | 9430.5
19.136 | 9374
19.162 | 9522.4
19.188 | 9581.8
19.214 | 9299.9
19.24 | 9560.7
19.266 | 9658.4
19.292 | 9521.1
19.318 | 9598.5
19.344 | 9443.1
19.37 | 9492.7
19.396 | 9549.4
19.422 | 9451.7
19.448 | 9519.1
19.474 | 9653.6
19.5 | 9585.9
19.526 | 9543.9
19.552 | 9612.1
19.578 | 9593.6
19.604 | 9700.3
19.63 | 9685.3
19.656 | 9724.9
19.682 | 9745.7
19.708 | 9679.3
19.734 | 9636.1
19.76 | 9750.1
19.786 | 9768.5
19.812 | 9765
19.838 | 9782.1
19.864 | 9500.8
19.89 | 9597.1
19.916 | 9627.7
19.942 | 9789.7
19.968 | 9740.4
19.994 | 9704.5
20.02 | 9587.2
20.046 | 9659.9
20.072 | 9843.2
20.098 | 9715.6
20.124 | 9783.4
20.15 | 9754.4
20.176 | 9660.2
20.202 | 9787.2
20.228 | 9682.8
20.254 | 9549.3
20.28 | 9752.1
20.306 | 9804.3
20.332 | 9698.6
20.358 | 9711.5
20.384 | 9800.2
20.41 | 9857.1
20.436 | 9867.1
20.462 | 9857.2
20.488 | 9828.4
20.514 | 9808
20.54 | 9840.7
20.566 | 9899.1
20.592 | 9871.8
20.618 | 9752.8
20.644 | 9672.3
20.67 | 9800
20.696 | 9840.6
20.722 | 9704.5
20.748 | 9819.7
20.774 | 9882.2
20.8 | 9819.6
20.826 | 9853.8
20.852 | 9847.3
20.878 | 9720.8
20.904 | 9790.1
20.93 | 9823.1
20.956 | 9797.6
20.982 | 9730.2
21.008 | 9963
21.034 | 10099
21.06 | 10086.3
21.086 | 10233.4
21.112 | 10265.1
21.138 | 10532.8
21.164 | 10736.6
21.19 | 11043.9
21.216 | 11287
21.242 | 11569.3
21.268 | 11846.5
21.294 | 11964.9
21.32 | 11641.1
21.346 | 11057.8
21.372 | 10781.1
21.398 | 10410
21.424 | 10017.7
21.45 | 9792
21.476 | 10031.8
21.502 | 10037.6
21.528 | 10336.3
21.554 | 10323.1
21.58 | 11042.8
21.606 | 11495.2
21.632 | 11602.1
21.658 | 10996.2
21.684 | 10467.7
21.71 | 10020.7
21.736 | 9715.5
21.762 | 9510.6
21.788 | 9543.6
21.814 | 9394.4
21.84 | 9484.9
21.866 | 9186.4
21.892 | 9387.2
21.918 | 9371.8
21.944 | 9309.7
21.97 | 9417
21.996 | 9476
22.022 | 9258.3
22.048 | 9184.2
22.074 | 9178.9
22.1 | 9237.2
22.126 | 9233.1
22.152 | 9303.1
22.178 | 9177.6
22.204 | 9331.6
22.23 | 9101.3
22.256 | 8998.3
22.282 | 9113.4
22.308 | 9182.1
22.334 | 9151.5
22.36 | 9129.2
22.386 | 8961.3
22.412 | 8971.9
22.438 | 9133.5
22.464 | 8930.6
22.49 | 8816.9
22.516 | 9112
22.542 | 8967.3
22.568 | 8976.8
22.594 | 9094.2
22.62 | 8912.7
22.646 | 8840.7
22.672 | 8843.3
22.698 | 8774.6
22.724 | 8798
22.75 | 8851.8
22.776 | 8844.5
22.802 | 8772.6
22.828 | 8684
22.854 | 8662.2
22.88 | 8752
22.906 | 8760.3
22.932 | 8699.2
22.958 | 8610
22.984 | 8465.2
23.01 | 8550.4
23.036 | 8683.7
23.062 | 8653.5
23.088 | 8563.3
23.114 | 8431.2
23.14 | 8416.1
23.166 | 8536.8
23.192 | 8590.3
23.218 | 8469.8
23.244 | 8370.8
23.27 | 8295.4
23.296 | 8263.4
23.322 | 8386.9
23.348 | 8330.7
23.374 | 8282.9
23.4 | 8290.3
23.426 | 8362.6
23.452 | 8410.1
23.478 | 8276.6
23.504 | 8215
23.53 | 8048.5
23.556 | 8237.2
23.582 | 8277.2
23.608 | 8273.3
23.634 | 8188.7
23.66 | 8328.5
23.686 | 8370.1
23.712 | 8555.3
23.738 | 8565.8
23.764 | 8790.7
23.79 | 9011.4
23.816 | 9430.8
23.842 | 9752.1
23.868 | 9561.3
23.894 | 9160
23.92 | 8822.5
23.946 | 8441.4
23.972 | 8090.9
23.998 | 7946.1
24.024 | 7768.4
24.05 | 7725.5
24.076 | 7677.1
24.102 | 7660.8
24.128 | 7710.9
24.154 | 7714.1
24.18 | 7749.1
24.206 | 7623.9
24.232 | 7600.9
24.258 | 7710.6
24.284 | 7504.7
24.31 | 7388.8
24.336 | 7536.1
24.362 | 7410.2
24.388 | 7450.8
24.414 | 7504.2
24.44 | 7411.4
24.466 | 7490.1
24.492 | 7568.5
24.518 | 7364.9
24.544 | 7299.7
24.57 | 7250.6
24.596 | 7219.5
24.622 | 7390.9
24.648 | 7397.4
24.674 | 7261.3
24.7 | 7200.2
24.726 | 7003.4
24.752 | 7218
24.778 | 7059.3
24.804 | 7140.1
24.83 | 7148.1
24.856 | 7201.3
24.882 | 7172.9
24.908 | 7096.1
24.934 | 7161.6
24.96 | 7138.9
24.986 | 7289.4
25.012 | 7092.2
25.038 | 7092.2
25.064 | 7102
25.09 | 6988.4
25.116 | 6968.8
25.142 | 6986.2
25.168 | 6950.2
25.194 | 6825.7
25.22 | 6770.2
25.246 | 6843.8
25.272 | 6962.9
25.298 | 6917.5
25.324 | 6759
25.35 | 6777.6
25.376 | 6804.4
25.402 | 6757.5
25.428 | 6827.5
25.454 | 6715.4
25.48 | 6635.6
25.506 | 6740.5
25.532 | 6749.5
25.558 | 6658.2
25.584 | 6602.7
25.61 | 6637.9
25.636 | 6657.2
25.662 | 6693.5
25.688 | 6650.7
25.714 | 6569.7
25.74 | 6584.6
25.766 | 6515.4
25.792 | 6564.4
25.818 | 6626.6
25.844 | 6559.8
25.87 | 6532
25.896 | 6431
25.922 | 6470.3
25.948 | 6535
25.974 | 6527.1
26 | 6444.7
26.026 | 6422.1
26.052 | 6503
26.078 | 6456.4
26.104 | 6393.6
26.13 | 6296.3
26.156 | 6284.2
26.182 | 6284.7
26.208 | 6363.9
26.234 | 6317.9
26.26 | 6280.4
26.286 | 6183.9
26.312 | 6222.3
26.338 | 6300.3
26.364 | 6317.8
26.39 | 6303.8
26.416 | 6262
26.442 | 6184.1
26.468 | 6033.4
26.494 | 6195.1
26.52 | 6290
26.546 | 6281.1
26.572 | 6122.4
26.598 | 6187.6
26.624 | 6153.9
26.65 | 6231.1
26.676 | 5994.7
26.702 | 6057.9
26.728 | 6165.6
26.754 | 6068.3
26.78 | 6014.3
26.806 | 6047.7
26.832 | 6138.2
26.858 | 6020.8
26.884 | 6015.4
26.91 | 5959.5
26.936 | 6031
26.962 | 5860
26.988 | 5938.7
27.014 | 5836.7
27.04 | 5828.1
27.066 | 5948.7
27.092 | 5977
27.118 | 5893.2
27.144 | 5712.6
27.17 | 5912
27.196 | 5888.2
27.222 | 5832
27.248 | 5879.4
27.274 | 5883.2
27.3 | 5804.3
27.326 | 5746.8
27.352 | 5876.5
27.378 | 5806.6
27.404 | 5863.6
27.43 | 5743.5
27.456 | 5712.1
27.482 | 5759.9
27.508 | 5701.8
27.534 | 5678.6
27.56 | 5690.3
27.586 | 5604.9
27.612 | 5673.8
27.638 | 5576.9
27.664 | 5661.9
27.69 | 5801.3
27.716 | 5593.8
27.742 | 5585.7
27.768 | 5639.5
27.794 | 5616
27.82 | 5567
27.846 | 5586.1
27.872 | 5524.5
27.898 | 5624
27.924 | 5593
27.95 | 5512.5
27.976 | 5545.9
28.002 | 5602.3
28.028 | 5559.4
28.054 | 5558.7
28.08 | 5533.4
28.106 | 5547.7
28.132 | 5569.7
28.158 | 5586.9
28.184 | 5539
28.21 | 5502
28.236 | 5465.2
28.262 | 5457.4
28.288 | 5475.2
28.314 | 5443.6
28.34 | 5457.8
28.366 | 5482.1
28.392 | 5466.5
28.418 | 5440.5
28.444 | 5431.1
28.47 | 5469.1
28.496 | 5508.7
28.522 | 5479.6
28.548 | 5399.7
28.574 | 5325.8
28.6 | 5332.3
28.626 | 5358
28.652 | 5363.7
28.678 | 5376.5
28.704 | 5404
28.73 | 5460.3
28.756 | 5549.9
28.782 | 5532
28.808 | 5516.7
28.834 | 5593.1
28.86 | 5595.3
28.886 | 5815.9
28.912 | 6171.6
28.938 | 6744.7
28.964 | 7125.9
28.99 | 6904.3
29.016 | 6475.8
29.042 | 6100.3
29.068 | 5843.7
29.094 | 5445.5
29.12 | 5323.2
29.146 | 5329.4
29.172 | 5340.4
29.198 | 5267.5
29.224 | 5239.6
29.25 | 5275.9
29.276 | 5265
29.302 | 5244.4
29.328 | 5292.1
29.354 | 5295.7
29.38 | 5248.5
29.406 | 5262.6
29.432 | 5353.7
29.458 | 5245.4
29.484 | 5073.7
29.51 | 5237.7
29.536 | 5234.3
29.562 | 5333.2
29.588 | 5106
29.614 | 5287
29.64 | 5342.5
29.666 | 5248.8
29.692 | 5357.7
29.718 | 5212
29.744 | 5274.5
29.77 | 5482.2
29.796 | 5366.5
29.822 | 5489.7
29.848 | 5596.7
29.874 | 5661.9
29.9 | 5787.5
29.926 | 5964.2
29.952 | 6003.4
29.978 | 6386.9
30.004 | 6629.5
30.03 | 7098.8
30.056 | 7586.2
30.082 | 8251.7
30.108 | 9146.4
30.134 | 10018.8
30.16 | 11320
30.186 | 13109
30.212 | 15353.4
30.238 | 18237.1
30.264 | 21810
30.29 | 24796.3
30.316 | 27238
30.342 | 26640
30.368 | 23455.9
30.394 | 19768.8
30.42 | 16067.3
30.446 | 12311.5
30.472 | 9379.9
30.498 | 7509.4
30.524 | 6558.9
30.55 | 5878
30.576 | 5574.7
30.602 | 5498.2
30.628 | 5297.5
30.654 | 5279
30.68 | 5184.2
30.706 | 5114.6
30.732 | 5010.8
30.758 | 4974.2
30.784 | 5046.6
30.81 | 5098.5
30.836 | 5015
30.862 | 4813
30.888 | 4827.7
30.914 | 4963.8
30.94 | 4962.8
30.966 | 4825.8
30.992 | 4816.6
31.018 | 4865.4
31.044 | 4794.6
31.07 | 4843.5
31.096 | 4849
31.122 | 4771.2
31.148 | 4781.8
31.174 | 4797.1
31.2 | 4732.3
31.226 | 4741
31.252 | 4815.7
31.278 | 4754.9
31.304 | 4703
31.33 | 4694.3
31.356 | 4660.4
31.382 | 4706
31.408 | 4620.4
31.434 | 4682.3
31.46 | 4617.1
31.486 | 4645.5
31.512 | 4652.9
31.538 | 4539.3
31.564 | 4577.3
31.59 | 4534.1
31.616 | 4532.2
31.642 | 4467.3
31.668 | 4535.4
31.694 | 4522.3
31.72 | 4518.1
31.746 | 4437.6
31.772 | 4404.8
31.798 | 4459.9
31.824 | 4361.8
31.85 | 4451
31.876 | 4445
31.902 | 4458.1
31.928 | 4527.8
31.954 | 4389.9
31.98 | 4502
32.006 | 4461.6
32.032 | 4326.9
32.058 | 4262.4
32.084 | 4354
32.11 | 4213.5
32.136 | 4322.8
32.162 | 4369.3
32.188 | 4377.4
32.214 | 4345.6
32.24 | 4419.9
32.266 | 4347.8
32.292 | 4302
32.318 | 4244.8
32.344 | 4276.6
32.37 | 4286.5
32.396 | 4303.9
32.422 | 4279.9
32.448 | 4260.5
32.474 | 4290.8
32.5 | 4339
32.526 | 4326.2
32.552 | 4242.2
32.578 | 4329.3
32.604 | 4283.8
32.63 | 4243.4
32.656 | 4217
32.682 | 4153.2
32.708 | 4232
32.734 | 4279.5
32.76 | 4246
32.786 | 4217.8
32.812 | 4250.5
32.838 | 4303.4
32.864 | 4390.5
32.89 | 4364.5
32.916 | 4293.2
32.942 | 4171.7
32.968 | 4258
32.994 | 4144.6
33.02 | 4122.5
33.046 | 4166.6
33.072 | 4062.9
33.098 | 4028.5
33.124 | 4074.4
33.15 | 4117.1
33.176 | 4133.2
33.202 | 4186.8
33.228 | 4116.9
33.254 | 4114.7
33.28 | 4144.2
33.306 | 4138.4
33.332 | 4123.5
33.358 | 4121
33.384 | 4055.6
33.41 | 4066.8
33.436 | 4125.9
33.462 | 4155.5
33.488 | 4131.5
33.514 | 4089.5
33.54 | 4066.9
33.566 | 4026.3
33.592 | 4025.4
33.618 | 4057.2
33.644 | 4151.6
33.67 | 4208.2
33.696 | 4185.4
33.722 | 4224.4
33.748 | 4271.2
33.774 | 4327.9
33.8 | 4439.9
33.826 | 4566.9
33.852 | 4611.1
33.878 | 4796.1
33.904 | 5020.5
33.93 | 5146.2
33.956 | 5317.4
33.982 | 5519
34.008 | 5497.6
34.034 | 5242.8
34.06 | 5048.6
34.086 | 4967.1
34.112 | 4665.1
34.138 | 4347.6
34.164 | 4170
34.19 | 4052.6
34.216 | 3894
34.242 | 3918.3
34.268 | 3968.7
34.294 | 3797.5
34.32 | 3776.7
34.346 | 3768.6
34.372 | 3794.9
34.398 | 3767.8
34.424 | 3844.2
34.45 | 3912.3
34.476 | 3845.1
34.502 | 3876.3
34.528 | 3802.2
34.554 | 3775.7
34.58 | 3864.9
34.606 | 3730.5
34.632 | 3742
34.658 | 3715.1
34.684 | 3774
34.71 | 3735.1
34.736 | 3787.2
34.762 | 3773.3
34.788 | 3833.4
34.814 | 3775.5
34.84 | 3803.8
34.866 | 3768.1
34.892 | 3726.6
34.918 | 3613.7
34.944 | 3601.3
34.97 | 3587.6
34.996 | 3651.4
35.022 | 3655
35.048 | 3790.3
35.074 | 3715.7
35.1 | 3679
35.126 | 3579.1
35.152 | 3636.3
35.178 | 3551.1
35.204 | 3708
35.23 | 3668.8
35.256 | 3663.9
35.282 | 3617.3
35.308 | 3749.6
35.334 | 3652.2
35.36 | 3534.3
35.386 | 3521.8
35.412 | 3695.8
35.438 | 3570
35.464 | 3580.2
35.49 | 3485
35.516 | 3528.3
35.542 | 3583.8
35.568 | 3576.5
35.594 | 3625.3
35.62 | 3490.4
35.646 | 3510.6
35.672 | 3580.8
35.698 | 3614.3
35.724 | 3532.7
35.75 | 3453.7
35.776 | 3450.3
35.802 | 3436.3
35.828 | 3400.7
35.854 | 3474.3
35.88 | 3474.4
35.906 | 3468.8
35.932 | 3435.5
35.958 | 3462.8
35.984 | 3423
36.01 | 3388.8
36.036 | 3498.8
36.062 | 3470.2
36.088 | 3435.3
36.114 | 3426.5
36.14 | 3420.9
36.166 | 3468
36.192 | 3473
36.218 | 3473.4
36.244 | 3433.6
36.27 | 3336.8
36.296 | 3319.5
36.322 | 3407
36.348 | 3502.3
36.374 | 3528.5
36.4 | 3538.2
36.426 | 3603.5
36.452 | 3604.8
36.478 | 3599.5
36.504 | 3521.9
36.53 | 3566.3
36.556 | 3551.4
36.582 | 3459.4
36.608 | 3385.8
36.634 | 3310.5
36.66 | 3258.9
36.686 | 3298
36.712 | 3415.7
36.738 | 3404.4
36.764 | 3331.3
36.79 | 3313.2
36.816 | 3294.1
36.842 | 3322.2
36.868 | 3295.4
36.894 | 3240.3
36.92 | 3215.2
36.946 | 3311.4
36.972 | 3212.6
36.998 | 3231.2
37.024 | 3223.8
37.05 | 3278.8
37.076 | 3212.7
37.102 | 3183.2
37.128 | 3269.3
37.154 | 3196.3
37.18 | 3175.7
37.206 | 3218.3
37.232 | 3209.4
37.258 | 3259.9
37.284 | 3228.5
37.31 | 3118.1
37.336 | 3083.8
37.362 | 3240.4
37.388 | 3266.3
37.414 | 3134.9
37.44 | 3210.4
37.466 | 3168
37.492 | 3171
37.518 | 3226.1
37.544 | 3102.3
37.57 | 3080.7
37.596 | 3080
37.622 | 3183
37.648 | 3175.9
37.674 | 3119.5
37.7 | 3126.9
37.726 | 3141.6
37.752 | 3112.6
37.778 | 3198.4
37.804 | 3223.1
37.83 | 3174.8
37.856 | 3097.7
37.882 | 3110.5
37.908 | 3141.7
37.934 | 3151.1
37.96 | 3015
37.986 | 3003.3
38.012 | 3183.1
38.038 | 3131.3
38.064 | 3227.6
38.09 | 3169.5
38.116 | 3023.8
38.142 | 3040.5
38.168 | 3127.5
38.194 | 3163.6
38.22 | 3130
38.246 | 3042.9
38.272 | 3041.6
38.298 | 3088.3
38.324 | 3102.6
38.35 | 3116.7
38.376 | 3091.8
38.402 | 3045.9
38.428 | 3032.5
38.454 | 3101.7
38.48 | 3091.4
38.506 | 3057
38.532 | 3023.3
38.558 | 3059.6
38.584 | 3077.5
38.61 | 3080.3
38.636 | 3050.9
38.662 | 3060.9
38.688 | 3057.7
38.714 | 2999.2
38.74 | 2997.7
38.766 | 3025.1
38.792 | 3030.5
38.818 | 3057.8
38.844 | 3067.5
38.87 | 3033.2
38.896 | 3016
38.922 | 3046.2
38.948 | 3078.8
38.974 | 3062.4
39 | 3081
39.026 | 3036.5
39.052 | 2938.8
39.078 | 2935.2
39.104 | 2954.5
39.13 | 3010.8
39.156 | 2982.4
39.182 | 2895
39.208 | 2870.6
39.234 | 2898.4
39.26 | 2925.8
39.286 | 3009
39.312 | 2980.7
39.338 | 2893.3
39.364 | 2903.2
39.39 | 2919.9
39.416 | 2953.3
39.442 | 2896.7
39.468 | 2864.3
39.494 | 2818.5
39.52 | 2824.8
39.546 | 2885
39.572 | 2911
39.598 | 2908.3
39.624 | 2926.5
39.65 | 2768.1
39.676 | 2842.9
39.702 | 2818.5
39.728 | 2783.7
39.754 | 2857.6
39.78 | 2836.1
39.806 | 2845.4
39.832 | 2861.7
39.858 | 2900.6
39.884 | 2868
39.91 | 2773.2
39.936 | 2851.4
39.962 | 2809.1

## Sheet3
[Measurement conditions] | --
Sample identification | PDMAPbBr4 on quartz / H10-033 + PMMA (ND) / normal scan / 15min ( #3
Comment - 1 | Configuration=conf.Chi-Phi-x-y-z stage 240mm, Owner=User-1, Creation date=6/17/2013 3:40:00 PM
Comment - 2 | Goniometer=Theta/Theta; Minimum step size 2Theta:0.0001; Minimum step size Omega:0.0001
Comment - 3 | Sample stage=Chi-Phi-x-y-z stage 240 mm; Minimum step size Phi:0.01; Minimum step size Chi:0.01; Minimum step size X:0.01; Minimum step size Y:0.01; Minimum step size Z:0.001
Comment - 4 | Diffractometer system=EMPYREAN
Comment - 5 | Measurement program=C:\PANalytical\Data Collector\Programs\1-h-run.xrdmp, Identifier={805FFEB9-CD40-48CE-9F7D-A1729A7167B1}
Anode material | Cu
K-Alpha1 wavelength | 1.540598
K-Alpha2 wavelength | 1.544426
Ratio K-Alpha2/K-Alpha1 | 0.5
Divergence slit | Fixed
Monochromator used | NO
Generator voltage | 40
Tube current | 40
File date and time | 2021-01-26 12:03
Unit cell | --
h k l | 0
Scan axis | Gonio
Scan range | 4.994699997
Scan step size | 0.0262606
No. of points | 1333
Scan type | CONTINUOUS
Phi | 90
Psi | 0
X | 0
Y | 0
Z | 9.394
Time per step | 152.49
[Scan points] | --
Angle | Intensity
5.018 | 10066.5
5.044 | 10025.2
5.07 | 9982.2
5.096 | 10007
5.122 | 9949.5
5.148 | 9926.6
5.174 | 9943.4
5.2 | 10060.1
5.226 | 9898
5.252 | 9775.2
5.278 | 9984.1
5.304 | 10113
5.33 | 10135.8
5.356 | 10103
5.382 | 10066
5.408 | 10196.6
5.434 | 10235
5.46 | 10032.8
5.486 | 10147.6
5.512 | 10087.5
5.538 | 9825.6
5.564 | 10061.2
5.59 | 10171.4
5.616 | 10261.1
5.642 | 10055.1
5.668 | 10084.3
5.694 | 10083.9
5.72 | 10088.9
5.746 | 10214.3
5.772 | 10109.1
5.798 | 10155
5.824 | 10069.9
5.85 | 10144.7
5.876 | 10094.1
5.902 | 10203.7
5.928 | 10176.4
5.954 | 10139.4
5.98 | 10183.4
6.006 | 10107.5
6.032 | 10062
6.058 | 10119.4
6.084 | 10466.1
6.11 | 10300.2
6.136 | 10205.7
6.162 | 10211.5
6.188 | 10184.7
6.214 | 10285.4
6.24 | 10130.9
6.266 | 10219.9
6.292 | 10357.1
6.318 | 10100.1
6.344 | 10215
6.37 | 10061.6
6.396 | 10124.7
6.422 | 10044.5
6.448 | 10280.5
6.474 | 10330.5
6.5 | 10346.6
6.526 | 10454.7
6.552 | 10430.9
6.578 | 10419
6.604 | 10312.6
6.63 | 10235.1
6.656 | 10314.7
6.682 | 10412.5
6.708 | 10329.6
6.734 | 10353.1
6.76 | 10345.4
6.786 | 10420.9
6.812 | 10515
6.838 | 10454.8
6.864 | 10469.6
6.89 | 10427.4
6.916 | 10286.9
6.942 | 10409
6.968 | 10465.7
6.994 | 10358.3
7.02 | 10402.1
7.046 | 10614.2
7.072 | 10567.2
7.098 | 10548.6
7.124 | 10634.3
7.15 | 10873.1
7.176 | 10877.4
7.202 | 10736.5
7.228 | 10646.6
7.254 | 10478.7
7.28 | 10579.4
7.306 | 10696.9
7.332 | 10646
7.358 | 10596.6
7.384 | 10678.1
7.41 | 10681.2
7.436 | 10518.9
7.462 | 10506.6
7.488 | 10468.8
7.514 | 10464.5
7.54 | 10480
7.566 | 10449.9
7.592 | 10473.1
7.618 | 10528.9
7.644 | 10595.9
7.67 | 10547
7.696 | 10422.3
7.722 | 10464.8
7.748 | 10600.9
7.774 | 10540.6
7.8 | 10466.2
7.826 | 10531.2
7.852 | 10519
7.878 | 10519.5
7.904 | 10542.9
7.93 | 10509.4
7.956 | 10468.4
7.982 | 10598.1
8.008 | 10559.2
8.034 | 10542
8.06 | 10457.9
8.086 | 10510.9
8.112 | 10531.6
8.138 | 10501.4
8.164 | 10508
8.19 | 10344.1
8.216 | 10560.5
8.242 | 10580.1
8.268 | 10501.7
8.294 | 10454
8.32 | 10486
8.346 | 10473.4
8.372 | 10657.1
8.398 | 10420.4
8.424 | 10527
8.45 | 10456.3
8.476 | 10607.6
8.502 | 10649.1
8.528 | 10302.7
8.554 | 10518.4
8.58 | 10584.5
8.606 | 10770.9
8.632 | 10545.2
8.658 | 10571
8.684 | 10712.3
8.71 | 10588.8
8.736 | 10377.8
8.762 | 10307.7
8.788 | 10413.1
8.814 | 10458.4
8.84 | 10557.6
8.866 | 10531
8.892 | 10434.4
8.918 | 10525.7
8.944 | 10495.2
8.97 | 10512.9
8.996 | 10310.9
9.022 | 10616.8
9.048 | 10536.1
9.074 | 10368.5
9.1 | 10351
9.126 | 10382.5
9.152 | 10428.7
9.178 | 10391.6
9.204 | 10416.3
9.23 | 10464.2
9.256 | 10404.2
9.282 | 10351.1
9.308 | 10381.5
9.334 | 10321.7
9.36 | 10333.2
9.386 | 10412.5
9.412 | 10323.6
9.438 | 10395.4
9.464 | 10486.1
9.49 | 10389.7
9.516 | 10370.2
9.542 | 10254.2
9.568 | 10262.2
9.594 | 10313.9
9.62 | 10342.7
9.646 | 10402.6
9.672 | 10405.9
9.698 | 10288.4
9.724 | 10352.3
9.75 | 10385.4
9.776 | 10323.4
9.802 | 10279.4
9.828 | 10331.5
9.854 | 10400.7
9.88 | 10385.7
9.906 | 10372.3
9.932 | 10350.4
9.958 | 10327
9.984 | 10318.7
10.01 | 10331.1
10.036 | 10233.7
10.062 | 10262
10.088 | 10464.5
10.114 | 10342.4
10.14 | 10285.6
10.166 | 10404.5
10.192 | 10350.5
10.218 | 10310.5
10.244 | 10218
10.27 | 10171.2
10.296 | 10333.3
10.322 | 10322.4
10.348 | 10192.4
10.374 | 10369.7
10.4 | 10393.7
10.426 | 10354.3
10.452 | 10197.6
10.478 | 10085.2
10.504 | 10162.8
10.53 | 10228.8
10.556 | 10335.6
10.582 | 10134.8
10.608 | 10150.6
10.634 | 10145.6
10.66 | 10213.2
10.686 | 10152.8
10.712 | 10176.8
10.738 | 10183.6
10.764 | 10252.3
10.79 | 10212.8
10.816 | 10120.5
10.842 | 10196.1
10.868 | 10237.1
10.894 | 10222.4
10.92 | 9985.2
10.946 | 10090.1
10.972 | 10194.4
10.998 | 10226
11.024 | 10158.7
11.05 | 10308.1
11.076 | 10109.2
11.102 | 10149.7
11.128 | 9981.2
11.154 | 9855.4
11.18 | 9983.9
11.206 | 9854.7
11.232 | 10145.1
11.258 | 10024.4
11.284 | 10085.8
11.31 | 10142.2
11.336 | 10144
11.362 | 10156.6
11.388 | 10127.4
11.414 | 10220.6
11.44 | 10218.5
11.466 | 10130
11.492 | 10031.3
11.518 | 10285.9
11.544 | 10191.9
11.57 | 10100
11.596 | 10074.2
11.622 | 10171.7
11.648 | 10073
11.674 | 9984.5
11.7 | 10031.4
11.726 | 10129.9
11.752 | 10094.9
11.778 | 10061.2
11.804 | 10020.1
11.83 | 10048.8
11.856 | 10110.3
11.882 | 10045.2
11.908 | 10023.3
11.934 | 9929.8
11.96 | 9947.4
11.986 | 10010.9
12.012 | 10089.8
12.038 | 10033.3
12.064 | 9937.2
12.09 | 10082.8
12.116 | 10099.3
12.142 | 10073.3
12.168 | 10174.5
12.194 | 10107.9
12.22 | 10047.2
12.246 | 9976.7
12.272 | 10031.2
12.298 | 10031.9
12.324 | 10108.4
12.35 | 10059.5
12.376 | 10069.3
12.402 | 10252.2
12.428 | 10085.3
12.454 | 9891.4
12.48 | 9817.8
12.506 | 9870.1
12.532 | 10060.8
12.558 | 10037.5
12.584 | 9864
12.61 | 9931.6
12.636 | 10110.7
12.662 | 10038.2
12.688 | 9887.7
12.714 | 9944.2
12.74 | 9985.8
12.766 | 9935.8
12.792 | 9969.6
12.818 | 9937.1
12.844 | 9973.1
12.87 | 10038.9
12.896 | 10042.3
12.922 | 9995.9
12.948 | 9934.4
12.974 | 9954.6
13 | 9971
13.026 | 9912.5
13.052 | 9848.6
13.078 | 9870.9
13.104 | 9918.3
13.13 | 9824.6
13.156 | 9873.3
13.182 | 9949.2
13.208 | 9830.8
13.234 | 9815.4
13.26 | 9753.8
13.286 | 9820.3
13.312 | 9977.1
13.338 | 9738.4
13.364 | 9719.1
13.39 | 9793.5
13.416 | 9961.9
13.442 | 9973.7
13.468 | 9870.8
13.494 | 9817.8
13.52 | 9836.5
13.546 | 9944.2
13.572 | 9860.7
13.598 | 9722.2
13.624 | 9733.7
13.65 | 9861.2
13.676 | 9629.8
13.702 | 9931.8
13.728 | 9609.8
13.754 | 9921.4
13.78 | 9731.1
13.806 | 9663.7
13.832 | 9571.6
13.858 | 9678.2
13.884 | 9695.8
13.91 | 9633.4
13.936 | 9685.1
13.962 | 9868.1
13.988 | 9770.8
14.014 | 9720.2
14.04 | 9614.1
14.066 | 9725.7
14.092 | 9710.9
14.118 | 9488.6
14.144 | 9552.1
14.17 | 9630.8
14.196 | 9408.1
14.222 | 9585.3
14.248 | 9601.2
14.274 | 9572.5
14.3 | 9508
14.326 | 9765.1
14.352 | 9526.7
14.378 | 9616.6
14.404 | 9554.4
14.43 | 9426.8
14.456 | 9437.7
14.482 | 9422.4
14.508 | 9535.2
14.534 | 9703.5
14.56 | 9582.7
14.586 | 9438
14.612 | 9517.1
14.638 | 9385.7
14.664 | 9375.6
14.69 | 9487.7
14.716 | 9444.3
14.742 | 9424.6
14.768 | 9559
14.794 | 9459.2
14.82 | 9461.9
14.846 | 9480.1
14.872 | 9472.4
14.898 | 9540.9
14.924 | 9646.8
14.95 | 9586.7
14.976 | 9588
15.002 | 9593
15.028 | 9637.1
15.054 | 9700.5
15.08 | 9870.9
15.106 | 9846.7
15.132 | 9812
15.158 | 10025.6
15.184 | 10414.2
15.21 | 10857.7
15.236 | 11496.4
15.262 | 12571.7
15.288 | 14064.4
15.314 | 15946.9
15.34 | 17012.4
15.366 | 16031.3
15.392 | 13812.8
15.418 | 11835.6
15.444 | 10631.9
15.47 | 10042.2
15.496 | 9644.3
15.522 | 9484.6
15.548 | 9608.1
15.574 | 9523.2
15.6 | 9406.2
15.626 | 9261.1
15.652 | 9221.4
15.678 | 9309.7
15.704 | 9274.8
15.73 | 9417.5
15.756 | 9359.3
15.782 | 9382.7
15.808 | 9286.7
15.834 | 9253.9
15.86 | 9286.4
15.886 | 9087.1
15.912 | 9270.9
15.938 | 9050
15.964 | 9050.6
15.99 | 9023.6
16.016 | 9150.7
16.042 | 9238.1
16.068 | 9013.7
16.094 | 9081.3
16.12 | 9148.2
16.146 | 9209.7
16.172 | 9093.5
16.198 | 8906
16.224 | 9216.3
16.25 | 9224.2
16.276 | 8996.4
16.302 | 9106.3
16.328 | 9058.4
16.354 | 8985.6
16.38 | 8998.3
16.406 | 9066
16.432 | 9205.8
16.458 | 9196.5
16.484 | 9079.8
16.51 | 8976.2
16.536 | 9069.2
16.562 | 9134.8
16.588 | 9115.6
16.614 | 9076.5
16.64 | 8976.9
16.666 | 9091.6
16.692 | 9210.9
16.718 | 9290
16.744 | 9339.8
16.77 | 9329.6
16.796 | 9438.7
16.822 | 9477.6
16.848 | 9555.2
16.874 | 9536.7
16.9 | 9784.4
16.926 | 9929.1
16.952 | 10029.6
16.978 | 10134.9
17.004 | 10423.9
17.03 | 10474.8
17.056 | 10249.9
17.082 | 10114.5
17.108 | 9704.8
17.134 | 9484.9
17.16 | 9265.9
17.186 | 9331.4
17.212 | 9240
17.238 | 9001.4
17.264 | 9055.4
17.29 | 8920.2
17.316 | 8998.2
17.342 | 9164.1
17.368 | 9041.1
17.394 | 8906.2
17.42 | 9011.8
17.446 | 9030.4
17.472 | 9025.5
17.498 | 9122.1
17.524 | 9173.8
17.55 | 9080.7
17.576 | 8943.5
17.602 | 8985
17.628 | 8994.1
17.654 | 8965
17.68 | 8997.8
17.706 | 8940.2
17.732 | 8962.6
17.758 | 8931.9
17.784 | 8909.7
17.81 | 9036.1
17.836 | 8985.5
17.862 | 8880.9
17.888 | 8980.7
17.914 | 8987.6
17.94 | 8999.5
17.966 | 9025.3
17.992 | 8902.3
18.018 | 8973.9
18.044 | 9020.2
18.07 | 9095.4
18.096 | 9116.2
18.122 | 9003.9
18.148 | 9066.5
18.174 | 9138.3
18.2 | 9151.4
18.226 | 9083.5
18.252 | 9157
18.278 | 9183.1
18.304 | 9131.2
18.33 | 9166.2
18.356 | 9092.5
18.382 | 9093.6
18.408 | 9147.6
18.434 | 9060.5
18.46 | 9150.9
18.486 | 9260.8
18.512 | 9139.6
18.538 | 9027.6
18.564 | 9025.2
18.59 | 9019
18.616 | 9070.1
18.642 | 8978.9
18.668 | 9167.5
18.694 | 9192.4
18.72 | 9170.9
18.746 | 9280.8
18.772 | 9115
18.798 | 9084.6
18.824 | 9086.8
18.85 | 9344.9
18.876 | 9092.8
18.902 | 9052.3
18.928 | 9134.3
18.954 | 9220.4
18.98 | 9238.4
19.006 | 9217.1
19.032 | 9298.5
19.058 | 9337.2
19.084 | 9407.2
19.11 | 9212.9
19.136 | 9199
19.162 | 9127.8
19.188 | 9143.7
19.214 | 9208
19.24 | 9334.8
19.266 | 9196.6
19.292 | 9207.8
19.318 | 9340.1
19.344 | 9392.3
19.37 | 9263.1
19.396 | 9129.4
19.422 | 9258.4
19.448 | 9500.5
19.474 | 9377.8
19.5 | 9368.8
19.526 | 9385.5
19.552 | 9426.7
19.578 | 9464.7
19.604 | 9288.8
19.63 | 9352.8
19.656 | 9399.4
19.682 | 9325.9
19.708 | 9452.6
19.734 | 9372.9
19.76 | 9254
19.786 | 9367
19.812 | 9445.6
19.838 | 9351.7
19.864 | 9393.1
19.89 | 9204.8
19.916 | 9301.3
19.942 | 9389
19.968 | 9406
19.994 | 9265.5
20.02 | 9305.9
20.046 | 9436.7
20.072 | 9500.4
20.098 | 9427.4
20.124 | 9308.5
20.15 | 9397.5
20.176 | 9464.3
20.202 | 9374
20.228 | 9391.8
20.254 | 9410.2
20.28 | 9397.9
20.306 | 9339.4
20.332 | 9294.3
20.358 | 9412.8
20.384 | 9512.1
20.41 | 9438
20.436 | 9453.1
20.462 | 9485.2
20.488 | 9446.4
20.514 | 9497.7
20.54 | 9508
20.566 | 9527.5
20.592 | 9525.3
20.618 | 9526.1
20.644 | 9460.1
20.67 | 9329.7
20.696 | 9489
20.722 | 9564.5
20.748 | 9540.4
20.774 | 9423.1
20.8 | 9491.4
20.826 | 9544.1
20.852 | 9543.5
20.878 | 9432.9
20.904 | 9368.3
20.93 | 9287.2
20.956 | 9296.1
20.982 | 9586.5
21.008 | 9559.9
21.034 | 9497.9
21.06 | 9452.8
21.086 | 9360.8
21.112 | 9388.4
21.138 | 9444.9
21.164 | 9466.1
21.19 | 9516.7
21.216 | 9321
21.242 | 9396.5
21.268 | 9532.2
21.294 | 9400.7
21.32 | 9418.5
21.346 | 9415.4
21.372 | 9393.6
21.398 | 9424.7
21.424 | 9305.3
21.45 | 9333.9
21.476 | 9359.5
21.502 | 9207.5
21.528 | 9329.1
21.554 | 9477.4
21.58 | 9484.7
21.606 | 9687.7
21.632 | 9647.7
21.658 | 9634.6
21.684 | 9995
21.71 | 10255.7
21.736 | 10813.1
21.762 | 11376.5
21.788 | 11655.5
21.814 | 10967
21.84 | 10459.5
21.866 | 10021.6
21.892 | 9685.5
21.918 | 9342.6
21.944 | 9013.9
21.97 | 9155.2
21.996 | 9100.1
22.022 | 9181.9
22.048 | 9108.5
22.074 | 9029.5
22.1 | 9071.2
22.126 | 8911.6
22.152 | 9021.5
22.178 | 9026.7
22.204 | 9019.7
22.23 | 8806.1
22.256 | 8742
22.282 | 8986.4
22.308 | 8882.5
22.334 | 8789.7
22.36 | 8821.4
22.386 | 8769
22.412 | 8591.4
22.438 | 8666.9
22.464 | 8677.7
22.49 | 8565
22.516 | 8805.6
22.542 | 8800.4
22.568 | 8696.6
22.594 | 8569
22.62 | 8604.4
22.646 | 8570.8
22.672 | 8591.8
22.698 | 8553.6
22.724 | 8577
22.75 | 8519.7
22.776 | 8540.1
22.802 | 8519.2
22.828 | 8583
22.854 | 8513.1
22.88 | 8559.4
22.906 | 8582
22.932 | 8532.6
22.958 | 8450.9
22.984 | 8383.5
23.01 | 8428.7
23.036 | 8401.8
23.062 | 8336.5
23.088 | 8352.5
23.114 | 8344
23.14 | 8291.6
23.166 | 8290.2
23.192 | 8209
23.218 | 8104.8
23.244 | 8131.5
23.27 | 8125.8
23.296 | 8092.5
23.322 | 8068.7
23.348 | 8068.8
23.374 | 8046.8
23.4 | 7983.8
23.426 | 8102
23.452 | 8016.1
23.478 | 7880.6
23.504 | 7938.2
23.53 | 8039.6
23.556 | 7990.1
23.582 | 7939.3
23.608 | 7801.8
23.634 | 7821.7
23.66 | 7746.6
23.686 | 7757.3
23.712 | 7709.2
23.738 | 7554.6
23.764 | 7697.8
23.79 | 7733.5
23.816 | 7642.5
23.842 | 7660.8
23.868 | 7556.7
23.894 | 7516.3
23.92 | 7538.2
23.946 | 7662.4
23.972 | 7578.8
23.998 | 7519.1
24.024 | 7478.3
24.05 | 7549.6
24.076 | 7495
24.102 | 7533.5
24.128 | 7523.8
24.154 | 7475.5
24.18 | 7494.8
24.206 | 7532
24.232 | 7563.5
24.258 | 7364.3
24.284 | 7374.3
24.31 | 7503.4
24.336 | 7870.3
24.362 | 7761.5
24.388 | 7867.5
24.414 | 7608.9
24.44 | 7449.9
24.466 | 7251
24.492 | 7209.6
24.518 | 7119.1
24.544 | 7188.8
24.57 | 7146.8
24.596 | 7002.9
24.622 | 7044.4
24.648 | 6966.7
24.674 | 7170.5
24.7 | 6932.5
24.726 | 6959.1
24.752 | 7028.1
24.778 | 7092.2
24.804 | 6872
24.83 | 6832
24.856 | 6987.3
24.882 | 6942.1
24.908 | 6928.6
24.934 | 6801
24.96 | 6794
24.986 | 6658.6
25.012 | 6702.8
25.038 | 6683.9
25.064 | 6759.4
25.09 | 6696
25.116 | 6672.2
25.142 | 6659.3
25.168 | 6691.1
25.194 | 6726.6
25.22 | 6757.4
25.246 | 6751.3
25.272 | 6639.1
25.298 | 6567.5
25.324 | 6626.9
25.35 | 6682.3
25.376 | 6709.9
25.402 | 6579.9
25.428 | 6585.9
25.454 | 6716.3
25.48 | 6760.8
25.506 | 6818
25.532 | 6817.9
25.558 | 6757.2
25.584 | 6683.7
25.61 | 6657
25.636 | 6640.3
25.662 | 6455.3
25.688 | 6315
25.714 | 6318.1
25.74 | 6322.5
25.766 | 6305.8
25.792 | 6352.1
25.818 | 6341.1
25.844 | 6183.8
25.87 | 6207.1
25.896 | 6285.5
25.922 | 6278.8
25.948 | 6303.6
25.974 | 6307
26 | 6263.1
26.026 | 6283
26.052 | 6220.4
26.078 | 6001.3
26.104 | 5931.9
26.13 | 6105.4
26.156 | 6155
26.182 | 6141.1
26.208 | 6139.6
26.234 | 6123.8
26.26 | 6143.9
26.286 | 6114.3
26.312 | 5987.7
26.338 | 6059.2
26.364 | 6028.8
26.39 | 6057.1
26.416 | 6118.7
26.442 | 5977.4
26.468 | 6063.9
26.494 | 6093.6
26.52 | 5932.4
26.546 | 5980
26.572 | 5910.2
26.598 | 5904.3
26.624 | 6032.7
26.65 | 5817.9
26.676 | 5807.1
26.702 | 5789.5
26.728 | 5865.6
26.754 | 5806.7
26.78 | 5855.1
26.806 | 5768.9
26.832 | 5798.1
26.858 | 5872.5
26.884 | 5841.2
26.91 | 5753.5
26.936 | 5651.1
26.962 | 5742.1
26.988 | 5745.9
27.014 | 5702.3
27.04 | 5822.9
27.066 | 5648.9
27.092 | 5660.4
27.118 | 5666.7
27.144 | 5683
27.17 | 5719.5
27.196 | 5586.2
27.222 | 5512
27.248 | 5413.8
27.274 | 5677.5
27.3 | 5432.5
27.326 | 5580.4
27.352 | 5614.8
27.378 | 5557.9
27.404 | 5480.5
27.43 | 5448.8
27.456 | 5576.9
27.482 | 5548.8
27.508 | 5576.2
27.534 | 5580.4
27.56 | 5547.6
27.586 | 5454.6
27.612 | 5458.3
27.638 | 5581.7
27.664 | 5369.4
27.69 | 5354.6
27.716 | 5403.2
27.742 | 5459.2
27.768 | 5396.9
27.794 | 5377.6
27.82 | 5415.5
27.846 | 5392.8
27.872 | 5399
27.898 | 5330.4
27.924 | 5332.6
27.95 | 5386.2
27.976 | 5418
28.002 | 5337.1
28.028 | 5348.9
28.054 | 5347.1
28.08 | 5280.8
28.106 | 5319.4
28.132 | 5362
28.158 | 5402.4
28.184 | 5325
28.21 | 5165.5
28.236 | 5183.8
28.262 | 5265.4
28.288 | 5278.5
28.314 | 5247.7
28.34 | 5197.5
28.366 | 5178.5
28.392 | 5256.5
28.418 | 5285.1
28.444 | 5234.1
28.47 | 5221.8
28.496 | 5278.3
28.522 | 5365.4
28.548 | 5302.6
28.574 | 5318
28.6 | 5345.5
28.626 | 5401.5
28.652 | 5393.3
28.678 | 5262.7
28.704 | 5118
28.73 | 5153.1
28.756 | 5183.9
28.782 | 5147.7
28.808 | 5183.9
28.834 | 5089.6
28.86 | 5087.4
28.886 | 5125.5
28.912 | 5072.5
28.938 | 5161.1
28.964 | 5157.6
28.99 | 5205.4
29.016 | 5059
29.042 | 4962.9
29.068 | 5026.7
29.094 | 5047.5
29.12 | 4968.1
29.146 | 4953.1
29.172 | 4897.6
29.198 | 4896.8
29.224 | 5037.9
29.25 | 5028.3
29.276 | 4812.2
29.302 | 4923.2
29.328 | 4927.9
29.354 | 4842.4
29.38 | 4879.1
29.406 | 4857
29.432 | 4930.8
29.458 | 4846.9
29.484 | 4823.7
29.51 | 4983.6
29.536 | 4882.3
29.562 | 4952.5
29.588 | 4879.7
29.614 | 4848
29.64 | 4820.3
29.666 | 4937.7
29.692 | 4891.4
29.718 | 4939
29.744 | 4782.2
29.77 | 4873.8
29.796 | 4784.1
29.822 | 4875.6
29.848 | 4929.6
29.874 | 4913.3
29.9 | 4827.2
29.926 | 4787.9
29.952 | 4800.6
29.978 | 4722
30.004 | 4649.4
30.03 | 4671
30.056 | 4808.5
30.082 | 4802.1
30.108 | 4816.9
30.134 | 4816.4
30.16 | 4814.2
30.186 | 4789
30.212 | 4793.6
30.238 | 4693.3
30.264 | 4718.2
30.29 | 4638.2
30.316 | 4604
30.342 | 4713.9
30.368 | 4711.8
30.394 | 4665.9
30.42 | 4671.3
30.446 | 4707
30.472 | 4693.7
30.498 | 4689
30.524 | 4687.8
30.55 | 4705.6
30.576 | 4680.2
30.602 | 4665.2
30.628 | 4616.8
30.654 | 4642.6
30.68 | 4700
30.706 | 4623.1
30.732 | 4758.2
30.758 | 4870.5
30.784 | 4849.1
30.81 | 4967.8
30.836 | 4979.6
30.862 | 5118.9
30.888 | 5487.5
30.914 | 5798.3
30.94 | 6079
30.966 | 6207.9
30.992 | 6128.9
31.018 | 6001.7
31.044 | 5756
31.07 | 5386.2
31.096 | 5117.4
31.122 | 4947.2
31.148 | 4759.4
31.174 | 4616.3
31.2 | 4587.8
31.226 | 4567
31.252 | 4593.9
31.278 | 4563.7
31.304 | 4435.2
31.33 | 4391
31.356 | 4487.9
31.382 | 4559.3
31.408 | 4567
31.434 | 4479.6
31.46 | 4454.2
31.486 | 4493.4
31.512 | 4408.6
31.538 | 4345.8
31.564 | 4421.2
31.59 | 4442.2
31.616 | 4461.2
31.642 | 4523.9
31.668 | 4527.2
31.694 | 4498.6
31.72 | 4546.1
31.746 | 4630
31.772 | 4609.3
31.798 | 4652.4
31.824 | 4758
31.85 | 4839.6
31.876 | 4858.1
31.902 | 4722.8
31.928 | 4658.4
31.954 | 4700.4
31.98 | 4684.8
32.006 | 4438
32.032 | 4476.2
32.058 | 4447.6
32.084 | 4500.6
32.11 | 4325.6
32.136 | 4183.5
32.162 | 4270.3
32.188 | 4245.2
32.214 | 4099.2
32.24 | 4235.8
32.266 | 4238
32.292 | 4200.8
32.318 | 4079.9
32.344 | 4257.2
32.37 | 4218.5
32.396 | 4131.5
32.422 | 4121.4
32.448 | 4212.9
32.474 | 4150.1
32.5 | 4149.3
32.526 | 4148.2
32.552 | 4176.1
32.578 | 4055.6
32.604 | 4047.3
32.63 | 4001.4
32.656 | 4076.1
32.682 | 4126
32.708 | 4218.3
32.734 | 4174.6
32.76 | 4083.2
32.786 | 4060
32.812 | 4094.1
32.838 | 4052.4
32.864 | 4032.4
32.89 | 4116.6
32.916 | 4027.2
32.942 | 3975.8
32.968 | 4083
32.994 | 4022.9
33.02 | 4004.8
33.046 | 4030.2
33.072 | 3983.2
33.098 | 3948.6
33.124 | 3938.7
33.15 | 3941.2
33.176 | 3965.2
33.202 | 4060.4
33.228 | 4054.3
33.254 | 3948.2
33.28 | 3912.8
33.306 | 3938.9
33.332 | 3920.6
33.358 | 3932.3
33.384 | 3879.9
33.41 | 3884.7
33.436 | 3905.5
33.462 | 3868.4
33.488 | 3858.4
33.514 | 3943.1
33.54 | 3983.8
33.566 | 3966.6
33.592 | 3971.2
33.618 | 3928.3
33.644 | 3918.8
33.67 | 3892.1
33.696 | 3848.3
33.722 | 3887.3
33.748 | 3886.6
33.774 | 3818
33.8 | 3830.1
33.826 | 3827.4
33.852 | 3774.6
33.878 | 3872.1
33.904 | 3879.8
33.93 | 3814.6
33.956 | 3825.8
33.982 | 3770
34.008 | 3723.4
34.034 | 3721.4
34.06 | 3713
34.086 | 3719.9
34.112 | 3789.8
34.138 | 3787
34.164 | 3703.7
34.19 | 3791.2
34.216 | 3842.4
34.242 | 3741.2
34.268 | 3653.4
34.294 | 3810.2
34.32 | 3792.2
34.346 | 3704.8
34.372 | 3668.2
34.398 | 3778.3
34.424 | 3809.7
34.45 | 3688.5
34.476 | 3761.2
34.502 | 3813.6
34.528 | 3769.1
34.554 | 3790.8
34.58 | 3790.7
34.606 | 3813.9
34.632 | 3904.6
34.658 | 3983.2
34.684 | 4090.8
34.71 | 4207.6
34.736 | 4317.7
34.762 | 4287.1
34.788 | 4207.4
34.814 | 4145.6
34.84 | 4002.4
34.866 | 4061.8
34.892 | 3858.8
34.918 | 3829.6
34.944 | 3757.5
34.97 | 3676.5
34.996 | 3679.6
35.022 | 3672.5
35.048 | 3650.7
35.074 | 3764.6
35.1 | 3709.7
35.126 | 3610.6
35.152 | 3571.6
35.178 | 3565.4
35.204 | 3455.7
35.23 | 3563.3
35.256 | 3529.8
35.282 | 3661.6
35.308 | 3604.6
35.334 | 3641.8
35.36 | 3713
35.386 | 3841.9
35.412 | 3802.4
35.438 | 3804.2
35.464 | 3727.8
35.49 | 3709.8
35.516 | 3727.7
35.542 | 3654.7
35.568 | 3741.4
35.594 | 3781.8
35.62 | 3817.1
35.646 | 3753
35.672 | 3648
35.698 | 3696.1
35.724 | 3631.6
35.75 | 3618.6
35.776 | 3590.6
35.802 | 3488.9
35.828 | 3465.5
35.854 | 3449.1
35.88 | 3421
35.906 | 3454.8
35.932 | 3405.3
35.958 | 3376.9
35.984 | 3380.8
36.01 | 3328.6
36.036 | 3275.1
36.062 | 3307.1
36.088 | 3391.9
36.114 | 3458.1
36.14 | 3389.1
36.166 | 3343
36.192 | 3421.3
36.218 | 3406
36.244 | 3377.4
36.27 | 3379.7
36.296 | 3327.4
36.322 | 3279
36.348 | 3343.2
36.374 | 3412.8
36.4 | 3376.8
36.426 | 3401.1
36.452 | 3364.5
36.478 | 3357.8
36.504 | 3352.1
36.53 | 3346.4
36.556 | 3324.2
36.582 | 3336.3
36.608 | 3301.4
36.634 | 3400
36.66 | 3356.8
36.686 | 3234.3
36.712 | 3207.7
36.738 | 3312.3
36.764 | 3258.2
36.79 | 3182.7
36.816 | 3203.2
36.842 | 3179.6
36.868 | 3170.6
36.894 | 3217.4
36.92 | 3324.2
36.946 | 3182
36.972 | 3187.3
36.998 | 3222.5
37.024 | 3151.2
37.05 | 3237.1
37.076 | 3185.7
37.102 | 3205.3
37.128 | 3163.4
37.154 | 3167.7
37.18 | 3257.3
37.206 | 3133.4
37.232 | 3056.2
37.258 | 3046.4
37.284 | 3231.3
37.31 | 3158.9
37.336 | 3142.8
37.362 | 3143.5
37.388 | 3219.4
37.414 | 3197.3
37.44 | 3050.1
37.466 | 3125
37.492 | 3133.9
37.518 | 3122.2
37.544 | 3123
37.57 | 3141.3
37.596 | 3126.7
37.622 | 3073.1
37.648 | 3133.6
37.674 | 3144.5
37.7 | 3133.1
37.726 | 3058.7
37.752 | 3091.3
37.778 | 3214.6
37.804 | 3204.6
37.83 | 3140.4
37.856 | 3160.9
37.882 | 3154.2
37.908 | 3089.3
37.934 | 3065.4
37.96 | 3150.3
37.986 | 3074.1
38.012 | 3090
38.038 | 3078.8
38.064 | 3087
38.09 | 3072.6
38.116 | 3034.5
38.142 | 3046.4
38.168 | 3034.1
38.194 | 2971.1
38.22 | 2924.9
38.246 | 3008.3
38.272 | 2969
38.298 | 2999.6
38.324 | 2940.3
38.35 | 2960
38.376 | 2995.6
38.402 | 3065.3
38.428 | 3021.7
38.454 | 2972.2
38.48 | 2908.3
38.506 | 2903.4
38.532 | 2895.1
38.558 | 2946.1
38.584 | 2967.1
38.61 | 3006.7
38.636 | 2971.6
38.662 | 2886.2
38.688 | 2944.8
38.714 | 2929.2
38.74 | 2920.2
38.766 | 3009
38.792 | 3004.6
38.818 | 2967.6
38.844 | 2904.7
38.87 | 2821.3
38.896 | 2841.3
38.922 | 2886.9
38.948 | 2941.8
38.974 | 2950.1
39 | 2873.6
39.026 | 2895.5
39.052 | 2831.4
39.078 | 2773.2
39.104 | 2858.1
39.13 | 2843.8
39.156 | 2782.5
39.182 | 2796.9
39.208 | 2879.7
39.234 | 2868.5
39.26 | 2774.7
39.286 | 2825.6
39.312 | 2919.2
39.338 | 2833.2
39.364 | 2843.1
39.39 | 2989.4
39.416 | 2851
39.442 | 2815.5
39.468 | 2915.6
39.494 | 2864.2
39.52 | 2846.6
39.546 | 2821.2
39.572 | 2800.5
39.598 | 2695.6
39.624 | 2842.2
39.65 | 2747.9
39.676 | 2851.6
39.702 | 2796.5
39.728 | 2718
39.754 | 2789.6
39.78 | 2714
39.806 | 2819.7
39.832 | 2904.5
39.858 | 2828
39.884 | 2820.6
39.91 | 2844.1
39.936 | 2766.7
39.962 | 2759.9