## Sheet1
0 | 1 | 1
1 | 0.4748599 | 1.908497
2 | 0.50531 | 1.816993
3 | 0.7371131 | 1.464052
4 | 0.8687763 | 1.20915

## Sheet2
T=100 dgr | STEPS | 2theta | I | Ii/I0 | FWHM | FWHMi/FWHM0
| 0 | 15.0166 | 33110.25 | 1 | 0.153 | 1
| 1 | 14.9862 | 15722.73 | 0.4748599 | 0.292 | 1.908497
| 2 | 14.9998 | 16730.94 | 0.50531 | 0.278 | 1.816993
| 3 | 14.9862 | 24406 | 0.7371131 | 0.224 | 1.464052
| 4 | 14.9903 | 28765.4 | 0.8687763 | 0.185 | 1.20915