## Sheet1
100 | 0.741874 | -0.04367955 | 0.2618955 | -0.0373622
80 | 0.7494634 | -0.04440624 | 0.2256872 | -0.04654428
60 | 0.763164 | -0.05742863 | 0.07191355 | -0.02991359
40 | 0.7560998 | -0.05493562 | 0.04642552 | -0.01682384

## Sheet2
notes
with PMMA_H13-008_0.6 | [6 empty] | multisample_delta A method |  |  | multisample_K method
Temperature | Br-rich | Err_Br-rich | I-rich_1 | Err_I-rich_1 | I-rich_2 | Err_I-rich_2 | Br-rich | I-rich_1 | I-rich_2 | Br-rich | I-rich_1 | I-rich_2
100 | 416.5 | 3.5 |  |  | 492 | 2
80 | 413.5 | 3.5 |  |  | 496 | 2.5
60 | 411.5 | 3.5 |  |  | 514 | 2
40 | 410.5 | 3.5 |  |  | 517 | 1.5
Energy
100 | 2.977191 | 0 | #DIV/0! | 0.5 | 2.520325 | 1.5
80 | 2.998791 | 0 | #DIV/0! | 0 | 2.5 | 0
60 | 3.013366 | 0.5 | #DIV/0! | 2.5 | 2.412451 | 0
40 | 3.020706 | 0 | #DIV/0! | 0.5 | 2.398453 | 0
Error bar cal | Br-rich- | Br-rich+ | I-rich-1- | I-rich-1+ | I-rich-2- | I-rich-2+
100 | 2.952381 | 3.002421 | #DIV/0! | #DIV/0! | 2.510121 | 2.530612
80 | 2.973621 | 3.02439 | #DIV/0! | #DIV/0! | 2.487462 | 2.512665
60 | 2.987952 | 3.039216 | #DIV/0! | #DIV/0! | 2.403101 | 2.421875
40 | 2.995169 | 3.046683 | #DIV/0! | #DIV/0! | 2.391514 | 2.405432
Composition | Br-rich | Err_Br-rich | I-rich_1 | Err_I-rich_1 | I-rich_2 | Err_I-rich_2
100 | 0.8143143 | 0.03653654 |  |  | 0.2222222 | 0.01501502
80 | 0.8458458 | 0.03703704 |  |  | 0.1921922 | 0.01901902
60 | 0.8673674 | 0.03753754 |  |  | 0.06256256 | 0.01351351
40 | 0.8783784 | 0.03753754 |  |  | 0.04154154 | 0.01051051