## Mixture 1
2 Theta (°) | Intensity (a.u.)
6.86031 | 98.15522
6.86031 | 100
6.87694 | 48.84312
6.87694 | 49.76479
7.43014 | 0.17039
7.43014 | 0.15182
7.44816 | 0.08478
7.44816 | 0.0755
7.68823 | 0.34531
7.68823 | 0.43484
7.70688 | 0.17165
7.70688 | 0.21639
9.74263 | 0.1181
9.74263 | 0.11102
9.76628 | 0.05873
9.76628 | 0.0552
9.9349 | 0.02374
9.9349 | 0.01369
9.95902 | 0.01182
9.95902 | 0.0068
10.48287 | 0.08546
10.48287 | 0.07462
10.50833 | 0.04251
10.50833 | 0.0371
10.63168 | 0.17306
10.63168 | 0.13015
10.6575 | 0.08611
10.6575 | 0.06467
10.67379 | 0.09255
10.67379 | 0.1113
10.69971 | 0.046
10.69971 | 0.05537
10.76718 | 0.00337
10.76718 | 0.00429
10.79333 | 0.00168
10.79333 | 0.00214
12.05119 | 0.18397
12.05119 | 0.14598
12.08049 | 0.09153
12.08049 | 0.07255
12.77293 | 0.2389
12.77293 | 0.15566
12.78285 | 0.01592
12.78285 | 0.00059
12.804 | 0.1189
12.804 | 0.07732
12.81394 | 0.00795
12.81394 | 0.0003
13.24827 | 0.00261
13.24827 | 0.00409
13.2805 | 0.0013
13.2805 | 0.00204
13.74536 | 6.73771
13.74536 | 6.67175
13.77881 | 3.35287
13.77881 | 3.31992
14.89176 | 4.59031
14.89176 | 4.80198
14.92803 | 2.28469
14.92803 | 2.39053
15.1526 | 0.01014
15.1526 | 0.02338
15.18952 | 0.00503
15.18952 | 0.01164
15.27363 | 0.25394
15.27363 | 0.2507
15.31084 | 0.12628
15.31084 | 0.12466
15.41134 | 8.75493
15.41134 | 8.29495
15.4489 | 4.357
15.4489 | 4.12729
15.94583 | 7.33523
15.94583 | 7.3989
15.9847 | 3.65056
15.9847 | 3.68233
16.11715 | 0.00381
16.11715 | 0.00303
16.15645 | 0.00189
16.15645 | 0.00151
16.24685 | 0.10749
16.24685 | 0.09408
16.28647 | 0.05347
16.28647 | 0.04676
16.42516 | 9.41862
16.42516 | 9.57333
16.46521 | 4.68627
16.46521 | 4.76358
16.51002 | 0.07689
16.51002 | 0.08795
16.55028 | 0.03822
16.55028 | 0.04374
16.69196 | 0.07917
16.69196 | 0.05359
16.73267 | 0.03939
16.73267 | 0.02662
16.8662 | 2.32607
16.8662 | 2.13816
16.86624 | 0.33333
16.86624 | 0.30733
16.90735 | 1.15805
16.90735 | 1.06418
16.90739 | 0.16577
16.90739 | 0.15279
17.04299 | 0.01059
17.04299 | 0.01879
17.08457 | 0.00526
17.08457 | 0.00935
17.21382 | 0.00058
17.21382 | 0.0004
17.25582 | 0.00029
17.25582 | 0.0002
17.3355 | 3.74534
17.3355 | 3.30192
17.37781 | 1.86397
17.37781 | 1.64247
17.42208 | 0.02226
17.42208 | 0.01248
17.4646 | 0.01108
17.4646 | 0.0062
17.48531 | 0.75288
17.48531 | 0.66865
17.4999 | 0.11771
17.4999 | 0.16357
17.52799 | 0.37453
17.52799 | 0.33246
17.54262 | 0.05856
17.54262 | 0.08147
17.75551 | 0.00104
17.75551 | 0.00105
17.79886 | 0.00052
17.79886 | 0.00052
18.02157 | 0.07412
18.02157 | 0.05251
18.06558 | 0.03688
18.06558 | 0.02609
18.26456 | 0.02145
18.26456 | 0.03569
18.30917 | 0.01065
18.30917 | 0.01776
18.33748 | 0.01137
18.33748 | 0.00987
18.38227 | 0.00566
18.38227 | 0.0049
18.43012 | 0.0023
18.43012 | 0.00306
18.47515 | 0.00115
18.47515 | 0.00153
18.68731 | 0.12638
18.68731 | 0.14753
18.73298 | 0.06282
18.73298 | 0.07338
18.75986 | 0.06831
18.75986 | 0.0707
18.8057 | 0.03396
18.8057 | 0.03516
19.00601 | 0.07298
19.00601 | 0.05893
19.05247 | 0.03631
19.05247 | 0.02929
19.55659 | 0.20515
19.55659 | 0.30411
19.60442 | 0.10188
19.60442 | 0.15133
19.94548 | 0.24159
19.94548 | 0.33128
19.99428 | 0.12016
19.99428 | 0.1649

## Mixture 2
2 Theta (°) | Intensity (a.u.)
3.41882 | 16.7212
3.41882 | 16.79961
6.84069 | 100
6.84069 | 99.97973
7.53322 | 0
7.53322 | 0
7.56031 | 0
7.56031 | 0
8.094 | 0
8.094 | 0
8.10519 | 0
8.10519 | 0
8.45167 | 0
8.45167 | 0
8.48927 | 0
8.48927 | 0
9.88462 | 0
9.88462 | 0
9.88698 | 0
9.88698 | 0
10.26868 | 0.00414
10.26868 | 0.00429
10.46944 | 0
10.46944 | 0
10.51074 | 0
10.51074 | 0
10.65719 | 5e-05
10.65719 | 2e-05
10.70377 | 0.00807
10.70377 | 0.00808
10.96196 | 0.0005
10.96196 | 0.00079
11.18495 | 0.0001
11.18495 | 0.00071
11.20536 | 0.00018
11.20536 | 0.00048
11.51051 | 0.00119
11.51051 | 0.00139
12.21858 | 0.00015
12.21858 | 2e-05
12.38176 | 0
12.38176 | 0
12.39288 | 0
12.39288 | 0
12.65639 | 0.04481
12.65639 | 0.05207
12.69251 | 0.04574
12.69251 | 0.05308
13.09283 | 0
13.09283 | 0
13.1347 | 0
13.1347 | 0
13.19064 | 0.00239
13.19064 | 0.00224
13.70591 | 5.80069
13.70591 | 5.80481
14.21489 | 0.00521
14.21489 | 0.00475
14.79681 | 0.01189
14.79681 | 0.01192
14.84327 | 0.0129
14.84327 | 0.01269
15.09925 | 8.70513
15.09925 | 8.40893
15.15378 | 7.20247
15.15378 | 7.47145
15.25458 | 0
15.25458 | 0
15.27116 | 0
15.27116 | 0
15.29194 | 0.05976
15.29194 | 0.06555
15.33083 | 0.07894
15.33083 | 0.07482
15.46685 | 0.00127
15.46685 | 0.00115
15.67746 | 0.05452
15.67746 | 0.04891
15.74464 | 0.04302
15.74464 | 0.04835
16.03414 | 0
16.03414 | 0
16.07565 | 0
16.07565 | 0
16.22874 | 8.31313
16.22874 | 8.19767
16.2513 | 9.15338
16.2513 | 9.29214
16.69324 | 0.03543
16.69324 | 0.03542
16.87632 | 0
16.87632 | 0
16.91305 | 0
16.91305 | 0
16.9357 | 0
16.9357 | 0
16.94975 | 2.93179
16.94975 | 2.77724
16.9723 | 0
16.9723 | 0
17.01377 | 0
17.01377 | 0
17.02558 | 3.45081
17.02558 | 3.63717
17.04345 | 0
17.04345 | 0
17.1437 | 0
17.1437 | 0
17.15558 | 0.05568
17.15558 | 0.05531
17.15974 | 0
17.15974 | 0
17.30412 | 0
17.30412 | 0
17.3599 | 0
17.3599 | 0
17.36665 | 0.28856
17.36665 | 0.28527
17.41966 | 0.29672
17.41966 | 0.30006
17.54686 | 0
17.54686 | 0
17.58878 | 0
17.58878 | 0
17.77228 | 0
17.77228 | 0
17.79425 | 0
17.79425 | 0
17.79552 | 0.50735
17.79552 | 0.52526
17.8032 | 0.52247
17.8032 | 0.50498
18.07245 | 0
18.07245 | 0
18.07635 | 0
18.07635 | 0
18.1224 | 0.00461
18.1224 | 0.0045
18.33516 | 0
18.33516 | 0
18.35533 | 0
18.35533 | 0
18.38007 | 0
18.38007 | 0
18.45148 | 0
18.45148 | 0
18.77958 | 0.24396
18.77958 | 0.28161
18.78213 | 0
18.78213 | 0
18.82754 | 0
18.82754 | 0
18.86053 | 0.3109
18.86053 | 0.27576
19.13296 | 0
19.13296 | 0
19.14738 | 0
19.14738 | 0
19.15562 | 0
19.15562 | 0
19.1966 | 0
19.1966 | 0
19.47762 | 0.00414
19.47762 | 0.0042
19.56114 | 0
19.56114 | 0
19.5825 | 0
19.5825 | 0
19.84377 | 0.33522
19.84377 | 0.39509
19.84853 | 0.36198
19.84853 | 0.29211

## Mixture 3
2 Theta (°) | Intensity (a.u.)
6.86669 | 100
6.86669 | 99.95502
7.51773 | 0
7.51773 | 0
7.53885 | 0
7.53885 | 0
9.63387 | 0
9.63387 | 0
9.65532 | 0
9.65532 | 0
10.26398 | 0.00391
10.26398 | 0.00382
10.71455 | 0
10.71455 | 0
10.72499 | 0
10.72499 | 0
11.03099 | 0
11.03099 | 1e-05
11.43752 | 0.00214
11.43752 | 0.00209
13.00122 | 0.19826
13.00122 | 0.18182
13.00856 | 0.18829
13.00856 | 0.20875
13.21802 | 0.00718
13.21802 | 0.00692
13.75819 | 9.49129
13.75819 | 9.49599
14.97378 | 0
14.97378 | 0
14.99088 | 0
14.99088 | 0
15.06807 | 3.72169
15.06807 | 3.46492
15.11058 | 2.84441
15.11058 | 3.05958
15.85843 | 0.03032
15.85843 | 0.03067
15.89267 | 6.44678
15.89267 | 6.33114
15.93905 | 6.98084
15.93905 | 6.84731
16.37294 | 0
16.37294 | 0
16.38643 | 0
16.38643 | 0
16.39038 | 0
16.39038 | 0
16.40236 | 0
16.40236 | 0
16.81232 | 0
16.81232 | 0
16.84385 | 0
16.84385 | 0
17.23201 | 2.16717
17.23201 | 2.0247
17.26376 | 2.48908
17.26376 | 2.67373
17.3501 | 0
17.3501 | 0
17.37792 | 0
17.37792 | 0
17.6624 | 0.70456
17.6624 | 0.71895
17.6733 | 0.71901
17.6733 | 0.70132
18.37609 | 0
18.37609 | 0
18.41025 | 0
18.41025 | 0
18.43721 | 0.00264
18.43721 | 0.0027
18.68554 | 0
18.68554 | 0
18.70886 | 0
18.70886 | 0
18.97736 | 0
18.97736 | 0
18.99525 | 0
18.99525 | 0
19.33669 | 0.08089
19.33669 | 0.10597
19.38005 | 0.11789
19.38005 | 0.08865
19.82693 | 0
19.82693 | 0
19.85625 | 0
19.85625 | 0
6.86669 | 100
6.86669 | 99.95502
7.51773 | 0
7.51773 | 0
7.53885 | 0
7.53885 | 0
9.63387 | 0
9.63387 | 0
9.65532 | 0
9.65532 | 0
10.26398 | 0.00391
10.26398 | 0.00382
10.71455 | 0
10.71455 | 0
10.72499 | 0
10.72499 | 0
11.03099 | 0
11.03099 | 1e-05
11.43752 | 0.00214
11.43752 | 0.00209
13.00122 | 0.19826
13.00122 | 0.18182
13.00856 | 0.18829
13.00856 | 0.20875
13.21802 | 0.00718
13.21802 | 0.00692
13.75819 | 9.49129
13.75819 | 9.49599
14.97378 | 0
14.97378 | 0
14.99088 | 0
14.99088 | 0
15.06807 | 3.72169
15.06807 | 3.46492
15.11058 | 2.84441
15.11058 | 3.05958
15.85843 | 0.03032
15.85843 | 0.03067
15.89267 | 6.44678
15.89267 | 6.33114
15.93905 | 6.98084
15.93905 | 6.84731
16.37294 | 0
16.37294 | 0
16.38643 | 0
16.38643 | 0
16.39038 | 0
16.39038 | 0
16.40236 | 0
16.40236 | 0
16.81232 | 0
16.81232 | 0
16.84385 | 0
16.84385 | 0
17.23201 | 2.16717
17.23201 | 2.0247
17.26376 | 2.48908
17.26376 | 2.67373
17.3501 | 0
17.3501 | 0
17.37792 | 0
17.37792 | 0
17.6624 | 0.70456
17.6624 | 0.71895
17.6733 | 0.71901
17.6733 | 0.70132
18.37609 | 0
18.37609 | 0
18.41025 | 0
18.41025 | 0
18.43721 | 0.00264
18.43721 | 0.0027
18.68554 | 0
18.68554 | 0
18.70886 | 0
18.70886 | 0
18.97736 | 0
18.97736 | 0
18.99525 | 0
18.99525 | 0
19.33669 | 0.08089
19.33669 | 0.10597
19.38005 | 0.11789
19.38005 | 0.08865

## Mixture 4
2 Theta (°) | Intensity (a.u.)
3.77287 | 0.12384
3.77287 | 0.13603
3.81063 | 0.32037
3.81063 | 0.34915
5.32616 | 0.10944
5.32616 | 0.13117
5.40036 | 0.04858
5.40036 | 0.05451
6.85283 | 98.38403
6.85283 | 100
7.54983 | 0.07718
7.54983 | 0.09755
7.60902 | 0.01698
7.60902 | 0.00589
7.62548 | 0.01566
7.62548 | 0.00927
7.62915 | 0.24576
7.62915 | 0.21795
8.016 | 0.03954
8.016 | 0.05498
8.07077 | 0.02053
8.07077 | 0.01445
8.33935 | 0.00229
8.33935 | 0.00128
8.41222 | 0.06133
8.41222 | 0.05923
8.46328 | 0.00332
8.46328 | 0.00772
8.5065 | 0.01281
8.5065 | 0.01805
8.557 | 0.01267
8.557 | 0.00999
8.64886 | 0.02698
8.64886 | 0.02971
8.71731 | 0.05502
8.71731 | 0.06489
9.10205 | 0.00489
9.10205 | 0.00261
9.89917 | 0.00673
9.89917 | 0.00445
9.90117 | 0.02551
9.90117 | 0.01526
10.47838 | 0.03686
10.47838 | 0.03987
10.49116 | 0.02072
10.49116 | 0.02854
10.49591 | 0.01507
10.49591 | 0.01983
10.60689 | 0.00646
10.60689 | 0.00376
10.66388 | 0.03118
10.66388 | 0.036
10.70206 | 0.00158
10.70206 | 0.00092
10.7451 | 0.05042
10.7451 | 0.04876
10.81275 | 0.04358
10.81275 | 0.0406
10.96976 | 0.01621
10.96976 | 0.01444
11.08993 | 0.00189
11.08993 | 0.00284
11.33503 | 0.02463
11.33503 | 0.02098
11.36655 | 0.00554
11.36655 | 0.00351
11.4306 | 0.01827
11.4306 | 0.01286
11.44882 | 0.08472
11.44882 | 0.08489
11.91211 | 0.02186
11.91211 | 0.01303
12.00851 | 0.02044
12.00851 | 0.00993
12.01249 | 0.00599
12.01249 | 0.00616
12.1081 | 0.01236
12.1081 | 0.00649
12.28005 | 0.00211
12.28005 | 0.00648
12.63956 | 0.03216
12.63956 | 0.05679
12.73366 | 0.05185
12.73366 | 0.01593
12.90826 | 0.03357
12.90826 | 0.05061
12.93945 | 0.02295
12.93945 | 0.03
13.32381 | 0.00906
13.32381 | 0.00385
13.37269 | 0.01242
13.37269 | 0.01299
13.41432 | 0.01168
13.41432 | 0.00881
13.55092 | 0.0191
13.55092 | 0.01699
13.55386 | 0.00438
13.55386 | 0.00108
13.58699 | 0.0106
13.58699 | 0.00848
13.59729 | 0.02258
13.59729 | 0.02467
13.64003 | 0.01111
13.64003 | 0.00679
13.73033 | 5.04191
13.73033 | 4.97794
13.75788 | 0.0017
13.75788 | 0.00105
13.76298 | 0.01786
13.76298 | 0.01605
13.81537 | 0.02068
13.81537 | 0.01943
13.95332 | 0.00143
13.95332 | 0.00338
13.99613 | 0.04112
13.99613 | 0.04221
14.02849 | 0.02052
14.02849 | 0.03347
14.12089 | 0.00828
14.12089 | 0.00848
14.29667 | 0.00335
14.29667 | 0.00432
14.30289 | 0.00282
14.30289 | 0.00289
14.4189 | 0.00796
14.4189 | 0.01288
14.45651 | 0.00926
14.45651 | 0.00758
14.50782 | 0.02263
14.50782 | 0.01972
14.69579 | 0.02222
14.69579 | 0.0195
14.77704 | 0.03073
14.77704 | 0.04358
14.84514 | 0.00971
14.84514 | 0.00916
14.87369 | 0.02576
14.87369 | 0.01958
15.11984 | 0.00447
15.11984 | 0.00178
15.13269 | 9.65962
15.13269 | 8.97813
15.17092 | 0.02783
15.17092 | 0.03087
15.21087 | 0.01211
15.21087 | 0.01301
15.25185 | 0.00136
15.25185 | 0.00288
15.28499 | 8.36024
15.28499 | 8.42538
15.29238 | 0.01019
15.29238 | 0.00703
15.29267 | 0.02002
15.29267 | 0.02284
15.43729 | 0.02533
15.43729 | 0.0285
15.5473 | 0.00918
15.5473 | 0.00634
15.5579 | 0.05496
15.5579 | 0.05597
15.55893 | 0.04143
15.55893 | 0.03098
15.66202 | 0.02133
15.66202 | 0.03283
15.69798 | 0.0255
15.69798 | 0.02316
15.80017 | 0.0287
15.80017 | 0.02735
15.88486 | 0.0034
15.88486 | 0.00505
15.91567 | 0.00454
15.91567 | 0.00597
15.97052 | 0.00946
15.97052 | 0.00987
15.97991 | 0.01176
15.97991 | 0.01527
16.02492 | 0.05302
16.02492 | 0.03949
16.07156 | 0.00494
16.07156 | 0.00136
16.18193 | 0.00179
16.18193 | 0.00109
16.24948 | 0.02544
16.24948 | 0.03043
16.25659 | 9.24343
16.25659 | 9.14303
16.27531 | 0.01596
16.27531 | 0.01128
16.32535 | 10.59157
16.32535 | 10.91181
16.41209 | 0.01173
16.41209 | 0.01214
16.6417 | 0.0034
16.6417 | 0.00623
16.7182 | 0.05471
16.7182 | 0.04748
16.72328 | 0.02355
16.72328 | 0.00958
16.76434 | 0.00093
16.76434 | 0.00188
16.76706 | 0.05747
16.76706 | 0.06111
16.80459 | 0.01622
16.80459 | 0.01645
16.82874 | 0.00049
16.82874 | 0.00016
16.87021 | 0.00799
16.87021 | 0.00868
16.97316 | 0.01142
16.97316 | 0.01454
16.99273 | 2.74387
16.99273 | 2.28087
17.06034 | 0.00743
17.06034 | 0.00846
17.07218 | 0.00547
17.07218 | 0.00554
17.16218 | 0.00297
17.16218 | 0.00593
17.19895 | 3.34333
17.19895 | 3.36761
17.26878 | 0.00488
17.26878 | 0.00578
17.28783 | 0.03222
17.28783 | 0.04189
17.3165 | 0.02742
17.3165 | 0.02765
17.34749 | 0.18603
17.34749 | 0.12533
17.39467 | 0.01184
17.39467 | 0.00654
17.48072 | 0.03768
17.48072 | 0.02894
17.48558 | 0.34717
17.48558 | 0.27963
17.49807 | 0.00056
17.49807 | 0.00019
17.56142 | 0.01163
17.56142 | 0.01239
17.5637 | 0.0355
17.5637 | 0.02781
17.57182 | 0.01025
17.57182 | 0.00557
17.74639 | 0.01395
17.74639 | 0.01749
17.83934 | 0.02288
17.83934 | 0.02476
17.86361 | 0.01414
17.86361 | 0.01368
17.90892 | 0.00833
17.90892 | 0.0091
17.9275 | 0.00012
17.9275 | 0.00046
18.08867 | 0.01534
18.08867 | 0.01692
18.092 | 0.00142
18.092 | 0.00109
18.21671 | 0.01267
18.21671 | 0.01082
18.26216 | 0.02385
18.26216 | 0.02944
18.34812 | 0.03951
18.34812 | 0.04497
18.36259 | 0.01074
18.36259 | 0.01161
18.51665 | 0.00297
18.51665 | 0.00246
18.51724 | 0.03229
18.51724 | 0.03809
18.55514 | 0.0036
18.55514 | 0.00577
18.61816 | 0.00568
18.61816 | 0.00567
18.6249 | 0.00261
18.6249 | 0.00344
18.70874 | 0.01836
18.70874 | 0.01936
18.88813 | 0.02391
18.88813 | 0.03205
18.9301 | 0.02046
18.9301 | 0.01995
18.94205 | 0.00855
18.94205 | 0.01166
18.94715 | 0.06561
18.94715 | 0.07527
18.97338 | 0.03486
18.97338 | 0.03914
19.05394 | 0.01672
19.05394 | 0.01525
19.09799 | 0.00452
19.09799 | 0.00527
19.13849 | 0.01119
19.13849 | 0.01382
19.14353 | 0.04238
19.14353 | 0.05177
19.14702 | 0.01793
19.14702 | 0.01735
19.19676 | 0.06535
19.19676 | 0.04903
19.26611 | 0.0073
19.26611 | 0.00665
19.28105 | 0.00346
19.28105 | 0.00629
19.38578 | 0.02752
19.38578 | 0.0327
19.45906 | 0.00846
19.45906 | 0.01121
19.46173 | 0.07929
19.46173 | 0.08665
19.56554 | 0.01993
19.56554 | 0.01347
19.65073 | 0.007
19.65073 | 0.00541
19.77257 | 0.01011
19.77257 | 0.00939
19.7846 | 0.04041
19.7846 | 0.03003
19.80894 | 0.02206
19.80894 | 0.02371
19.87319 | 0.42566
19.87319 | 0.39242
19.87724 | 0.41011
19.87724 | 0.33461
19.89243 | 0.02122
19.89243 | 0.04038

## Pure PDMAPbI4
2 Theta (°) | Intensity (a.u.)
6.6 | 0.0802411
6.62 | 0.101882
6.64 | 0.133618
6.66 | 0.182857
6.68 | 0.265291
6.7 | 0.419097
6.72 | 0.758334
6.74 | 1.76294
6.76 | 7.5945
6.78 | 100
6.8 | 4.79305
6.82 | 1.38693
6.84 | 0.645431
6.86 | 0.371244
6.88 | 0.240738
6.9 | 0.168631
6.92 | 0.124653
6.94 | 0.0958738
6.96 | 0
6.98 | 0
7 | 0
7.02 | 0
7.04 | 0
7.06 | 0
7.08 | 0
7.1 | 0
7.12 | 1e-07
7.14 | 1e-07
7.16 | 2e-07
7.18 | 2e-07
7.2 | 3e-07
7.22 | 4e-07
7.24 | 5e-07
7.26 | 7e-07
7.28 | 1.1e-06
7.3 | 2.1e-06
7.32 | 5.2e-06
7.34 | 4.38e-05
7.36 | 3.89e-05
7.38 | 6.98e-05
7.4 | 6.6e-06
7.42 | 2.4e-06
7.44 | 1.3e-06
7.46 | 8e-07
7.48 | 5e-07
7.5 | 4e-07
7.52 | 3e-07
7.54 | 2e-07
7.56 | 2e-07
7.58 | 2e-07
7.6 | 1e-07
7.62 | 1e-07
7.64 | 1e-07
7.66 | 0
7.68 | 0
7.7 | 0
7.72 | 0
7.74 | 0
7.76 | 0
7.78 | 0
7.8 | 0
7.82 | 0
7.84 | 0
7.86 | 0
7.88 | 0
7.9 | 0
7.92 | 0
7.94 | 0
7.96 | 0
7.98 | 0
8 | 0
8.02 | 0
8.04 | 0
8.06 | 0
8.08 | 0
8.1 | 0
8.12 | 0
8.14 | 0
8.16 | 0
8.18 | 0
8.2 | 0
8.22 | 0
8.24 | 0
8.26 | 0
8.28 | 0
8.3 | 0
8.32 | 0
8.34 | 0
8.36 | 0
8.38 | 0
8.4 | 0
8.42 | 0
8.44 | 0
8.46 | 0
8.48 | 0
8.5 | 0
8.52 | 0
8.54 | 0
8.56 | 0
8.58 | 0
8.6 | 0
8.62 | 0
8.64 | 0
8.66 | 0
8.68 | 0
8.7 | 0
8.72 | 0
8.74 | 0
8.76 | 0
8.78 | 0
8.8 | 0
8.82 | 0
8.84 | 0
8.86 | 0
8.88 | 0
8.9 | 0
8.92 | 0
8.94 | 0
8.96 | 0
8.98 | 0
9 | 0
9.02 | 0
9.04 | 0
9.06 | 0
9.08 | 0
9.1 | 0
9.12 | 0
9.14 | 0
9.16 | 0
9.18 | 0
9.2 | 0
9.22 | 0
9.24 | 0
9.26 | 0
9.28 | 0
9.3 | 0
9.32 | 0
9.34 | 0
9.36 | 0
9.38 | 0
9.4 | 0
9.42 | 0
9.44 | 0
9.46 | 0
9.48 | 0
9.5 | 0
9.52 | 0
9.54 | 7.5e-06
9.56 | 1.59e-05
9.58 | 2.14e-05
9.6 | 3.03e-05
9.62 | 4.64e-05
9.64 | 8e-05
9.66 | 0.0001719
9.68 | 0.0006379
9.7 | 0.0083152
9.72 | 0.0071051
9.74 | 0.0004154
9.76 | 0.0001355
9.78 | 6.78e-05
9.8 | 4.08e-05
9.82 | 2.73e-05
9.84 | 1.96e-05
9.86 | 1.47e-05
9.88 | 5.8e-06
9.9 | 0
9.92 | 0
9.94 | 0
9.96 | 0
9.98 | 0
10 | 0
10.02 | 0
10.04 | 0
10.06 | 0
10.08 | 0
10.1 | 0
10.12 | 8e-06
10.14 | 1.02e-05
10.16 | 1.34e-05
10.18 | 1.84e-05
10.2 | 2.73e-05
10.22 | 4.53e-05
10.24 | 9.33e-05
10.26 | 0.0003326
10.28 | 0.0055417
10.3 | 0.0003789
10.32 | 0.0007232
10.34 | 0.0034094
10.36 | 0.000247
10.38 | 8.61e-05
10.4 | 4.75e-05
10.42 | 4.35e-05
10.44 | 4.64e-05
10.46 | 1.27e-05
10.48 | 8.3e-06
10.5 | 6.1e-06
10.52 | 4.8e-06
10.54 | 3.9e-06
10.56 | 3.2e-06
10.58 | 1e-07
10.6 | 1e-07
10.62 | 1e-07
10.64 | 1e-07
10.66 | 0
10.68 | 0
10.7 | 0
10.72 | 0
10.74 | 0
10.76 | 0
10.78 | 0
10.8 | 0
10.82 | 0
10.84 | 0
10.86 | 0
10.88 | 0
10.9 | 0
10.92 | 0
10.94 | 0
10.96 | 0
10.98 | 0
11 | 0
11.02 | 0
11.04 | 0
11.06 | 0
11.08 | 0
11.1 | 0
11.12 | 0
11.14 | 0
11.16 | 0
11.18 | 0
11.2 | 0
11.22 | 0
11.24 | 0
11.26 | 0
11.28 | 0
11.3 | 0
11.32 | 0
11.34 | 0
11.36 | 0
11.38 | 0
11.4 | 0
11.42 | 0
11.44 | 0
11.46 | 0
11.48 | 0
11.5 | 0
11.52 | 0
11.54 | 0
11.56 | 0
11.58 | 0
11.6 | 0
11.62 | 0
11.64 | 0
11.66 | 0
11.68 | 0
11.7 | 0
11.72 | 0
11.74 | 0
11.76 | 0
11.78 | 0
11.8 | 3e-07
11.82 | 4e-07
11.84 | 6e-07
11.86 | 8e-07
11.88 | 1.3e-06
11.9 | 2.4e-06
11.92 | 5.5e-06
11.94 | 2.33e-05
11.96 | 0.0003442
11.98 | 1.61e-05
12 | 4.6e-06
12.02 | 2.1e-06
12.04 | 1.2e-06
12.06 | 8e-07
12.08 | 5e-07
12.1 | 4e-07
12.12 | 3e-07
12.14 | 0
12.16 | 2.1e-06
12.18 | 2.5e-06
12.2 | 3e-06
12.22 | 3.7e-06
12.24 | 4.8e-06
12.26 | 9e-06
12.28 | 1.2e-05
12.3 | 1.7e-05
12.32 | 2.61e-05
12.34 | 4.62e-05
12.36 | 0.0001074
12.38 | 0.0005415
12.4 | 0.0021688
12.42 | 0.0002371
12.44 | 0.0004185
12.46 | 0.0031029
12.48 | 0.0001866
12.5 | 6.25e-05
12.52 | 3.21e-05
12.54 | 1.98e-05
12.56 | 1.36e-05
12.58 | 9.9e-06
12.6 | 7.6e-06
12.62 | 6e-06
12.64 | 4.9e-06
12.66 | 0
12.68 | 0
12.7 | 0
12.72 | 0
12.74 | 1e-07
12.76 | 1e-07
12.78 | 2e-07
12.8 | 2e-07
12.82 | 3e-07
12.84 | 5e-07
12.86 | 9e-07
12.88 | 1.9e-06
12.9 | 6.1e-06
12.92 | 0.0001126
12.94 | 1.25e-05
12.96 | 2.7e-06
12.98 | 1.1e-06
13 | 6e-07
13.02 | 4e-07
13.04 | 3e-07
13.06 | 2e-07
13.08 | 1e-07
13.1 | 1e-07
13.12 | 1e-07
13.14 | 0
13.16 | 0
13.18 | 0
13.2 | 0
13.22 | 0
13.24 | 0
13.26 | 0
13.28 | 0
13.3 | 0
13.32 | 0
13.34 | 0
13.36 | 0
13.38 | 0
13.4 | 0
13.42 | 0.0044663
13.44 | 0.0058424
13.46 | 0.0079677
13.48 | 0.0115036
13.5 | 0.0180404
13.52 | 0.0322454
13.54 | 0.0731401
13.56 | 0.293148
13.58 | 5.26876
13.6 | 0.242254
13.62 | 0.0662039
13.64 | 0.030156
13.66 | 0.0171538
13.68 | 0.0110484
13.7 | 0.0077039
13.72 | 0.0056761
13.74 | 0.0043549
13.76 | 0
13.78 | 0
13.8 | 0
13.82 | 0
13.84 | 0
13.86 | 0
13.88 | 0
13.9 | 0
13.92 | 0
13.94 | 0
13.96 | 0
13.98 | 0
14 | 0
14.02 | 0
14.04 | 0
14.06 | 0
14.08 | 0
14.1 | 0
14.12 | 0
14.14 | 0
14.16 | 0
14.18 | 0
14.2 | 0
14.22 | 0
14.24 | 0
14.26 | 0
14.28 | 0
14.3 | 0
14.32 | 0
14.34 | 0
14.36 | 0
14.38 | 0
14.4 | 0
14.42 | 0
14.44 | 0
14.46 | 0
14.48 | 0.0001622
14.5 | 0.0001922
14.52 | 0.0002313
14.54 | 0.0002837
14.56 | 0.0003561
14.58 | 0.0004603
14.6 | 0.0008887
14.62 | 0.0012165
14.64 | 0.0017756
14.66 | 0.0028616
14.68 | 0.005489
14.7 | 0.0154461
14.72 | 0.194544
14.74 | 0.0508172
14.76 | 0.0351967
14.78 | 0.313044
14.8 | 0.0172217
14.82 | 0.00566
14.84 | 0.0028905
14.86 | 0.0017816
14.88 | 0.0012188
14.9 | 0.0008915
14.92 | 0.0006837
14.94 | 0.000544
14.96 | 0.0004467
14.98 | 2.04e-05
15 | 3.46e-05
15.02 | 7.71e-05
15.04 | 0.0005533
15.06 | 0.0003967
15.08 | 0.0025871
15.1 | 0.0007167
15.12 | 0.0001327
15.14 | 5.42e-05
15.16 | 2.94e-05
15.18 | 1.85e-05
15.2 | 1.27e-05
15.22 | 9.3e-06
15.24 | 7.1e-06
15.26 | 5.6e-06
15.28 | 4.5e-06
15.3 | 3.7e-06
15.32 | 3.1e-06
15.34 | 2.3e-06
15.36 | 0
15.38 | 0
15.4 | 0
15.42 | 0
15.44 | 0
15.46 | 0
15.48 | 0
15.5 | 0
15.52 | 0
15.54 | 0
15.56 | 0
15.58 | 0
15.6 | 0
15.62 | 0.0002091
15.64 | 0.0004505
15.66 | 0.0005388
15.68 | 0.0006558
15.7 | 0.0008156
15.72 | 0.0010494
15.74 | 0.0013872
15.76 | 0.0019198
15.78 | 0.0028343
15.8 | 0.0046536
15.82 | 0.0100069
15.84 | 0.0213043
15.86 | 0.116886
15.88 | 0.467333
15.9 | 0.0348536
15.92 | 0.0114678
15.94 | 0.0056176
15.96 | 0.0033209
15.98 | 0.0021905
16 | 0.0015523
16.02 | 0.0011562
16.04 | 0.0008949
16.06 | 0.0007075
16.08 | 0.000577
16.1 | 0.0004795
16.12 | 0.0002199
16.14 | 0.0001882
16.16 | 0
16.18 | 1.7e-06
16.2 | 2e-06
16.22 | 2.4e-06
16.24 | 2.9e-06
16.26 | 2.08e-05
16.28 | 2.43e-05
16.3 | 2.88e-05
16.32 | 3.49e-05
16.34 | 4.36e-05
16.36 | 5.74e-05
16.38 | 8.33e-05
16.4 | 0.000152
16.42 | 0.0006185
16.44 | 0.0018147
16.46 | 0.0002946
16.48 | 0.0003337
16.5 | 0.0005054
16.52 | 0.0007802
16.54 | 0.0018893
16.56 | 0.0115644
16.58 | 0.0187157
16.6 | 0.0025858
16.62 | 0.001995
16.64 | 0.0046457
16.66 | 0.0810972
16.68 | 0.0085755
16.7 | 0.0019408
16.72 | 0.0008503
16.74 | 0.0004826
16.76 | 0.000324
16.78 | 0.0002332
16.8 | 0.0001788
16.82 | 0.0001441
16.84 | 0.0001211
16.86 | 4.15e-05
16.88 | 4.32e-05
16.9 | 3.14e-05
16.92 | 3.93e-05
16.94 | 5.05e-05
16.96 | 6.73e-05
16.98 | 9.41e-05
17 | 0.0001407
17.02 | 0.000286
17.04 | 0.0005267
17.06 | 0.0013621
17.08 | 0.0108886
17.1 | 0.0088673
17.12 | 0.0015481
17.14 | 0.0012666
17.16 | 0.0033709
17.18 | 0.0659522
17.2 | 0.0033531
17.22 | 0.0009123
17.24 | 0.0004287
17.26 | 0.0002533
17.28 | 0.0001699
17.3 | 0.0001246
17.32 | 0.0001004
17.34 | 0.0001053
17.36 | 0.0003946
17.38 | 9.26e-05
17.4 | 2.65e-05
17.42 | 1.65e-05
17.44 | 3.5e-06
17.46 | 2.3e-06
17.48 | 1.7e-06
17.5 | 1.4e-06
17.52 | 1.3e-06
17.54 | 1.3e-06
17.56 | 1.3e-06
17.58 | 1.7e-06
17.6 | 2.6e-06
17.62 | 5.2e-06
17.64 | 1.89e-05
17.66 | 8.59e-05
17.68 | 0.0001187
17.7 | 6.51e-05
17.72 | 1.05e-05
17.74 | 4.3e-06
17.76 | 2.5e-06
17.78 | 1.9e-06
17.8 | 2.8e-06
17.82 | 5.2e-06
17.84 | 5.82e-05
17.86 | 1.19e-05
17.88 | 4.9e-06
17.9 | 5.7e-06
17.92 | 1.06e-05
17.94 | 3.43e-05
17.96 | 0.0006894
17.98 | 5.67e-05
18 | 1.37e-05
18.02 | 7.1e-06
18.04 | 9.2e-06
18.06 | 0.0001138
18.08 | 6.7e-06
18.1 | 2.6e-06
18.12 | 1.7e-06
18.14 | 1.3e-06
18.16 | 7e-07
18.18 | 7e-07
18.2 | 1e-06
18.22 | 1.2e-06
18.24 | 1.5e-06
18.26 | 2.2e-06
18.28 | 3.5e-06
18.3 | 6.5e-06
18.32 | 1.62e-05
18.34 | 9.41e-05
18.36 | 0.0002527
18.38 | 2.91e-05
18.4 | 0.0001191
18.42 | 2.13e-05
18.44 | 5.8e-06
18.46 | 2.9e-06
18.48 | 1.8e-06
18.5 | 1.3e-06
18.52 | 9e-07
18.54 | 7e-07
18.56 | 6e-07
18.58 | 5e-07
18.6 | 4e-07
18.62 | 3e-07
18.64 | 0
18.66 | 0
18.68 | 0
18.7 | 0
18.72 | 0
18.74 | 0
18.76 | 0
18.78 | 0
18.8 | 0
18.82 | 0
18.84 | 0
18.86 | 0
18.88 | 0
18.9 | 0
18.92 | 0
18.94 | 0
18.96 | 0
18.98 | 0
19 | 0
19.02 | 0
19.04 | 0
19.06 | 0
19.08 | 0
19.1 | 0
19.12 | 0
19.14 | 0
19.16 | 0
19.18 | 0
19.2 | 0
19.22 | 3.45e-05
19.24 | 4.05e-05
19.26 | 4.82e-05
19.28 | 5.85e-05
19.3 | 7.25e-05
19.32 | 9.21e-05
19.34 | 0.0001213
19.36 | 0.000167
19.38 | 0.0002455
19.4 | 0.0003987
19.42 | 0.0007697
19.44 | 0.0021619
19.46 | 0.0257552
19.48 | 0.0079669
19.5 | 0.0140473
19.52 | 0.0057412
19.54 | 0.0011178
19.56 | 0.000494
19.58 | 0.0002846
19.6 | 0.0001869
19.62 | 0.0001328
19.64 | 9.95e-05
19.66 | 7.74e-05
19.68 | 6.2e-05
19.7 | 5.08e-05
19.72 | 4.24e-05
19.74 | 1.71e-05
19.76 | 1.45e-05
19.78 | 1.24e-05
19.8 | 0
19.82 | 0
19.84 | 0
19.86 | 0
19.88 | 0
19.9 | 0
19.92 | 0
19.94 | 0
19.96 | 0
19.98 | 0

## Pure PDMAPbBr4
2 Theta (°) | Intensity (a.u.)
6.91742 | 100
6.91742 | 99.98719
7.79049 | 0
7.79049 | 0
7.8386 | 0
7.8386 | 0
10.17831 | 0
10.17831 | 0
10.18374 | 0
10.18374 | 0
10.66697 | 0
10.66697 | 0
10.73226 | 0
10.73226 | 0
11.02298 | 0.00232
11.02298 | 0.00239
11.09708 | 7e-05
11.09708 | 2e-05
12.60134 | 0.00299
12.60134 | 0.00297
13.06337 | 0.04096
13.06337 | 0.03799
13.11266 | 0.03296
13.11266 | 0.03454
13.43576 | 0.00012
13.43576 | 0.00055
13.86021 | 7.69649
13.86021 | 7.69387
15.57561 | 0
15.57561 | 0
15.59281 | 0
15.59281 | 0
15.61728 | 8.17665
15.61728 | 7.89201
15.71419 | 6.26362
15.71419 | 6.4553
16.23757 | 0
16.23757 | 0
16.30077 | 0
16.30077 | 0
16.79493 | 9.92566
16.79493 | 9.79958
16.84678 | 11.1606
16.84678 | 11.36993
17.11534 | 0.0181
17.11534 | 0.01816
17.39637 | 4.45844
17.39637 | 4.28913
17.44873 | 0
17.44873 | 0
17.51406 | 0
17.51406 | 0
17.52079 | 5.41999
17.52079 | 5.68073
17.54329 | 0
17.54329 | 0
17.60827 | 0
17.60827 | 0
17.7529 | 0.16016
17.7529 | 0.1639
17.82597 | 0.1748
17.82597 | 0.17683
18.34965 | 0.00162
18.34965 | 0.0015
18.35599 | 0
18.35599 | 0
18.40053 | 0
18.40053 | 0
18.75817 | 0
18.75817 | 0
18.76712 | 0
18.76712 | 0
18.99689 | 0
18.99689 | 0
19.1083 | 0
19.1083 | 0
19.21423 | 0
19.21423 | 0
19.29067 | 0
19.29067 | 0