## Table S1
| Debye Model | [7 empty] | Einstein Solid | [7 empty] | Hill Equation
| Cvmax | TD | m | [5 empty] | Cvmax | ε | m | [5 empty] | Cvmax | n | K | m | [5 empty] | Multilinear Model
| J/(mol Kelvin) | Kelvin | J/(mol Kelvin2) | ARE≤100K | ARE>100K | R2 | std err |  | J/(mol Kelvin) | J/mole | J/(mol Kelvin2) | ARE≤100K | ARE>100K | R2 | std err |  | J/(mol Kelvin) | unitless | Kelvinn | J/(mol Kelvin2) | ARE≤100K | ARE>100K | R2 | std err |  | a | b | c | d | ARE≤100K | ARE>100K | R2 | std err
304 SS | 26.1624 | 373.8615 | 0.007420004 | 0.0971787 | 0.01092922 | 0.9983179 | 0.4497779 | 304 SS | 25.72497 | -2229.895 | 0.007753928 | 0.2533872 | 0.01436078 | 0.9968681 | 0.6137366 | 304 SS | 26.62201 | 2.121052 | 16365.76 | 0.007054872 | 0.1768368 | 0.007209762 | 0.9986472 | 0.4033522 | 304 SS | 35.89987 | -0.01023525 | 0.0001060221 | -88.72411 | 0.07291912 | 0.01536176 | 0.9969188 | 0.6087422
310 SS | 25.41323 | 366.1697 | 0.008397024 | 0.2593538 | 0.00684355 | 0.9997495 | 0.2113779 | 310 SS | 24.68755 | -2156.948 | 0.009191812 | 0.4506776 | 0.01054937 | 0.9989069 | 0.4415348 | 310 SS | 24.77154 | 2.468971 | 69254.78 | 0.008944667 | 0.1661784 | 0.006675897 | 0.9997013 | 0.2307985 | 310 SS | 0.2302975 | 0.8848338 | -0.001164553 | 0.8733557 | 2.808591 | 0.09109076 | 0.9662633 | 2.452961
718 Inc | 23.15614 | 399.9375 | 0.006456746 | 0.0653759 | 0.003807072 | 0.9993302 | 0.1441934 | 718 Inc | 22.51088 | -2391.257 | 0.007378606 | 0.174489 | 0.007227432 | 0.997341 | 0.2873007 | 718 Inc | 22.89112 | 2.321298 | 43939.6 | 0.006625507 | 0.07053431 | 0.001921935 | 0.999619 | 0.1087568 | 718 Inc | 273.2268 | -0.377566 | 0.0005291077 | -141.1283 | 0.01273296 | 0.002742741 | 0.9997902 | 0.08069672
Al | 22.84313 | 383.176 | 0.01013155 | 0.1341385 | 0.01015671 | 0.9982563 | 0.3311974 | Al | 22.38382 | -2305.753 | 0.01072489 | 0.1112355 | 0.009402148 | 0.9983195 | 0.3251347 | Al | 21.23174 | 2.820093 | 348317.1 | 0.0119819 | 0.1541724 | 0.007921259 | 0.9990241 | 0.2477726 | Al | 98.0064 | -0.1934241 | 0.00034474 | -119.0734 | 0.04939107 | 0.01848756 | 0.9950684 | 0.5569794
Al2O3 | 119.4528 | 930.2679 | 0.009488569 | 0.2863283 | 0.009611297 | 0.9997535 | 0.6595065 | Al2O3 | 112.1531 | -5422.601 | 0.01354487 |  | 0.02794022 | 0.9972196 | 2.214774 | Al2O3 | 117.284 | 2.450919 | 624532.4 | 0.01012168 | 0.7395647 | 0.009316069 | 0.9995791 | 0.8617171 | Al2O3 | 11.60716 | 0.4206244 | -0.0003457213 | -129.2894 | 0.9378455 | 0.0752594 | 0.9837023 | 5.362155
Ba | 24.13823 | 106.8335 | 0.01357275 | 0.07664169 | 0.003764721 | 0.9998986 | 0.1346859 | Ba | 23.68645 | -627.1906 | 0.01515565 | 0.3052805 | 0.002039863 | 0.9989632 | 0.4305723 | Ba | 23.12753 | 2.758496 | 7570.649 | 0.01668459 | 0.1436791 | 0.00121237 | 0.999978 | 0.06267077 | Ba | 10.27197 | 0.2472298 | -0.001179763 | -19.27897 | 0.2304463 | 0.02116388 | 0.9974415 | 0.6763847
BaO | 48.80512 | 325.1256 | 0.007967978 | 0.02594782 | 0.009080629 | 0.9943595 | 0.6207042 | BaO | 48.67123 | -2028.502 | 0.008046043 | 0.02577882 | 0.009714322 | 0.9936468 | 0.6587504 | BaO | 51.98696 | 1.404553 | 421.721 | 0.00641055 | 0.00379807 | 0.001644669 | 0.9996859 | 0.1464818 | BaO | 65.07759 | -0.02562712 | 0.0001065229 | -60.16866 | 0.002641671 | 0.001768175 | 0.999684 | 0.1469071
Be | 22.703 | 961.554 | 0.005911613 | 1.652331 | 0.0251811 | 0.9986699 | 0.3878169 | Be | 21.50935 | -5651.416 | 0.006786916 | 0.8176202 | 0.009703295 | 0.9996815 | 0.1897806 | Be | 21.91215 | 2.416594 | 542503 | 0.006306934 | 2.834138 | 0.03663703 | 0.9973174 | 0.5507614 | Be | 5.151715 | 0.3104363 | -0.0002521393 | -184.8113 | 0.9876481 | 0.0686831 | 0.990477 | 1.037707
BeO | 48.08534 | 1188.32 | 0.004372662 | 0.006571636 | 0.001847913 | 0.9999718 | 0.07894648 | BeO | 46.81468 | -7145.625 | 0.00499101 | 0.5676688 | 0.008270266 | 0.9990152 | 0.4662312 | BeO | 49.01106 | 2.156005 | 222505.2 | 0.003859835 | 0.7157826 | 0.006060741 | 0.9989575 | 0.4796917 | BeO | 364.7088 | -0.2486779 | 0.0001021064 | -380.683 | 0.01191567 | 0.007970688 | 0.9994151 | 0.3593248
C | 20.80279 | 1496.049 | 0.002642578 | 0.5531626 | 0.02741285 | 0.9965315 | 0.4428965 | C | 19.49544 | -8790.106 | 0.003341033 | 0.7670637 | 0.03729322 | 0.993153 | 0.6222715 | C | 21.04833 | 2.341483 | 1095998.4 | 0.00237189 | 0.3287312 | 0.01900668 | 0.9985209 | 0.2892245 | C | 0.1248513 | 0.8459042 | -0.0005514841 | -126.3781 | 0.01906108 | 0.02036562 | 0.996671 | 0.4338986
Ca | 24.35344 | 230.1036 | 0.008517576 | 0.1777653 | 0.01482809 | 0.9981622 | 0.4781587 | Ca | 23.92902 | -1345.356 | 0.00914806 | 0.29428 | 0.0145881 | 0.997417 | 0.5668743 | Ca | 23.91729 | 2.462428 | 22037.01 | 0.009010781 | 0.5136779 | 0.01522215 | 0.9978863 | 0.512797 | Ca | 2.911312 | 0.4256597 | -0.0005881044 | -17.38692 | 1.68721 | 0.03463458 | 0.9791993 | 1.608667
CaCl2 | 70.00844 | 278.7729 | 0.01536738 | 0.03406 | 0.01239077 | 0.9968977 | 1.221747 | CaCl2 | 68.59971 | -1686.711 | 0.01716673 | 0.04589017 | 0.01548526 | 0.9944787 | 1.629882 | CaCl2 | 73.232 | 1.959735 | 4404.268 | 0.01148798 | 0.005228495 | 0.007674025 | 0.9993285 | 0.5684178 | CaCl2 | 236.7624 | -0.173834 | 0.0002488128 | -80.44942 | 0.007030969 | 0.008446673 | 0.9991925 | 0.623322
CaF2 | 67.46518 | 477.35 | 0.02451132 | 13.45961 | 0.01316953 | 0.9994437 | 0.8912645 | CaF2 | 65.41198 | -2821.9 | 0.02634087 | 13.76094 | 0.015789 | 0.9993508 | 0.9628489 | CaF2 | 63.42761 | 2.692913 | 353696.7 | 0.02770929 | 15.96658 | 0.009468733 | 0.9996489 | 0.7080711 | CaF2 | 0.0002721803 | 2.296746 | -0.003052642 | -5.325228 | 0.5297097 | 0.3365022 | 0.7884595 | 17.38026
CaI2 | 73.28028 | 202.8799 | 0.01759016 | 0.001346168 | 0.002654101 | 0.9991912 | 0.2469742 | CaI2 | 73.22434 | -1289.987 | 0.0176515 | 0.001183609 | 0.002557925 | 0.9992389 | 0.2395787 | CaI2 | 72.17078 | 2.570372 | 28185.87 | 0.01874818 | 0.0002369681 | 0.001781775 | 0.9996066 | 0.1722431 | CaI2 | 218.8616 | -0.1726967 | 0.0003677037 | -50.52096 | 0.0001521877 | 0.001283005 | 0.999772 | 0.1311185
CaO | 50.32961 | 601.4057 | 0.004160269 | 0.06752783 | 0.00250554 | 0.9993512 | 0.2529317 | CaO | 49.82541 | -3624.847 | 0.004365384 | 0.1262482 | 0.005575258 | 0.9973138 | 0.514672 | CaO | 50.44048 | 2.182564 | 57789.7 | 0.004093307 | 0.009158487 | 0.0008430393 | 0.9999445 | 0.0739707 | CaO | 319.5331 | -0.2509227 | 0.0001494851 | -193.0532 | 0.006891874 | 0.005295926 | 0.9989105 | 0.3277787
Cu | 24.5927 | 316.3256 | 0.004026028 | 0.0280071 | 0.001585963 | 0.9999571 | 0.05342546 | Cu | 24.24646 | -1902.586 | 0.004365709 | 0.1999558 | 0.003690437 | 0.9990209 | 0.2552534 | Cu | 24.03076 | 2.454755 | 44951.47 | 0.004497535 | 0.1435927 | 0.004399586 | 0.9995269 | 0.1774295 | Cu | 158.1477 | -0.2815448 | 0.0003327441 | -105.63 | 0.02494769 | 0.005779745 | 0.9993443 | 0.2088949
Fe | 25.30484 | 439.9954 | 0.007527989 | 0.08815663 | 0.005424874 | 0.999829 | 0.1794233 | Fe | 24.69902 | -2568.52 | 0.007953087 | 0.2517408 | 0.006455234 | 0.9994298 | 0.3276778 | Fe | 24.37411 | 2.603262 | 198102.2 | 0.008118201 | 0.2438053 | 0.00502196 | 0.9996854 | 0.2434016 | Fe | 8.20689 | 0.2474809 | -0.0001768016 | -92.8823 | 0.1337745 | 0.05590849 | 0.9863842 | 1.601236
K | 23.71599 | 94.22194 | 0.01883628 | 0.01657381 | 0.006542651 | 0.9992038 | 0.2127137 | K | 23.17099 | -558.8859 | 0.02113119 | 0.03763365 | 0.005976755 | 0.9971413 | 0.4030708 | K | 23.49926 | 2.330126 | 1608.074 | 0.01933408 | 0.002942984 | 0.006278992 | 0.9996842 | 0.1339744 | K | 121.0307 | -0.3066041 | 0.001453108 | -32.00619 | 0.009462908 | 0.005733514 | 0.9995479 | 0.160287
K2SO4 | 89.21255 | 252.4515 | 0.1418527 | 0.01953999 | 0.01331239 | 0.9979515 | 1.695844 | K2SO4 | 87.97788 | -1545.241 | 0.1439486 | 0.02482067 | 0.01472655 | 0.9973095 | 1.943499 | K2SO4 | 100.9534 | 1.616752 | 925.123 | 0.1258027 | 0.01702813 | 0.005181647 | 0.9994444 | 0.8831599 | K2SO4 | 131.4875 | -0.001989047 | 0.000635346 | -57.10774 | 0.01108028 | 0.006004773 | 0.9994339 | 0.8914914
KBr | 48.69898 | 174.476 | 0.01388405 | 0.4341406 | 0.004010727 | 0.9995421 | 0.4416886 | KBr | 47.62883 | -1031.462 | 0.01612763 | 0.4733171 | 0.008827505 | 0.9974564 | 1.040965 | KBr | 48.65704 | 2.288939 | 5951.035 | 0.01358762 | 1.128224 | 0.002256551 | 0.9998313 | 0.2680838 | KBr | 7.436414 | 0.4100317 | -0.0009856441 | -13.76702 | 1.180661 | 0.03590692 | 0.976387 | 3.171662
KCl | 47.59632 | 224.1729 | 0.01624152 | 1.266308 | 0.009901505 | 0.999277 | 0.5741256 | KCl | 46.85542 | -1337.248 | 0.01729875 | 1.235915 | 0.01002092 | 0.9987222 | 0.7632308 | KCl | 46.18469 | 2.588791 | 33096.41 | 0.01797167 | 1.850592 | 0.008286479 | 0.9994313 | 0.5091586 | KCl | 5.541757 | 0.4332311 | -0.0006289975 | -13.8283 | 3.810556 | 0.04710096 | 0.9691293 | 3.751447
KF | 35.08706 | 324.7406 | 0.008777972 | 0.1026965 | 0.004348107 | 0.9994074 | 0.3489261 | KF | 33.2802 | -1907.821 | 0.01280924 | 0.2539705 | 0.004874764 | 0.9994523 | 0.3354639 | KF | 30.7738 | 2.956123 | 353136.4 | 0.01699773 | 0.1593929 | 0.006371378 | 0.9993925 | 0.3532901 | KF | 10.78319 | 0.3039049 | -0.001020171 | -61.06478 | 0.4389612 | 0.02870289 | 0.9926483 | 1.228999
KI | 47.25338 | 140.4001 | 0.01977357 | 1.227853 | 0.0107415 | 0.9978983 | 0.8596385 | KI | 46.65934 | -843.4927 | 0.02074562 | 0.9629696 | 0.01345566 | 0.9955287 | 1.253861 | KI | 47.56636 | 2.168376 | 2342.548 | 0.01916559 | 3.538012 | 0.008358484 | 0.9990074 | 0.590778 | KI | 21.2929 | 0.1873206 | -0.0001982104 | -17.29739 | 0.6977259 | 0.03489982 | 0.9798688 | 2.660517
Li | 22.43039 | 383.9193 | 0.01497121 | 0.06276853 | 0.01893314 | 0.9973029 | 0.4280474 | Li | 20.20937 | -2227.484 | 0.02038255 | 0.08781863 | 0.01457429 | 0.9975175 | 0.4106688 | Li | 16.66599 | 3.392136 | 3322089.3 | 0.0276535 | 0.08581552 | 0.01382178 | 0.9984907 | 0.3202119 | Li | 2.91273 | 0.5024066 | -0.001513317 | -66.65811 | 0.1834328 | 0.03859562 | 0.9892502 | 0.8545618
Li2SO4 | 91.67336 | 557.3642 | 0.1342671 | 0.05498254 | 0.009782732 | 0.9984619 | 2.026686 | Li2SO4 | 87.43608 | -3275.1 | 0.1396398 | 0.05552893 | 0.01282511 | 0.9977146 | 2.470486 | Li2SO4 | 114.402 | 1.796417 | 9866.4 | 0.1092144 | 0.0100975 | 0.005696492 | 0.9997207 | 0.8635942 | Li2SO4 | 36.87112 | 0.25789 | 8.397541e-05 | -102.42 | 0.001952691 | 0.00833368 | 0.9993913 | 1.275007
LiCl | 45.95298 | 357.9456 | 0.01764151 | 0.1827817 | 0.003375314 | 0.9998889 | 0.2280456 | LiCl | 43.40147 | -2071.588 | 0.02159381 | 0.1645282 | 0.006971828 | 0.9990214 | 0.6768166 | LiCl | 42.31522 | 2.801011 | 249196.1 | 0.02230724 | 0.2889977 | 0.004432529 | 0.9996661 | 0.3953366 | LiCl | 13.46606 | 0.3228435 | -0.0008020206 | -82.43557 | 0.09427592 | 0.05045724 | 0.9897846 | 2.186688
LiF | 45.92184 | 618.9251 | 0.01423829 | 0.8169096 | 0.007627834 | 0.9995942 | 0.3995786 | LiF | 43.4819 | -3627.608 | 0.01689196 | 0.5382274 | 0.008310191 | 0.9994738 | 0.4550376 | LiF | 40.84609 | 2.866085 | 1556388.0 | 0.01893911 | 1.083534 | 0.007954024 | 0.9995471 | 0.4221706 | LiF | 8.925986 | 0.3526573 | -0.0004513335 | -108.5409 | 0.7785958 | 0.03652388 | 0.9919216 | 1.782911
Mg | 24.00276 | 324.4913 | 0.007562659 | 3.871012 | 0.002891008 | 0.99984 | 0.1212973 | Mg | 23.22225 | -1932.301 | 0.008929156 | 1.863951 | 0.003828775 | 0.9995667 | 0.1996106 | Mg | 22.49168 | 2.658185 | 109175.8 | 0.009769082 | 5.615646 | 0.003279567 | 0.9996798 | 0.1715914 | Mg | 1942.831 | -0.770232 | 0.001553183 | -136.9054 | 0.2033521 | 0.02142354 | 0.9948045 | 0.6911705
MgCl2 | 64.18596 | 352.9535 | 0.03968062 | 0.01881785 | 0.005168778 | 0.9994651 | 0.4245752 | MgCl2 | 58.26719 | -2073.197 | 0.05780228 | 0.03449902 | 0.008819472 | 0.9983457 | 0.7466328 | MgCl2 | 70.35193 | 2.230251 | 23930.52 | 0.01865305 | 0.002845008 | 0.0007611274 | 0.9999855 | 0.06982002 | MgCl2 | 66.47269 | 0.1233669 | -0.001069518 | -96.35866 | 0.004307955 | 0.003137081 | 0.9998777 | 0.2029809
MgF2 | 69.88669 | 578.4159 | 0.01114975 | 0.1379669 | 0.009237491 | 0.9990314 | 0.8794433 | MgF2 | 67.25165 | -3384.412 | 0.0125738 | 0.2950205 | 0.0199044 | 0.9956719 | 1.859072 | MgF2 | 70.99093 | 2.253087 | 78951.74 | 0.01046257 | 0.02650719 | 0.002608113 | 0.9999469 | 0.2058815 | MgF2 | 225.2154 | -0.1390015 | 0.0001190339 | -166.423 | 0.03913781 | 0.01508275 | 0.9987927 | 0.9818776
MgI2 | 36.07164 | 0.04576479 | 0.001047179 | 0.1637887 | 0.01069941 | 0.6595984 | 0.9285901 | MgI2 | 37.02329 | -1261.267 | 0.0007068981 | 0.01102941 | 0.003281483 | 0.985599 | 0.1909959 | MgI2 | 37.48569 | 1.497192 | 207.8213 | 0.0005628744 | 0.002002985 | 0.001431177 | 0.9953657 | 0.1083478 | MgI2 | 46.54563 | -0.02951133 | 2.370007e-05 | -27.16196 | 0.001445386 | 0.0008801221 | 0.9969407 | 0.08803225
MgO | 49.39125 | 757.2927 | 0.003210514 | 0.6364809 | 0.008591068 | 0.9990572 | 0.4883126 | MgO | 48.18674 | -4569.062 | 0.003965171 | 0.3846031 | 0.01012769 | 0.9985325 | 0.6092109 | MgO | 47.08063 | 2.595638 | 775461.1 | 0.004428596 | 1.304571 | 0.009565695 | 0.9986971 | 0.5740446 | MgO | 4.15909 | 0.477513 | -0.0005529389 | -145.5229 | 0.3349209 | 0.08742404 | 0.9401496 | 3.890616
mullite | 118.2008 | 906.2294 | 0.008146872 | 0.3823951 | 0.008034556 | 0.9959724 | 1.790581 | mullite | 116.372 | -5483.744 | 0.008905765 | 0.6159063 | 0.01141712 | 0.9903345 | 2.773849 | mullite | 122.3804 | 1.963174 | 43969.4 | 0.0065195 | 0.0009202067 | 0.002249317 | 0.9998595 | 0.3344195 | mullite | 235.1663 | -0.06866606 | 3.450594e-05 | -214.6668 | 0.01355519 | 0.00798755 | 0.9986307 | 1.044037
Na | 23.5133 | 157.8547 | 0.0168342 | 0.2630873 | 0.003805779 | 0.9998361 | 0.126695 | Na | 22.64905 | -923.375 | 0.01990727 | 0.2658279 | 0.004878398 | 0.9994171 | 0.2388913 | Na | 22.03708 | 2.684555 | 18013.03 | 0.0213232 | 0.4547753 | 0.004285915 | 0.9997865 | 0.1445792 | Na | 1.752441 | 0.6298345 | -0.002689957 | -11.42615 | 1.376798 | 0.02812482 | 0.9845894 | 1.228363
Na2SO4 | 83.59997 | 334.303 | 0.1642114 | 0.3763098 | 0.006452975 | 0.9994726 | 1.101122 | Na2SO4 | 74.45441 | -1913.34 | 0.1909733 | 0.3024346 | 0.008408126 | 0.9993816 | 1.192336 | Na2SO4 | 75.27075 | 2.715176 | 144392.2 | 0.1815132 | 0.4859479 | 0.008502892 | 0.9990171 | 1.503258 | Na2SO4 | 13.20607 | 0.4798713 | -0.0009406849 | -53.31923 | 0.2109344 | 0.01132019 | 0.9986566 | 1.757435
NaBr | 48.367 | 209.1487 | 0.01338638 | 0.08975916 | 0.004048399 | 0.9992516 | 0.4705833 | NaBr | 47.44029 | -1253.312 | 0.01507953 | 0.2316223 | 0.008161871 | 0.9965423 | 1.011478 | NaBr | 48.28375 | 2.270297 | 8174.589 | 0.01311115 | 0.3030531 | 0.002161287 | 0.9996982 | 0.2988232 | NaBr | 31.82487 | 0.1253113 | -0.0002456202 | -37.58142 | 0.2956543 | 0.02625356 | 0.9914476 | 1.590768
NaCl | 48.7984 | 294.2337 | 0.01270712 | 0.06550361 | 0.005122754 | 0.9994358 | 0.4511503 | NaCl | 47.82563 | -1761.653 | 0.01393992 | 0.2490254 | 0.008416804 | 0.9978647 | 0.8777085 | NaCl | 48.53729 | 2.303076 | 20484.34 | 0.0128164 | 0.2443671 | 0.004673194 | 0.9991996 | 0.5373848 | NaCl | 227.0748 | -0.2276443 | 0.0003486106 | -90.86732 | 0.007388225 | 0.004217499 | 0.9998375 | 0.2421233
NaF | 47.25355 | 428.9588 | 0.01285145 | 0.196958 | 0.01004716 | 0.9988293 | 0.6592512 | NaF | 45.82429 | -2541.343 | 0.01434215 | 0.2196594 | 0.01013299 | 0.9988862 | 0.6430243 | NaF | 43.40221 | 2.867482 | 584879.7 | 0.01648264 | 0.2168908 | 0.007484424 | 0.9994195 | 0.4642081 | NaF | 61.98965 | 0.02945419 | -0.0001292551 | -120.1225 | 0.1284244 | 0.04330744 | 0.9864961 | 2.239007
NaI | 47.1173 | 164.3146 | 0.01958182 | 0.2012863 | 0.005131666 | 0.9978096 | 0.6079873 | NaI | 46.47638 | -991.1733 | 0.02095038 | 0.1998032 | 0.007134347 | 0.9946548 | 0.949769 | NaI | 47.56535 | 2.133992 | 2847.16 | 0.01847023 | 0.5709959 | 0.004167217 | 0.9994043 | 0.3170552 | NaI | 16.05112 | 0.2424792 | -0.0003403455 | -16.03333 | 0.4729721 | 0.03251169 | 0.9683262 | 2.311997
NaNO3 | 40.21979 | 241.7328 | 0.1917903 | 0.1783306 | 0.0225018 | 0.9971667 | 1.980192 | NaNO3 | 38.91255 | -1426.73 | 0.1949805 | 0.08569489 | 0.02116725 | 0.9979422 | 1.687566 | NaNO3 | 34.27284 | 3.757669 | 3441685.9 | 0.2054862 | 0.0988808 | 0.01573493 | 0.998812 | 1.282261 | NaNO3 | 76.01718 | 0.01166457 | 0.001271804 | -63.09137 | 0.04542261 | 0.02460163 | 0.9970009 | 2.037303
Rb | 24.33662 | 61.2254 | 0.01621629 | 0.001605261 | 0.001466958 | 0.9995147 | 0.05946171 | Rb | 24.28755 | -386.7493 | 0.01647338 | 0.001871943 | 0.001464737 | 0.9994588 | 0.06279242 | Rb | 24.47033 | 1.997091 | 205.0137 | 0.01552478 | 0.001129319 | 0.001476175 | 0.9995834 | 0.0550888 | Rb | 63.96945 | -0.1922425 | 0.001267767 | -15.96952 | 0.001046586 | 0.001649792 | 0.9996015 | 0.05388098
RbBr | 24.75667 | 136.845 | 0.007948248 | 0.05186481 | 0.003258439 | 0.9996513 | 0.165529 | RbBr | 23.7896 | -806.5471 | 0.01199275 | 0.148305 | 0.008459327 | 0.9972625 | 0.4638032 | RbBr | 24.06361 | 2.454264 | 5748.133 | 0.009923588 | 0.01667451 | 0.003485305 | 0.9997778 | 0.1321507 | RbBr | 33.08402 | 0.01520851 | -0.0007377091 | -34.14525 | 0.05658941 | 0.0125415 | 0.9968613 | 0.4966289
RbCl | 48.80663 | 228.8207 | 0.01423858 | 0.02205407 | 0.002452833 | 0.9998182 | 0.2211291 | RbCl | 45.50418 | -1329.782 | 0.02579499 | 0.08189439 | 0.008174649 | 0.9978028 | 0.7688248 | RbCl | 46.67897 | 2.504892 | 24171.93 | 0.0189073 | 0.01773288 | 0.003144463 | 0.9998461 | 0.2034923 | RbCl | 207.1012 | -0.1975576 | -8.05623e-05 | -75.21438 | 0.01536532 | 0.004855647 | 0.9996019 | 0.3272555
RbI | 48.31164 | 112.8325 | 0.0230078 | 0.02302056 | 0.007673161 | 0.998812 | 0.4782048 | RbI | 46.16952 | -669.411 | 0.03582805 | 0.03836742 | 0.007845736 | 0.9973318 | 0.716667 | RbI | 45.02914 | 2.623209 | 5802.833 | 0.0386378 | 0.0168727 | 0.007047144 | 0.9991294 | 0.4093767 | RbI | 126.2242 | -0.1212069 | -0.0005044619 | -34.50696 | 0.03608798 | 0.01986243 | 0.9940851 | 1.067047
Si | 22.417 | 575.6639 | 0.004281597 | 0.1324705 | 0.0117184 | 0.997714 | 0.3721862 | Si | 21.69866 | -3402.987 | 0.004847554 | 0.2962287 | 0.01819494 | 0.9948026 | 0.561191 | Si | 23.53823 | 2.063534 | 31639.86 | 0.003406134 | 0.3316856 | 0.005692206 | 0.9994953 | 0.1748774 | Si | 8.38345 | 0.2209793 | -0.0002381837 | -108.6328 | 0.06874962 | 0.02931756 | 0.9917661 | 0.7063548
SiC | 48.19834 | 1128.312 | 0.003123352 | 0.3096814 | 0.008840133 | 0.9984558 | 0.5083538 | SiC | 47.45729 | -6852.743 | 0.003402754 | 0.7164943 | 0.01325422 | 0.9958996 | 0.8283735 | SiC | 50.0313 | 1.983686 | 76836.56 | 0.00246938 | 0.3430906 | 0.004953767 | 0.9993187 | 0.3376508 | SiC | 131.0753 | -0.1068473 | 3.869791e-05 | -296.5653 | 0.01225959 | 0.00468146 | 0.9996194 | 0.2523881
Sr | 24.69455 | 134.3027 | 0.008272378 | 0.2760544 | 0.003480915 | 0.999774 | 0.1892364 | Sr | 23.96894 | -777.0555 | 0.009901522 | 0.3859027 | 0.002728138 | 0.9993897 | 0.3109452 | Sr | 23.64501 | 2.684867 | 11938.42 | 0.01041884 | 0.4930748 | 0.00293154 | 0.9996976 | 0.2188909 | Sr | 2.504162 | 0.5104705 | -0.001479247 | -7.805783 | 2.995717 | 0.05429318 | 0.9618753 | 2.457721
SrO | 49.1153 | 417.9638 | 0.00706082 | 0.03326544 | 0.00526759 | 0.9981013 | 0.4243129 | SrO | 48.92126 | -2571.889 | 0.007147802 | 0.03765695 | 0.006316117 | 0.9972748 | 0.5083405 | SrO | 50.243 | 1.803737 | 4276.593 | 0.006596916 | 0.005975664 | 0.001690006 | 0.999773 | 0.1467242 | SrO | 112.7793 | -0.1057941 | 0.0001366051 | -102.8719 | 0.006360897 | 0.003874191 | 0.9991906 | 0.2770398
Ti | 24.02063 | 360.5681 | 0.008419418 | 0.0565406 | 0.006475482 | 0.9995044 | 0.2093011 | Ti | 23.54615 | -2167.213 | 0.00895168 | 0.1489225 | 0.006964965 | 0.9990196 | 0.2943755 | Ti | 22.92641 | 2.610974 | 119406.3 | 0.009491106 | 0.1323369 | 0.005793256 | 0.9995641 | 0.1962905 | Ti | 103.5591 | -0.2005469 | 0.0003250483 | -111.3835 | 0.03827303 | 0.01375533 | 0.9978626 | 0.4346611
TiO2 | 66.86689 | 644.5171 | 0.008021435 | 5.197103 | 0.03000085 | 0.9947607 | 1.738936 | TiO2 | 63.46297 | -3766.658 | 0.01054932 | 8.918504 | 0.03974033 | 0.9897373 | 2.433772 | TiO2 | 76.72516 | 1.884374 | 18263.97 | 0.001390952 | 9.286128 | 0.00514971 | 0.9998231 | 0.319548 | TiO2 | 0.04599097 | 1.305196 | -0.001472815 | 0.1164878 | 52.78242 | 0.1441945 | 0.8980898 | 7.669319
W | 23.91511 | 306.3357 | 0.00415268 | 0.1140685 | 0.01090323 | 0.9982842 | 0.3271729 | W | 23.75205 | -1870.897 | 0.004241795 | 0.1278416 | 0.009381184 | 0.9986118 | 0.2942873 | W | 23.22448 | 2.768792 | 164989.9 | 0.004513058 | 0.1086681 | 0.005023095 | 0.9994937 | 0.1777289 | W | 224.7551 | -0.336993 | 0.0003361371 | -115.4947 | 0.02313188 | 0.01308681 | 0.997126 | 0.4234354
Zr | 23.62815 | 249.5901 | 0.01009438 | 0.007498469 | 0.01027265 | 0.9978357 | 0.3470399 | Zr | 23.45628 | -1526.912 | 0.01025945 | 0.1040633 | 0.01054966 | 0.9973642 | 0.3829812 | Zr | 23.1468 | 2.506282 | 31907.43 | 0.01049699 | 0.04328126 | 0.009934701 | 0.9979482 | 0.3379055 | Zr | 158.6879 | -0.2953466 | 0.0005570725 | -85.62644 | 0.01647825 | 0.01010744 | 0.9968956 | 0.4156357
ZrO2 | 66.43367 | 629.4995 | 0.01099463 | 0.2509511 | 0.01596612 | 0.997601 | 1.305381 | ZrO2 | 63.1062 | -3653.816 | 0.01384932 | 0.3986473 | 0.02566348 | 0.9940103 | 2.062645 | ZrO2 | 71.94905 | 2.061443 | 40071.72 | 0.006375915 | 0.1007518 | 0.002923786 | 0.9998817 | 0.2898578 | ZrO2 | 4.648274 | 0.4960231 | -0.0005337646 | -65.89045 | 0.3733254 | 0.03209462 | 0.9906136 | 2.582084