## Feuil1
RN onset Vstep | load point displacement at V step (mm) | V0 (µm/s) | Upstep V (µm/s) | µ0 | Dµ0 | a | Da | b | Db | dc (um) | Ddc (um) | k (/um) | Dk (/um) | R2 |  | µ0 | Dµ0 | a | Da | b | Db | dc (um) | Ddc (um) | k (/um) | Dk (/um) | R2 | comment
187046 | 1.718572 | 3 | 300 | 0.7 |  | 0.0134 | 0.000425 | 0.00929 | 0.00043 | 2.935 | 0.148 | 0.014 | 0.00167 | 0.53603 | left of this is ageing law | 0.7 |  | 0.0136 | 0.000476 | 0.00967 | 0.000478 | 9.154 | 0.552 | 0.0129 | 0.00133 | 0.53907 | detrended, weight on max a at 0,2
254315 | 2.132536 | 3 | 300 | 0.69 |  | 0.0134 | 5.91e-05 | 0.0092 | 6.72e-05 | 2.048 | 0.042 | 0.00854 | 0.000142 | 0.60871 | right of this is slip law | 0.69 |  | 0.0139 | 6.81e-05 | 0.00975 | 6.93e-05 | 5.495 | 0.134 | 0.00786 | 8.24e-05 | 0.61384 | detrended, weight on max a at 0,5
321726 | 2.551088 | 3 | 300 | 0.683 |  | 0.0129 | 6.65e-05 | 0.00985 | 7.68e-05 | 1.913 | 0.037 | 0.0123 | 0.000285 | 0.50504 |  | 0.683 |  | 0.0133 | 7.36e-05 | 0.0103 | 7.77e-05 | 4.898 | 0.117 | 0.0108 | 0.000139 | 0.50369 | detrended, weight on max a at 0,5
389064 | 2.968986 | 3 | 300 | 0.673 |  | 0.0128 | 8.61e-05 | 0.0104 | 9.16e-05 | 1.365 | 0.019 | 0.0107 | 0.000208 | 0.41471 |  | 0.673 |  | 0.0129 | 5.44e-05 | 0.0105 | 5.73e-05 | 3.322 | 0.053 | 0.00891 | 8.42e-05 | 0.41149 | detrended, weight on max a at 0,5
456444 | 3.366192 | 3 | 300 | 0.665 |  | 0.011 | 0.000114 | 0.00893 | 0.00012 | 1.439 | 0.031 | 0.00688 | 0.000181 | 0.53866 |  | 0.665 |  | 0.011 | 6.68e-05 | 0.00895 | 7.06e-05 | 3.704 | 0.083 | 0.00589 | 7.59e-05 | 0.54172 | detrended, weight on max a at 0,5
523832 | 3.774612 | 3 | 300 | 0.665 |  | 0.012 | 6.92e-05 | 0.01 | 7.27e-05 | 1.225 | 0.021 | 0.00756 | 7.57e-05 | 0.32635 |  | 0.665 |  | 0.0126 | 7.42e-05 | 0.0106 | 7.03e-05 | 2.941 | 0.06 | 0.0071 | 4.92e-05 | 0.32816 | detrended, weight on max a at 0,5
591131 | 4.161759 | 3 | 300 | 0.658 |  | 0.014 | 0.000178 | 0.0125 | 0.000185 | 1.287 | 0.022 | 0.011 | 0.000314 | 0.31189 |  | 0.658 |  | 0.0137 | 7.93e-05 | 0.0121 | 8.29e-05 | 2.876 | 0.049 | 0.00872 | 0.000101 | 0.31992 | detrended, weight on max a at 0,5
658440 | 4.550695 | 3 | 300 | 0.658 |  | 0.0119 | 0.000103 | 0.0106 | 0.000102 | 1.164 | 0.019 | 0.0062 | 3.56e-05 | 0.21221 |  | 0.658 |  | 0.0127 | 9.26e-05 | 0.0113 | 8.61e-05 | 2.865 | 0.054 | 0.0061 | 3.07e-05 | 0.21468 | detrended, weight on max a at 0,5
725629 | 4.962436 | 3 | 300 | 0.652 |  | 0.0118 | 8.65e-05 | 0.0107 | 8.92e-05 | 1.116 | 0.016 | 0.0098 | 6.08e-05 | 0.25362 |  | 0.652 |  | 0.0129 | 8.98e-05 | 0.0117 | 8.64e-05 | 2.908 | 0.051 | 0.00941 | 5.23e-05 | 0.25456 | detrended, weight on max a at 0,5
792945 | 5.403267 | 3 | 300 | 0.65 |  | 0.0105 | 9.67e-05 | 0.00946 | 9.8e-05 | 1.175 | 0.02 | 0.0065 | 4.3e-05 | 0.37041 |  | 0.65 |  | 0.0115 | 8.8e-05 | 0.0103 | 8.27e-05 | 3.042 | 0.058 | 0.00633 | 3.6e-05 | 0.37777 | weight 0,5
860217 | 5.781403 | 3 | 300 | 0.648 |  | 0.0119 | 0.000157 | 0.0114 | 0.00016 | 1.125 | 0.025 | 0.00839 | 8.53e-05 | 0.46813 |  | 0.648 |  | 0.0133 | 0.000136 | 0.0127 | 0.000128 | 2.753 | 0.065 | 0.00807 | 6.53e-05 | 0.50607 | weight 0,5
927635 | 6.199258 | 3 | 300 | 0.648 |  | 0.0139 | 0.000181 | 0.0137 | 0.000182 | 1.02 | 0.021 | 0.0113 | 0.000123 | 0.29943 |  | 0.648 |  | 0.0154 | 0.00016 | 0.015 | 0.000152 | 2.32 | 0.05 | 0.0108 | 9.7e-05 | 0.31801 | weight 0,5
995142 | 6.61582 | 3 | 300 | 0.648 |  | 0.0138 | 0.000134 | 0.0138 | 0.000141 | 1.061 | 0.023 | 0.00899 | 0.000175 | 0.40054 |  | 0.648 |  | 0.0143 | 9.44e-05 | 0.014 | 8.96e-05 | 2.236 | 0.041 | 0.00812 | 7.63e-05 | 0.4692 | weight 0,5
1062465 | 7.001712 | 3 | 300 | 0.647 |  | 0.0118 | 0.000123 | 0.0117 | 0.000126 | 1.037 | 0.018 | 0.00978 | 8.29e-05 | 0.2674 |  | 0.647 |  | 0.013 | 0.000111 | 0.0127 | 0.000106 | 2.598 | 0.049 | 0.00944 | 6.7e-05 | 0.28179 | weight 0,5
1129762 | 7.400171 | 3 | 300 | 0.644 |  | 0.0106 | 0.000149 | 0.0107 | 0.000148 | 1.102 | 0.027 | 0.00591 | 6.21e-05 | 0.44074 |  | 0.644 |  | 0.0112 | 0.000121 | 0.0111 | 0.00011 | 2.724 | 0.069 | 0.00581 | 4.96e-05 | 0.45778 | weight 0,5
1197038 | 7.807143 | 3 | 300 | 0.64 |  | 0.012 | 0.000111 | 0.0124 | 0.000121 | 0.979 | 0.016 | 0.0107 | 0.000198 | 0.44894 |  | 0.64 |  | 0.0123 | 7.39e-05 | 0.0124 | 7.47e-05 | 2.435 | 0.035 | 0.00948 | 7.91e-05 | 0.49998 | weight 0,5
1264244 | 8.216733 | 3 | 300 | 0.64 |  | 0.0114 | 6.96e-05 | 0.0114 | 6.94e-05 | 1.229 | 0.015 | 0.00561 | 2.99e-05 | 0.22609 |  | 0.64 |  | 0.0122 | 5.14e-05 | 0.0119 | 4.6e-05 | 2.965 | 0.033 | 0.00543 | 1.9e-05 | 0.25713 | weight 0,5
1331615 | 8.627202 | 3 | 300 | 0.64 |  | 0.0122 | 8.85e-05 | 0.012 | 9e-05 | 1.083 | 0.013 | 0.00923 | 5.29e-05 | 0.25435 |  | 0.64 |  | 0.0136 | 8.05e-05 | 0.0131 | 7.58e-05 | 2.656 | 0.035 | 0.00887 | 4.29e-05 | 0.27684 | weight 0,5
1398945 | 9.017167 | 3 | 300 | 0.643 |  | 0.0107 | 0.000105 | 0.0108 | 0.000108 | 1.036 | 0.016 | 0.00969 | 8.17e-05 | 0.28429 |  | 0.643 |  | 0.0122 | 9.91e-05 | 0.0121 | 9.44e-05 | 2.632 | 0.045 | 0.00915 | 6.53e-05 | 0.32207 | weight 0,5
1466252 | 9.429726 | 3 | 300 | 0.642 |  | 0.0108 | 0.000123 | 0.0111 | 0.000127 | 1.032 | 0.021 | 0.00813 | 8.8e-05 | 0.55861 |  | 0.642 |  | 0.0119 | 8.63e-05 | 0.0119 | 7.92e-05 | 2.495 | 0.044 | 0.00774 | 4.87e-05 | 0.6795 | weight 0,5
1533521 | 9.800483 | 3 | 300 | 0.642 |  | 0.00944 | 8.54e-05 | 0.01 | 8.83e-05 | 1.079 | 0.017 | 0.00674 | 6.09e-05 | 0.24024 |  | 0.642 |  | 0.0103 | 6e-05 | 0.0106 | 5.55e-05 | 2.72 | 0.037 | 0.00639 | 3.41e-05 | 0.35614 | weight 0,5
1600860 | 10.222026 | 3 | 300 | 0.639 |  | 0.0109 | 9.45e-05 | 0.011 | 0.000101 | 1.002 | 0.018 | 0.00746 | 0.000113 | 0.40187 |  | 0.639 |  | 0.0113 | 5.99e-05 | 0.0112 | 5.67e-05 | 2.378 | 0.035 | 0.00675 | 4.49e-05 | 0.49549 | weight 0,5
1666740 | 10.63229 | 3 | 300 | 0.638 |  | 0.0106 | 0.00011 | 0.0109 | 0.000113 | 1.026 | 0.022 | 0.00676 | 7.28e-05 | 0.42595 |  | 0.638 |  | 0.0115 | 6.75e-05 | 0.0114 | 6.08e-05 | 2.552 | 0.039 | 0.00643 | 3.49e-05 | 0.57905 | weight 0,5
1733940 | 11.005953 | 3 | 300 | 0.636 |  | 0.0108 | 0.000481 | 0.0105 | 0.00048 | 1.049 | 0.083 | 0.00506 | 0.000288 | 0.41201 |  | 0.636 |  | 0.0119 | 0.000445 | 0.0115 | 0.000432 | 2.193 | 0.205 | 0.00475 | 0.000209 | 0.46773 | weight 0,1
1801447 | 11.407224 | 3 | 300 | 0.634 |  | 0.0107 | 0.00054 | 0.0107 | 0.00054 | 0.989 | 0.073 | 0.00699 | 0.000398 | 0.5679 |  | 0.634 |  | 0.0122 | 0.000475 | 0.0122 | 0.000469 | 2.046 | 0.142 | 0.00655 | 0.000292 | 0.65567 | no weight
1868756 | 11.799588 | 3 | 300 | 0.634 |  | 0.0112 | 0.000605 | 0.011 | 0.000605 | 0.957 | 0.08 | 0.00713 | 0.000432 | 0.50428 |  | 0.634 |  | 0.0126 | 0.000531 | 0.0124 | 0.000525 | 2.078 | 0.149 | 0.00673 | 0.000336 | 0.57596 | no weight
1936078 | 12.211491 | 3 | 300 | 0.63 |  | 0.0112 | 0.000483 | 0.011 | 0.000483 | 0.977 | 0.068 | 0.00652 | 0.000306 | 0.63388 |  | 0.63 |  | 0.0126 | 0.000418 | 0.0123 | 0.000412 | 2.102 | 0.144 | 0.00618 | 0.000229 | 0.70924 | no weight