## Sheet1
1 | 175.1 | 71.6
2 | 157.3 | 89.9
3 | 148.6 | 95.96
4 | 141.8 | 97.46
5 | 142.1 | 99.41
6 | 142.7 | 99.7
7 | 143.1 | 99.69
8 | 143.5 | 99.57
9 | 143.6 | 99.55
10 | 143.9 | 99.74
11 | 144 | 99.52
12 | 143.5 | 99.44
13 | 144 | 99.76
14 | 143.8 | 99.39
15 | 143.5 | 99.72
16 | 143.9 | 99.71
17 | 143.6 | 99.5
18 | 144 | 99.81
19 | 143.6 | 99.56
20 | 143.5 | 99.49
21 | 144 | 99.82
22 | 143.9 | 99.65
23 | 143.9 | 99.79
24 | 144 | 99.71
25 | 144 | 99.48
26 | 144 | 99.77
27 | 143.9 | 99.55
28 | 144 | 99.81
29 | 144.7 | 99.98
30 | 144.8 | 99.51
31 | 145.2 | 100
32 | 144.8 | 99.48
33 | 145.2 | 99.78
34 | 145.7 | 99.83
35 | 145.8 | 99.64
36 | 145.3 | 99.51
37 | 145.8 | 99.8
38 | 145.8 | 99.59
39 | 145.8 | 99.58
40 | 145.8 | 99.62
41 | 145.8 | 99.53
42 | 145.7 | 99.58
43 | 146.2 | 99.82
44 | 146.5 | 99.74
45 | 146.9 | 99.81
46 | 146.8 | 99.53
47 | 146.8 | 99.7
48 | 146.6 | 99.64
49 | 146.8 | 99.71
50 | 146.5 | 99.54
51 | 146.4 | 99.65
52 | 146.4 | 99.66
53 | 146.3 | 99.69
54 | 146.2 | 99.71
55 | 146.2 | 99.67
56 | 146.3 | 99.68
57 | 146.2 | 99.78
58 | 145.9 | 99.51
59 | 145.9 | 99.74
60 | 145.9 | 99.69
61 | 146 | 99.72
62 | 145.7 | 99.66
63 | 145.7 | 99.7
64 | 145.9 | 99.72
65 | 146 | 99.82
66 | 145.7 | 99.54
67 | 145.9 | 99.81
68 | 145.7 | 99.69
69 | 145.9 | 99.84
70 | 145.9 | 99.66
71 | 145.8 | 99.76
72 | 146.2 | 99.87
73 | 146.3 | 99.75
74 | 146.5 | 99.82
75 | 146.4 | 99.82
76 | 146.5 | 99.72
77 | 146.5 | 99.75
78 | 147 | 99.9
79 | 147.2 | 99.82
80 | 147 | 99.58
81 | 147 | 99.86
82 | 146.8 | 99.71
83 | 146.9 | 99.82
84 | 147 | 99.78
85 | 147 | 99.89
86 | 147.1 | 99.77
87 | 147 | 99.7
88 | 147.3 | 99.91
89 | 147.6 | 99.89
90 | 147.7 | 99.8
91 | 147.6 | 99.78
92 | 147.4 | 99.76
93 | 147.5 | 99.76
94 | 147.4 | 99.79
95 | 147 | 99.49
96 | 146.8 | 99.75
97 | 146.8 | 99.85
98 | 146.5 | 99.71
99 | 146.4 | 99.83
100 | 146.2 | 99.63
101 | 146.2 | 99.76
102 | 145.9 | 99.68
103 | 145.9 | 99.79
104 | 145.7 | 99.83
105 | 145.6 | 99.73
106 | 145.4 | 99.86
107 | 145.6 | 99.81
108 | 145.7 | 99.93
109 | 145.4 | 99.7
110 | 145.4 | 99.85
111 | 145.3 | 99.67
112 | 145.4 | 99.88
113 | 145.3 | 99.8
114 | 145.2 | 99.71
115 | 145.4 | 100.03
116 | 146 | 99.87
117 | 146 | 99.89
118 | 146 | 99.85
119 | 145.9 | 99.83
120 | 145.9 | 99.73
121 | 145.9 | 99.88
122 | 146.4 | 100.08
123 | 146.3 | 99.72
124 | 146.5 | 99.87
125 | 147 | 99.94
126 | 147 | 99.83
127 | 147 | 99.92
128 | 147 | 99.85
129 | 147.2 | 99.76
130 | 147.4 | 99.96
131 | 147.5 | 99.83
132 | 147.9 | 99.84
133 | 147.6 | 99.78
134 | 147.6 | 99.81
135 | 147.3 | 99.83
136 | 147.2 | 99.8
137 | 147 | 99.67
138 | 146.9 | 99.82
139 | 146.9 | 99.85
140 | 146.6 | 99.62
141 | 146.2 | 99.64
142 | 146.1 | 99.73
143 | 146.5 | 100.06
144 | 145.8 | 99.56
145 | 145.7 | 99.77
146 | 145.8 | 99.79
147 | 145.4 | 99.81
148 | 145.4 | 99.79
149 | 145.3 | 99.75
150 | 145.4 | 99.77
151 | 145.3 | 99.95
152 | 145.1 | 99.59
153 | 145 | 99.76
154 | 145.1 | 99.84
155 | 144.9 | 99.79
156 | 144.7 | 99.78
157 | 145 | 99.83
158 | 145 | 99.86
159 | 145.4 | 99.81
160 | 145.4 | 99.93
161 | 145.7 | 99.77
162 | 145.7 | 99.85
163 | 145.8 | 99.78
164 | 145.7 | 99.86
165 | 145.7 | 99.78
166 | 145.8 | 99.85
167 | 145.8 | 99.82
168 | 145.7 | 99.8
169 | 145.8 | 99.79
170 | 145.7 | 99.71
171 | 145.6 | 99.75
172 | 145.9 | 99.99
173 | 145.6 | 99.84
174 | 145.9 | 99.81
175 | 145.5 | 99.72
176 | 145.5 | 99.81
177 | 145.5 | 99.79
178 | 145.4 | 99.78
179 | 145.5 | 99.72
180 | 145.4 | 99.79
181 | 145.8 | 99.98
182 | 145.6 | 99.87
183 | 145.6 | 99.73
184 | 145.4 | 99.76
185 | 145 | 99.55
186 | 145.4 | 100.04
187 | 145.3 | 99.78
188 | 145 | 99.76
189 | 144.9 | 99.81
190 | 144.2 | 99.55
191 | 144.5 | 99.92
192 | 144.3 | 99.79
193 | 144.5 | 100.03
194 | 144.3 | 99.84
195 | 143.9 | 99.57
196 | 143.9 | 99.89
197 | 143.9 | 99.77
198 | 143.9 | 99.87
199 | 143.9 | 99.78
200 | 143.9 | 99.86
201 | 143.9 | 99.79
202 | 144.2 | 99.85
203 | 144.7 | 100.12
204 | 144.6 | 99.8
205 | 144.6 | 99.79
206 | 144.6 | 99.76
207 | 144.6 | 99.8
208 | 144.9 | 99.99
209 | 144.7 | 99.82
210 | 144.6 | 99.75
211 | 144.6 | 99.79
212 | 144.7 | 99.82
213 | 144.6 | 99.83
214 | 144.6 | 99.99
215 | 144.3 | 99.66
216 | 144.2 | 99.8
217 | 144.2 | 99.82
218 | 144.6 | 100
219 | 144.6 | 99.81
220 | 144.7 | 99.83
221 | 144.5 | 99.73
222 | 144.3 | 99.81
223 | 144.5 | 99.98
224 | 144.6 | 99.77
225 | 144.6 | 99.77
226 | 144.3 | 99.83
227 | 144.6 | 99.8
228 | 144.2 | 99.79
229 | 143.9 | 99.75
230 | 144.3 | 99.88
231 | 144.3 | 99.83
232 | 143.9 | 99.65
233 | 143.9 | 99.8
234 | 143.9 | 99.85
235 | 143.8 | 99.73
236 | 143.8 | 100.04
237 | 143.9 | 99.82
238 | 143.8 | 99.73
239 | 143.9 | 99.79
240 | 143.8 | 99.76
241 | 143.6 | 99.84
242 | 143.4 | 99.69
243 | 143.5 | 99.87
244 | 143.1 | 99.73
245 | 143.6 | 100.08
246 | 143.9 | 99.98
247 | 143.9 | 99.81
248 | 144.2 | 99.99
249 | 143.9 | 99.63
250 | 144.3 | 100.07
251 | 144.3 | 99.85
252 | 144.3 | 99.81
253 | 144.5 | 99.97
254 | 144.7 | 99.97
255 | 144.7 | 99.82
256 | 144.6 | 99.7
257 | 144.8 | 100.01
258 | 144.2 | 99.62
259 | 144.2 | 99.92
260 | 143.6 | 99.66
261 | 143.9 | 99.99
262 | 143.9 | 99.84
263 | 143.7 | 99.81
264 | 143.6 | 99.87
265 | 143.6 | 99.78
266 | 143.4 | 99.78
267 | 143.3 | 99.78
268 | 143.6 | 100.09
269 | 143.4 | 99.7
270 | 143.2 | 99.78
271 | 143 | 99.83
272 | 142.9 | 99.82
273 | 142.7 | 99.87
274 | 142.8 | 99.76
275 | 142.3 | 99.63
276 | 142.4 | 99.86
277 | 142.3 | 99.86
278 | 141.8 | 99.62
279 | 141.7 | 99.84
280 | 141.7 | 99.85
281 | 141.7 | 99.92
282 | 141.8 | 99.85
283 | 141.3 | 99.6
284 | 141.4 | 99.81
285 | 141.7 | 100
286 | 141.7 | 99.83
287 | 141.3 | 99.68
288 | 141 | 99.82
289 | 141.4 | 99.98
290 | 141.7 | 99.87
291 | 142 | 100.08
292 | 142.1 | 99.69
293 | 141.5 | 99.69
294 | 142.3 | 100.17
295 | 142.3 | 99.81
296 | 142.3 | 99.84
297 | 142.7 | 100.06
298 | 143 | 99.82
299 | 143.4 | 100.06
300 | 142.9 | 99.61
301 | 142.6 | 99.78
302 | 142.6 | 99.82
303 | 142.1 | 99.71
304 | 142 | 99.81
305 | 142.4 | 99.92
306 | 142.4 | 99.87
307 | 143 | 100.08
308 | 143 | 99.83
309 | 143.2 | 99.85
310 | 143.3 | 99.86
311 | 143.2 | 99.77
312 | 143 | 99.81
313 | 143 | 99.85
314 | 143 | 99.82
315 | 143.1 | 99.86
316 | 142.3 | 99.57
317 | 141.6 | 99.79
318 | 141.7 | 99.82
319 | 141.3 | 99.79
320 | 141.1 | 99.73
321 | 141.1 | 99.78
322 | 140.8 | 99.7
323 | 140.5 | 99.92
324 | 140.4 | 99.85
325 | 140.2 | 99.7
326 | 140 | 99.74
327 | 139.7 | 99.72
328 | 140.1 | 99.97
329 | 139.5 | 99.65
330 | 139.8 | 100.01
331 | 139.8 | 99.93
332 | 139.5 | 99.72
333 | 139.5 | 99.78
334 | 139.5 | 99.98
335 | 140.1 | 100.09
336 | 140.1 | 99.83
337 | 140 | 99.77
338 | 140.1 | 99.82
339 | 140.1 | 99.87
340 | 140.2 | 99.88
341 | 139.8 | 99.84
342 | 140.2 | 99.88
343 | 140.5 | 99.9
344 | 140.7 | 99.92
345 | 140.8 | 99.85
346 | 140.8 | 99.92
347 | 140.5 | 99.6
348 | 140.4 | 99.87
349 | 140.6 | 99.88
350 | 140.6 | 99.87
351 | 140.8 | 99.87
352 | 140.8 | 99.86
353 | 140.8 | 99.82
354 | 140.4 | 99.72
355 | 140.7 | 99.81
356 | 140.2 | 99.73
357 | 139.8 | 99.82
358 | 139.8 | 99.77
359 | 139.7 | 99.73
360 | 139.4 | 99.77
361 | 138.9 | 99.77
362 | 139 | 99.78
363 | 138.9 | 99.78
364 | 138 | 99.44
365 | 137.7 | 99.82
366 | 138.1 | 99.99
367 | 137.8 | 99.8
368 | 137.2 | 99.48
369 | 137.3 | 100.04
370 | 137.2 | 99.75
371 | 136.9 | 99.8
372 | 136.4 | 99.68
373 | 136.4 | 99.75
374 | 136.4 | 100
375 | 136 | 99.76
376 | 136 | 99.72
377 | 136.1 | 99.91
378 | 135.5 | 99.75
379 | 136 | 100.04
380 | 136 | 99.76
381 | 136.4 | 100.1
382 | 136.1 | 99.5
383 | 136 | 100
384 | 136 | 99.8
385 | 135.6 | 99.83
386 | 136 | 99.82
387 | 136 | 100.08
388 | 136.5 | 99.79
389 | 136.4 | 99.74
390 | 136.4 | 100.02
391 | 136.5 | 99.76
392 | 136 | 99.74
393 | 136.4 | 100.04
394 | 135.6 | 99.42
395 | 135.6 | 99.78
396 | 134.8 | 99.19
397 | 135.6 | 100.43
398 | 135.6 | 99.72
399 | 135.1 | 100
400 | 134.7 | 99.44
401 | 134.2 | 99.67
402 | 132.7 | 98.8
403 | 132.1 | 99.66
404 | 131.6 | 99.49
405 | 129.7 | 98.96
406 | 127.8 | 98.92
-- | -- | --