## Tabelle1
#Experiment | Material | Wavelength | lambda plate | Polarisation | Temp. heating plate | Time backwards | Rep.rate | Puls duration | Puls energy | Fluence | Power | spot size | hatch | Overlap | Number of pulses | Structured area
|  | [nm] | [°] | to scan direction | [°C] | [s] | [kHz] | [ps] | [µJ] | [J/cm²] | [W] | [µm] | [µm] | [%] | [] | [mm²]
1 | Stainless steel | 532 | 90 | vertikal | 21 | 0.2 | 200 | 12 | 20 | 0.2547771 | 4 | 100 | 172 | 99% | 100 | 5x30
2 | Stainless steel | 532 | 90 | vertikal | 21 | 0.2 | 200 | 12 | 20 | 0.2547771 | 4 | 100 | 172 | 99.5% | 200 | 5x30
3 | Stainless steel | 532 | 90 | vertikal | 21 | 0.2 | 200 | 12 | 20 | 0.2547771 | 4 | 100 | 172 | 99.67% | 300 | 5x30
4 | Stainless steel | 532 | 135 | parallel | 21 | 0.2 | 200 | 12 | 20 | 0.2547771 | 4 | 100 | 172 | 99% | 100 | 5x30
5 | Stainless steel | 532 | 135 | parallel | 21 | 0.2 | 200 | 12 | 20 | 0.2547771 | 4 | 100 | 172 | 99.5% | 200 | 5x30
6 | Stainless steel | 532 | 135 | parallel | 21 | 0.2 | 200 | 12 | 20 | 0.2547771 | 4 | 100 | 172 | 99.67% | 300 | 5x30
7 | Stainless steel | 532 | 90 | vertikal | 21 | 0.2 | 200 | 12 | 20 | 0.2547771 | 4 | 100 | 172 | 99% | 100 | 5x30
8 | Stainless steel | 532 | 90 | vertikal | 21 | 0.2 | 200 | 12 | 20 | 0.2547771 | 4 | 100 | 172 | 99.5% | 200 | 5x30
9 | Stainless steel | 532 | 90 | vertikal | 21 | 0.2 | 200 | 12 | 20 | 0.2547771 | 4 | 100 | 172 | 99.67% | 300 | 5x30
10 | Stainless steel | 532 | 135 | parallel | 21 | 0.2 | 200 | 12 | 20 | 0.2547771 | 4 | 100 | 172 | 99% | 100 | 5x30
11 | Stainless steel | 532 | 135 | parallel | 21 | 0.2 | 200 | 12 | 20 | 0.2547771 | 4 | 100 | 172 | 99.5% | 200 | 5x30
12 | Stainless steel | 532 | 135 | parallel | 21 | 0.2 | 200 | 12 | 20 | 0.2547771 | 4 | 100 | 172 | 99.67% | 300 | 5x30
13 | Stainless steel | 532 | 90 | vertikal | 100 | 0.2 | 200 | 12 | 20 | 0.2547771 | 4 | 100 | 172 | 99% | 100 | 5x30
14 | Stainless steel | 532 | 90 | vertikal | 100 | 0.2 | 200 | 12 | 20 | 0.2547771 | 4 | 100 | 172 | 99.5% | 200 | 5x30
15 | Stainless steel | 532 | 90 | vertikal | 100 | 0.2 | 200 | 12 | 20 | 0.2547771 | 4 | 100 | 172 | 99.67% | 300 | 5x30
16 | Stainless steel | 532 | 135 | parallel | 100 | 0.2 | 200 | 12 | 20 | 0.2547771 | 4 | 100 | 172 | 99% | 100 | 5x30
17 | Stainless steel | 532 | 135 | parallel | 100 | 0.2 | 200 | 12 | 20 | 0.2547771 | 4 | 100 | 172 | 99.5% | 200 | 5x30
18 | Stainless steel | 532 | 135 | parallel | 100 | 0.2 | 200 | 12 | 20 | 0.2547771 | 4 | 100 | 172 | 99.67% | 300 | 5x30
19 | Stainless steel | 532 | 90 | vertikal | 150 | 0.2 | 200 | 12 | 20 | 0.2547771 | 4 | 100 | 172 | 99% | 100 | 5x30
20 | Stainless steel | 532 | 90 | vertikal | 150 | 0.2 | 200 | 12 | 20 | 0.2547771 | 4 | 100 | 172 | 99.5% | 200 | 5x30
21 | Stainless steel | 532 | 90 | vertikal | 150 | 0.2 | 200 | 12 | 20 | 0.2547771 | 4 | 100 | 172 | 99.67% | 300 | 5x30
22 | Stainless steel | 532 | 135 | parallel | 150 | 0.2 | 200 | 12 | 20 | 0.2547771 | 4 | 100 | 172 | 99% | 100 | 5x30
23 | Stainless steel | 532 | 135 | parallel | 150 | 0.2 | 200 | 12 | 20 | 0.2547771 | 4 | 100 | 172 | 99.5% | 200 | 5x30
24 | Stainless steel | 532 | 135 | parallel | 150 | 0.2 | 200 | 12 | 20 | 0.2547771 | 4 | 100 | 172 | 99.67% | 300 | 5x30
25 | Stainless steel | 532 | 90 | vertikal | 200 | 0.2 | 200 | 12 | 20 | 0.2547771 | 4 | 100 | 172 | 99% | 100 | 5x30
26 | Stainless steel | 532 | 90 | vertikal | 200 | 0.2 | 200 | 12 | 20 | 0.2547771 | 4 | 100 | 172 | 99.5% | 200 | 5x30
27 | Stainless steel | 532 | 90 | vertikal | 200 | 0.2 | 200 | 12 | 20 | 0.2547771 | 4 | 100 | 172 | 99.67% | 300 | 5x30
28 | Stainless steel | 532 | 135 | parallel | 200 | 0.2 | 200 | 12 | 20 | 0.2547771 | 4 | 100 | 172 | 99% | 100 | 5x30
29 | Stainless steel | 532 | 135 | parallel | 200 | 0.2 | 200 | 12 | 20 | 0.2547771 | 4 | 100 | 172 | 99.5% | 200 | 5x30
30 | Stainless steel | 532 | 135 | parallel | 200 | 0.2 | 200 | 12 | 20 | 0.2547771 | 4 | 100 | 172 | 99.67% | 300 | 5x30
31 | Stainless steel | 532 | 90 | vertikal | 250 | 0.2 | 200 | 12 | 20 | 0.2547771 | 4 | 100 | 172 | 99% | 100 | 5x30
32 | Stainless steel | 532 | 90 | vertikal | 250 | 0.2 | 200 | 12 | 20 | 0.2547771 | 4 | 100 | 172 | 99.5% | 200 | 5x30
33 | Stainless steel | 532 | 90 | vertikal | 250 | 0.2 | 200 | 12 | 20 | 0.2547771 | 4 | 100 | 172 | 99.67% | 300 | 5x30
34 | Stainless steel | 532 | 135 | parallel | 250 | 0.2 | 200 | 12 | 20 | 0.2547771 | 4 | 100 | 172 | 99% | 100 | 5x30
35 | Stainless steel | 532 | 135 | parallel | 250 | 0.2 | 200 | 12 | 20 | 0.2547771 | 4 | 100 | 172 | 99.5% | 200 | 5x30
36 | Stainless steel | 532 | 135 | parallel | 250 | 0.2 | 200 | 12 | 20 | 0.2547771 | 4 | 100 | 172 | 99.67% | 300 | 5x30