## Hoja1
Experimental | Z' (Ω) | -Z´´(Ω) | Frequency (Hz) | Fitting | Z' (Ω) | -Z´´(Ω)
| 56.42686 | -1.860361 | 100000 |  | 56.919 | 0.09473
| 56.49978 | -1.085712 | 64136.56 |  | 56.943 | 0.11541
| 56.52177 | -0.6613638 | 41134.99 |  | 56.973 | 0.14053
| 56.60388 | -0.3928053 | 26382.57 |  | 57.01 | 0.17116
| 56.63278 | -0.2177419 | 16920.87 |  | 57.055 | 0.20883
| 56.66281 | -0.1040571 | 10852.46 |  | 57.109 | 0.2544
| 56.74431 | -0.01847416 | 6960 |  | 57.18 | 0.31349
| 56.80854 | 0.03733657 | 4464.286 |  | 57.254 | 0.37616
| 56.83213 | 0.07786384 | 2862.5 |  | 57.356 | 0.46126
| 56.86668 | 0.1099434 | 1835.714 |  | 57.453 | 0.54315
| 56.90475 | 0.1505864 | 1178.571 |  | 57.623 | 0.68534
| 56.95186 | 0.1902131 | 756.25 |  | 57.8 | 0.83403
| 57.00717 | 0.2352223 | 483.3333 |  | 57.996 | 0.99871
| 57.06924 | 0.2852813 | 310 |  | 58.318 | 1.269
| 57.14696 | 0.346152 | 193.75 |  | 58.617 | 1.5196
| 57.22912 | 0.4092453 | 128.5714 |  | 59.01 | 1.8493
| 57.35865 | 0.4963607 | 81.25 |  | 59.445 | 2.2144
| 57.45906 | 0.5770263 | 56.25 |  | 60.032 | 2.707
| 57.65177 | 0.7014636 | 33.33333 |  | 60.748 | 3.3072
| 57.8143 | 0.8547974 | 21.42857 |  | 61.608 | 4.029
| 58.04947 | 1.044189 | 14.28571 |  | 62.657 | 4.9067
| 58.36718 | 1.285844 | 8.333333 |  | 63.925 | 5.9723
| 58.7361 | 1.575973 | 5.555555 |  | 65.444 | 7.3014
| 59.08442 | 1.777993 | 3.571428 |  | 67.339 | 9.0398
| 59.44807 | 2.134049 | 2.380952 |  | 69.947 | 11.27
| 60.07332 | 2.639486 | 1.515151 |  | 73.761 | 13.73
| 60.73452 | 3.189395 | 0.9654894 |  | 79.036 | 15.633
| 61.49951 | 3.850611 | 0.6192316 |  | 85.241 | 15.989
| 62.49926 | 4.933749 | 0.3971536 |  | 91.111 | 14.473
| 63.62846 | 6.164341 | 0.2547207 |  | 95.597 | 11.773
| 65.41844 | 7.310289 | 0.1633691 |  | 98.516 | 8.8749
| 67.42825 | 9.05799 | 0.1047791 |  | 100.24 | 6.3806
| 70.12477 | 11.61913 | 0.06720171
| 74.29611 | 12.89977 | 0.04310081
| 79.56369 | 15.14696 | 0.02764331
| 84.27282 | 16.0853 | 0.01772946
| 90.28086 | 15.34919 | 0.01137082
| 96.12111 | 12.26133 | 0.007293011
| 99.5576 | 7.983614 | 0.004677503
| 100.3353 | 4.735438 | 0.002999911