{"text_format":"1","workbook":"xlsx","n_sheets":3,"sheets":["Data","Code","Source"],"not_rendered":{"charts":0,"images":0,"macros":1,"external_links":0,"defined_names":0,"comments":0,"pivot_tables":0},"unopened":[],"bounds":{"document_bytes":16777216,"sheet_cells":100000,"rows_first":2000,"rows_last":500,"rows_between":2000,"halvings":0,"cell_chars":16384,"cell_head_chars":4096},"cells_cut":0,"cells_raw":0,"read":"whole","date_system":"1900"}

{"sheet":"Data","index":0,"n_rows":3483,"n_cols":37,"rows_kept":3483,"cut":false,"hidden":false,"merged":[[1,33,1,34],[2,16,2,17],[2,18,2,19],[1,7,1,9],[1,11,1,13],[1,21,1,22],[1,23,1,24],[1,16,1,19]]}
[null,null,null,"Gefäßinfo allgemein/ general vessel info",null,null,null,null,null,null,null,"Erhaltung/ preservation",null,null,"Ton/ Clay","Ton/ Clay","detaillierte Gefäßbeschreibung /detailed vessel description"]
["site","trench","position","vessel unit","vessel part ","no. of sherds","weight (in g)","diameter (in cm)",null,null,"height (in cm) ","thickness (in mm)",null,null,"vessel form",null,"form",null,null,null," shaping technique","surface colour",null,"surface treatment",null," ware group ","temper type","inclusions","firing zones ","firing quality","hardness ","decoration technique","decoration","use wear traces",null,"modifications ","remarks"]
[null,null,null,null,null,null,null,"rim","body (wall)","base",null,"rim ","body (wall)","base ","open/closed","sub-category","rim form",null,"base form",null,null,"exterior","interior","exterior","interior",null,null,null,null,null,null,null,null,"exterior","interior"]
[]
[]
[]
[]
[]
[]
[]
[]
[]
[]
[]
[]
[]
[]
[]
[]
[]
[]
[]
[]
[]
[]
[]
[]
[]
[]
[]
[]
[]
[]
[]
[]
[]
[]
[]
[]
[]
[]
[]
[]
[]
[]
[]
[]
[]
[]
[]
[]
[]
[]
[]
[]
[]
[]
[]
[]
[]
[]
[]
[]
[]
[]
[]
[]
[]
[]
[]
[]
[]
[]
[]
[]
[]
[]
[]
[]
[]
[]
[]
[]
[]
[]
[]
[]
[]
[]
[]
[]
[]
[]
[]
[]
[]
[]
[]
[]
[]
[]
[]
[]
[]
[]
[]
[]
[]
[]
[]
[]
[]
[]
[]
[]
[]
[]
[]
[]
[]
[]
[]
[]
[]
[]
[]
[]
[]
[]
[]
[]
[]
[]
[]
[]
[]
[]
[]
[]
[]
[]
[]
[]
[]
[]
[]
[]
[]
[]
[]
[]
[]
[]
[]
[]
[]
[]
[]
[]
[]
[]
[]
[]
[]
[]
[]
[]
[]
[]
[]
[]
[]
[]
[]
[]
[]
[]
[]
[]
[]
[]
[]
[]
[]
[]
[]
[]
[]
[]
[]
[]
[]
[]
[]
[]
[]
[]
[]
[]
[]
[]
[]
[]
[]
[]
[]
[]
[]
[]
[]
[]
[]
[]
[]
[]
[]
[]
[]
[]
[]
[]
[]
[]
[]
[]
[]
[]
[]
[]
[]
[]
[]
[]
[]
[]
[]
[]
[]
[]
[]
[]
[]
[]
[]
[]
[]
[]
[]
[]
[]
[]
[]
[]
[]
[]
[]
[]
[]
[]
[]
[]
[]
[]
[]
[]
[]
[]
[]
[]
[]
[]
[]
[]
[]
[]
[]
[]
[]
[]
[]
[]
[]
[]
[]
[]
[]
[]
[]
[]
[]
[]
[]
[]
[]
[]
[]
[]
[]
[]
[]
[]
[]
[]
[]
[]
[]
[]
[]
[]
[]
[]
[]
[]
[]
[]
[]
[]
[]
[]
[]
[]
[]
[]
[]
[]
[]
[]
[]
[]
[]
[]
[]
[]
[]
[]
[]
[]
[]
[]
[]
[]
[]
[]
[]
[]
[]
[]
[]
[]
[]
[]
[]
[]
[]
[]
[]
[]
[]
[]
[]
[]
[]
[]
[]
[]
[]
[]
[]
[]
[]
[]
[]
[]
[]
[]
[]
[]
[]
[]
[]
[]
[]
[]
[]
[]
[]
[]
[]
[]
[]
[]
[]
[]
[]
[]
[]
[]
[]
[]
[]
[]
[]
[]
[]
[]
[]
[]
[]
[]
[]
[]
[]
[]
[]
[]
[]
[]
[]
[]
[]
[]
[]
[]
[]
[]
[]
[]
[]
[]
[]
[]
[]
[]
[]
[]
[]
[]
[]
[]
[]
[]
[]
[]
[]
[]
[]
[]
[]
[]
[]
[]
[]
[]
[]
[]
[]
[]
[]
[]
[]
[]
[]
[]
[]
[]
[]
[]
[]
[]
[]
[]
[]
[]
[]
[]
[]
[]
[]
[]
[]
[]
[]
[]
[]
[]
[]
[]
[]
[]
[]
[]
[]
[]
[]
[]
[]
[]
[]
[]
[]
[]
[]
[]
[]
[]
[]
[]
[]
[]
[]
[]
[]
[]
[]
[]
[]
[]
[]
[]
[]
[]
[]
[]
[]
[]
[]
[]
[]
[]
[]
[]
[]
[]
[]
[]
[]
[]
[]
[]
[]
[]
[]
[]
[]
[]
[]
[]
[]
[]
[]
[]
[]
[]
[]
[]
[]
[]
[]
[]
[]
[]
[]
[]
[]
[]
[]
[]
[]
[]
[]
[]
[]
[]
[]
[]
[]
[]
[]
[]
[]
[]
[]
[]
[]
[]
[]
[]
[]
[]
[]
[]
[]
[]
[]
[]
[]
[]
[]
[]
[]
[]
[]
[]
[]
[]
[]
[]
[]
[]
[]
[]
[]
[]
[]
[]
[]
[]
[]
[]
[]
[]
[]
[]
[]
[]
[]
[]
[]
[]
[]
[]
[]
[]
[]
[]
[]
[]
[]
[]
[]
[]
[]
[]
[]
[]
[]
[]
[]
[]
[]
[]
[]
[]
[]
[]
[]
[]
[]
[]
[]
[]
[]
[]
[]
[]
[]
[]
[]
[]
[]
[]
[]
[]
[]
[]
[]
[]
[]
[]
[]
[]
[]
[]
[]
[]
[]
[]
[]
[]
[]
[]
[]
[]
[]
[]
[]
[]
[]
[]
[]
[]
[]
[]
[]
[]
[]
[]
[]
[]
[]
[]
[]
[]
[]
[]
[]
[]
[]
[]
[]
[]
[]
[]
[]
[]
[]
[]
[]
[]
[]
[]
[]
[]
[]
[]
[]
[]
[]
[]
[]
[]
[]
[]
[]
[]
[]
[]
[]
[]
[]
[]
[]
[]
[]
[]
[]
[]
[]
[]
[]
[]
[]
[]
[]
[]
[]
[]
[]
[]
[]
[]
[]
[]
[]
[]
[]
[]
[]
[]
[]
[]
[]
[]
[]
[]
[]
[]
[]
[]
[]
[]
[]
[]
[]
[]
[]
[]
[]
[]
[]
[]
[]
[]
[]
[]
[]
[]
[]
[]
[]
[]
[]
[]
[]
[]
[]
[]
[]
[]
[]
[]
[]
[]
[]
[]
[]
[]
[]
[]
[]
[]
[]
[]
[]
[]
[]
[]
[]
[]
[]
[]
[]
[]
[]
[]
[]
[]
[]
[]
[]
[]
[]
[]
[]
[]
[]
[]
[]
[]
[]
[]
[]
[]
[]
[]
[]
[]
[]
[]
[]
[]
[]
[]
[]
[]
[]
[]
[]
[]
[]
[]
[]
[]
[]
[]
[]
[]
[]
[]
[]
[]
[]
[]
[]
[]
[]
[]
[]
[]
[]
[]
[]
[]
[]
[]
[]
[]
[]
[]
[]
[]
[]
[]
[]
[]
[]
[]
[]
[]
[]
[]
[]
[]
[]
[]
[]
[]
[]
[]
[]
[]
[]
[]
[]
[]
[]
[]
[]
[]
[]
[]
[]
[]
[]
[]
[]
[]
[]
[]
[]
[]
[]
[]
[]
[]
[]
[]
[]
[]
[]
[]
[]
[]
[]
[]
[]
[]
[]
[]
[]
[]
[]
[]
[]
[]
[]
[]
[]
[]
[]
[]
[]
[]
[]
[]
[]
[]
[]
[]
[]
[]
[]
[]
[]
[]
[]
[]
[]
[]
[]
[]
[]
[]
[]
[]
[]
[]
[]
[]
[]
[]
[]
[]
[]
[]
[]
[]
[]
[]
[]
[]
[]
[]
[]
[]
[]
[]
[]
[]
[]
[]
[]
[]
[]
[]
[]
[]
[]
[]
[]
[]
[]
[]
[]
[]
[]
[]
[]
[]
[]
[]
[]
[]
[]
[]
[]
[]
[]
[]
[]
[]
[]
[]
[]
[]
[]
[]
[]
[]
[]
[]
[]
[]
[]
[]
[]
[]
[]
[]
[]
[]
[]
[]
[]
[]
[]
[]
[]
[]
[]
[]
[]
[]
[]
[]
[]
[]
[]
[]
[]
[]
[]
[]
[]
[]
[]
[]
[]
[]
[]
[]
[]
[]
[]
[]
[]
[]
[]
[]
[]
[]
[]
[]
[]
[]
[]
[]
[]
[]
[]
[]
[]
[]
[]
[]
[]
[]
[]
[]
[]
[]
[]
[]
[]
[]
[]
[]
[]
[]
[]
[]
[]
[]
[]
[]
[]
[]
[]
[]
[]
[]
[]
[]
[]
[]
[]
[]
[]
[]
[]
[]
[]
[]
[]
[]
[]
[]
[]
[]
[]
[]
[]
[]
[]
[]
[]
[]
[]
[]
[]
[]
[]
[]
[]
[]
[]
[]
[]
[]
[]
[]
[]
[]
[]
[]
[]
[]
[]
[]
[]
[]
[]
[]
[]
[]
[]
[]
[]
[]
[]
[]
[]
[]
[]
[]
[]
[]
[]
[]
[]
[]
[]
[]
[]
[]
[]
[]
[]
[]
[]
[]
[]
[]
[]
[]
[]
[]
[]
[]
[]
[]
[]
[]
[]
[]
[]
[]
[]
[]
[]
[]
[]
[]
[]
[]
[]
[]
[]
[]
[]
[]
[]
[]
[]
[]
[]
[]
[]
[]
[]
[]
[]
[]
[]
[]
[]
[]
[]
[]
[]
[]
[]
[]
[]
[]
[]
[]
[]
[]
[]
[]
[]
[]
[]
[]
[]
[]
[]
[]
[]
[]
[]
[]
[]
[]
[]
[]
[]
[]
[]
[]
[]
[]
[]
[]
[]
[]
[]
[]
[]
[]
[]
[]
[]
[]
[]
[]
[]
[]
[]
[]
[]
[]
[]
[]
[]
[]
[]
[]
[]
[]
[]
[]
[]
[]
[]
[]
[]
[]
[]
[]
[]
[]
[]
[]
[]
[]
[]
[]
[]
[]
[]
[]
[]
[]
[]
[]
[]
[]
[]
[]
[]
[]
[]
[]
[]
[]
[]
[]
[]
[]
[]
[]
[]
[]
[]
[]
[]
[]
[]
[]
[]
[]
[]
[]
[]
[]
[]
[]
[]
[]
[]
[]
[]
[]
[]
[]
[]
[]
[]
[]
[]
[]
[]
[]
[]
[]
[]
[]
[]
[]
[]
[]
[]
[]
[]
[]
[]
[]
[]
[]
[]
[]
[]
[]
[]
[]
[]
[]
[]
[]
[]
[]
[]
[]
[]
[]
[]
[]
[]
[]
[]
[]
[]
[]
[]
[]
[]
[]
[]
[]
[]
[]
[]
[]
[]
[]
[]
[]
[]
[]
[]
[]
[]
[]
[]
[]
[]
[]
[]
[]
[]
[]
[]
[]
[]
[]
[]
[]
[]
[]
[]
[]
[]
[]
[]
[]
[]
[]
[]
[]
[]
[]
[]
[]
[]
[]
[]
[]
[]
[]
[]
[]
[]
[]
[]
[]
[]
[]
[]
[]
[]
[]
[]
[]
[]
[]
[]
[]
[]
[]
[]
[]
[]
[]
[]
[]
[]
[]
[]
[]
[]
[]
[]
[]
[]
[]
[]
[]
[]
[]
[]
[]
[]
[]
[]
[]
[]
[]
[]
[]
[]
[]
[]
[]
[]
[]
[]
[]
[]
[]
[]
[]
[]
[]
[]
[]
[]
[]
[]
[]
[]
[]
[]
[]
[]
[]
[]
[]
[]
[]
[]
[]
[]
[]
[]
[]
[]
[]
[]
[]
[]
[]
[]
[]
[]
[]
[]
[]
[]
[]
[]
[]
[]
[]
[]
[]
[]
[]
[]
[]
[]
[]
[]
[]
[]
[]
[]
[]
[]
[]
[]
[]
[]
[]
[]
[]
[]
[]
[]
[]
[]
[]
[]
[]
[]
[]
[]
[]
[]
[]
[]
[]
[]
[]
[]
[]
[]
[]
[]
[]
[]
[]
[]
[]
[]
[]
[]
[]
[]
[]
[]
[]
[]
[]
[]
[]
[]
[]
[]
[]
[]
[]
[]
[]
[]
[]
[]
[]
[]
[]
[]
[]
[]
[]
[]
[]
[]
[]
[]
[]
[]
[]
[]
[]
[]
[]
[]
[]
[]
[]
[]
[]
[]
[]
[]
[]
[]
[]
[]
[]
[]
[]
[]
[]
[]
[]
[]
[]
[]
[]
[]
[]
[]
[]
[]
[]
[]
[]
[]
[]
[]
[]
[]
[]
[]
[]
[]
[]
[]
[]
[]
[]
[]
[]
[]
[]
[]
[]
[]
[]
[]
[]
[]
[]
[]
[]
[]
[]
[]
[]
[]
[]
[]
[]
[]
[]
[]
[]
[]
[]
[]
[]
[]
[]
[]
[]
[]
[]
[]
[]
[]
[]
[]
[]
[]
[]
[]
[]
[]
[]
[]
[]
[]
[]
[]
[]
[]
[]
[]
[]
[]
[]
[]
[]
[]
[]
[]
[]
[]
[]
[]
[]
[]
[]
[]
[]
[]
[]
[]
[]
[]
[]
[]
[]
[]
[]
[]
[]
[]
[]
[]
[]
[]
[]
[]
[]
[]
[]
[]
[]
[]
[]
[]
[]
[]
[]
[]
[]
[]
[]
[]
[]
[]
[]
[]
[]
[]
[]
[]
[]
[]
[]
[]
[]
[]
[]
[]
[]
[]
[]
[]
[]
[]
[]
[]
[]
[]
[]
[]
[]
[]
[]
[]
[]
[]
[]
[]
[]
[]
[]
[]
[]
[]
[]
[]
[]
[]
[]
[]
[]
[]
[]
[]
[]
[]
[]
[]
[]
[]
[]
[]
[]
[]
[]
[]
[]
[]
[]
[]
[]
[]
[]
[]
[]
[]
[]
[]
[]
[]
[]
[]
[]
[]
[]
[]
[]
[]
[]
[]
[]
[]
[]
[]
[]
[]
[]
[]
[]
[]
[]
[]
[]
[]
[]
[]
[]
[]
[]
[]
[]
[]
[]
[]
[]
[]
[]
[]
[]
[]
[]
[]
[]
[]
[]
[]
[]
[]
[]
[]
[]
[]
[]
[]
[]
[]
[]
[]
[]
[]
[]
[]
[]
[]
[]
[]
[]
[]
[]
[]
[]
[]
[]
[]
[]
[]
[]
[]
[]
[]
[]
[]
[]
[]
[]
[]
[]
[]
[]
[]
[]
[]
[]
[]
[]
[]
[]
[]
[]
[]
[]
[]
[]
[]
[]
[]
[]
[]
[]
[]
[]
[]
[]
[]
[]
[]
[]
[]
[]
[]
[]
[]
[]
[]
[]
[]
[]
[]
[]
[]
[]
[]
[]
[]
[]
[]
[]
[]
[]
[]
[]
[]
[]
[]
[]
[]
[]
[]
[]
[]
[]
[]
[]
[]
[]
[]
[]
[]
[]
[]
[]
[]
[]
[]
[]
[]
[]
[]
[]
[]
[]
[]
[]
[]
[]
[]
[]
[]
[]
[]
[]
[]
[]
[]
[]
[]
[]
[]
[]
[]
[]
[]
[]
[]
[]
[]
[]
[]
[]
[]
[]
[]
[]
[]
[]
[]
[]
[]
[]
[]
[]
[]
[]
[]
[]
[]
[]
[]
[]
[]
[]
[]
[]
[]
[]
[]
[]
[]
[]
[]
[]
[]
[]
[]
[]
[]
[]
[]
[]
[]
[]
[]
[]
[]
[]
[]
[]
[]
[]
[]
[]
[]
[]
[]
[]
[]
[]
[]
[]
[]
[]
[]
[]
[]
[]
[]
[]
[]
[]
[]
[]
[]
[]
[]
[]
[]
[]
[]
[]
[]
[]
[]
[]
[]
[]
[]
[]
[]
[]
[]
[]
[]
[]
[]
[]
[]
[]
[]
[]
[]
[]
[]
[]
[]
[]
[]
[]
[]
[]
[]
[]
[]
[]
[]
[]
[]
[]
[]
[]
[]
[]
[]
[]
[]
[]
[]
[]
[]
[]
[]
[]
[]
[]
[]
[]
[]
[]
[]
[]
[]
[]
[]
[]
[]
[]
[]
[]
[]
[]
[]
[]
[]
[]
[]
[]
[]
[]
[]
[]
[]
[]
[]
[]
[]
[]
[]
[]
[]
[]
[]
[]
[]
[]
[]
[]
[]
[]
[]
[]
[]
[]
[]
[]
[]
[]
[]
[]
[]
[]
[]
[]
[]
[]
[]
[]
[]
[]
[]
[]
[]
[]
[]
[]
[]
[]
[]
[]
[]
[]
[]
[]
[]
[]
[]
[]
[]
[]
[]
[]
[]
[]
[]
[]
[]
[]
[]
[]
[]
[]
[]
[]
[]
[]
[]
[]
[]
[]
[]
[]
[]
[]
[]
[]
[]
[]
[]
[]
[]
[]
[]
[]
[]
[]
[]
[]
[]
[]
[]
[]
[]
[]
[]
[]
[]
[]
[]
[]
[]
[]
[]
[]
[]
[]
[]
[]
[]
[]
[]
[]
[]
[]
[]
[]
[]
[]
[]
[]
[]
[]
[]
[]
[]
[]
[]
[]
[]
[]
[]
[]
[]
[]
[]
[]
[]
[]
[]
[]
[]
[]
[]
[]
[]
[]
[]
[]
[]
[]
[]
[]
[]
[]
[]
[]
[]
[]
[]
[]
[]
[]
[]
[]
[]
[]
[]
[]
[]
[]
[]
[]
[]
[]
[]
[]
[]
[]
[]
[]
[]
[]
[]
[]
[]
[]
[]
[]
[]
[]
[]
[]
[]
[]
[]
[]
[]
[]
[]
[]
[]
[]
[]
[]
[]
[]
[]
[]
[]
[]
[]
[]
[]
[]
[]
[]
[]
[]
[]
[]
[]
[]
[]
[]
[]
[]
[]
[]
[]
[]
[]
[]
[]
[]
[]
[]
[]
[]
[]
[]
[]
[]
[]
[]
[]
[]
[]
[]
[]
[]
[]
[]
[]
[]
[]
[]
[]
[]
[]
[]
[]
[]
[]
[]
[]
[]
[]
[]
[]
[]
[]
[]
[]
[]
[]
[]
[]
[]
[]
[]
[]
[]
[]
[]
[]
[]
[]
[]
[]
[]
[]
[]
[]
[]
[]
[]
[]
[]
[]
[]
[]
[]
[]
[]
[]
[]
[]
[]
[]
[]
[]
[]
[]
[]
[]
[]
[]
[]
[]
[]
[]
[]
[]
[]
[]
[]
[]
[]
[]
[]
[]
[]
[]
[]
[]
[]
[]
[]
[]
[]
[]
[]
[]
[]
[]
[]
[]
[]
[]
[]
[]
[]
[]
[]
[]
[]
[]
[]
[]
[]
[]
[]
[]
[]
[]
[]
[]
[]
[]
[]
[]
[]
[]
[]
[]
[]
[]
[]
[]
[]
[]
[]
[]
[]
[]
[]
[]
[]
[]
[]
[]
[]
[]
[]
[]
[]
[]
[]
[]
[]
[]
[]
[]
[]
[]
[]
[]
[]
[]
[]
[]
[]
[]
[]
[]
[]
[]
[]
[]
[]
[]
[]
[]
[]
[]
[]
[]
[]
[]
[]
[]
[]
[]
[]
[]
[]
[]
[]
[]
[]
[]
[]
[]
[]
[]
[]
[]
[]
[]
[]
[]
[]
[]
[]
[]
[]
[]
[]
[]
[]
[]
[]
[]
[]
[]
[]
[]
[]
[]
[]
[]
[]
[]
[]
[]
[]
[]
[]
[]
[]
[]
[]
[]
[]
[]
[]
[]
[]
[]
[]
[]
[]
[]
[]
[]
[]
[]
[]
[]
[]
[]
[]
[]
[]
[]
[]
[]
[]
[]
[]
[]
[]
[]
[]
[]
[]
[]
[]
[]
[]
[]
[]
[]
[]
[]
[]
[]
[]
[]
[]
[]
[]
[]
[]
[]
[]
[]
[]
[]
[]
[]
[]
[]
[]
[]
[]
[]
[]
[]
[]
[]
[]
[]
[]
[]
[]
[]
[]
[]
[]
[]
[]
[]
[]
[]
[]
[]
[]
[]
[]
[]
[]
[]
[]
[]
[]
[]
[]
[]
[]
[]
[]
[]
[]
[]
[]
[]
[]
[]
[]
[]
[]
[]
[]
[]
[]
[]
[]
[]
[]
[]
[]
[]
[]
[]
[]
[]
[]
[]
[]
[]
[]
[]
[]
[]
[]
[]
[]
[]
[]
[]
[]
[]
[]
[]
[]
[]
[]
[]
[]
[]
[]
[]
[]
[]
[]
[]
[]
[]
[]
[]
[]
[]
[]
[]
[]
[]
[]
[]
[]
[]
[]
[]
[]
[]
[]
[]
[]
[]
[]
[]
[]
[]
[]
[]
[]
[]
[]
[]
[]
[]
[]
[]
[]
[]
[]
[]
[]
[]
[]
[]
[]
[]
[]
[]
[]
[]
[]
[]
[]
[]
[]
[]
[]
[]
[]
[]
[]
[]
[]
[]
[]
[]
[]
[]
[]
[]
[]
[]
[]
[]
[]
[]
[]
[]
[]
[]
[]
[]
[]
[]
[]
[]
[]
[]
[]
[]
[]
[]
[]
[]
[]
[]
[]
[]
[]
[]
[]
[]
[]
[]
[]
[]
[]
[]
[]
[]
[]
[]
[]
[]
[]
[]
[]
[]
[]
[]
[]
[]
[]
[]
[]
[]
[]
[]
[]
[]
[]
[]
[]
[]
[]
[]
[]
[]
[]
[]
[]
[]
[]
[]
[]
[]
[]
[]
[]
[]
[]
[]
[]
[]
[]
[]
[]
[]
[]
[]
[]
[]
[]
[]
[]
[]
[]
[]
[]
[]
[]
[]
[]
[]
[]
[]
[]
[]
[]
[]
[]
[]
[]
[]
[]
[]
[]
[]
[]
[]
[]
[]
[]
[]
[]
[]
[]
[]
[]
[]
[]
[]
[]
[]
[]
[]
[]
[]
[]
[]
[]
[]
[]
[]
[]
[]
[]
[]
[]
[]
[]
[]
[]
[]
[]
[]
[]
[]
[]
[]
[]
[]
[]
[]
[]
[]
[]
[]
[]
[]
[]
[]
[]
[]
[]
[]
[]
[]
[]
[]
[]
[]
[]
[]
[]
[]
[]
[]
[]
[]
[]
[]
[]
[]
[]
[]
[]
[]
[]
[]
[]
[]
[]
[]
[]
[]
[]
[]
[]
[]
[]
[]
[]
[]
[]
[]
[]
[]
[]
[]
[]
[]
[]
[]
[]
[]
[]
[]
[]
[]
[]
[]
[]
[]
[]
[]
[]
[]
[]
[]
[]
[]
[]
[]
[]
[]
[]
[]
[]
[]
[]
[]
[]
[]
[]
[]
[]
[]
[]
[]
[]
[]
[]
[]
[]
[]
[]
[]
[]
[]
[]
[]
[]
[]
[]
[]
[]
[]
[]
[]
[]
[]
[]
[]
[]
[]
[]
[]
[]
[]
[]
[]
[]
[]
[]
[]
[]
[]
[]
[]
[]
[]
[]
[]
[]
[]
[]
[]
[]
[]
[]
[]
[]
[]
[]
[]
[]
[]
[]
[]
[]
[]
[]
[]
[]
[]
[]
[]
[]
[]
[]
[]
[]
[]
[]
[]
[]
[]
[]
[]
[]
[]
[]
[]
[]
[]
[]
[]
[]
[]
[]
[]
[]
[]
[]
[]
[]
[]
[]
[]
[]
[]
[]
[]
[]
[]
[]
[]
[]
[]
[]
[]
[]
[]
[]
[]
[]
[]
[]
[]
[]
[]
[]
[]
[]
[]
[]
[]
[]
[]
[]
[]
[]
[]
[]
[]
[]
[]
[]
[]
[]
[]
[]
[]
[]
[]
[]
[]
[]
[]
[]
[]
[]
[]
[]
[]
[]
[]
[]
[]
[]
[]
[]
[]
[]
[]
[]
[]
[]
[]
[]
[]
[]
[]
[]
[]
[]
[]
[]
[]
[]
[]
[]
[]
[]
[]
[]
[]
[]
[]
[]
[]
[]
[]
[]
[]
[]
[]
[null,null,null,null,null,null,null,null,null,null,null,null,null,null,"open "]

{"sheet":"Code","index":1,"n_rows":216,"n_cols":5,"rows_kept":216,"cut":false,"hidden":false,"merged":[]}
[]
["Gefäßeinheit / vessel unit",null,"ID, eindeutige Nr","ID"]
[]
["Gefäßteil / vessel part (see Fig. 4)",null,null," "]
[null,0,"nd (keine Angabe, unbestimmt, nicht vorhanden)","nd (not determinable)"]
[null,1,"komplett","complete"]
[null,2,"Rand","rim"]
[null,3,"Körper / Wand","wall"]
[null,4,"Boden","base"]
[null,5,"Henkel","handle"]
[null,6,"Tülle/Ausguss","spout"]
[null,999,"Sonstiges","other"]
[]
["Gefäßform /vessel form (see Fig. 5)"]
[null,0,"nd (keine Angabe, unbestimmt, nicht vorhanden)","nd (not determinable)"]
[null,10,"offen","open "]
[null,11,"Schale/Schüssel","bowl"]
[null,12,"Tasse/Becher","cup/beaker"]
[null,13,"Teller/ Platte","plate/dish"]
[null,14,"Topf (gerade Wandung)","pot (straight profile)"]
[null,15,"…"]
[null,20,"geschlossen","closed, restricted"]
[null,21,"Kumpf, Kugeltopf","jar, neckless"]
[null,22,"Kanne, Krug","jar, necked"]
[null,23,"Flasche, Amphore","bottle, amphora"]
[null,24,"…"]
[null,999,"Sonstiges","other"]
[]
["Randform/ rim form (see Fig. 6)"]
[null,0,"nd (keine Angabe, unbestimmt, nicht vorhanden)","nd (not determinable)"]
[null,10,"einfach","direct rim"]
[null,11,"rund","round"]
[null,12,"flach / gerade abgestrichen","flat / horizontal"]
[null,13,"spitz","pointed"]
[null,14,"schräg","bevelled"]
[null,20,"modelliert","modelled rim"]
[null,21,"verdickt (außen, innen, beidseitig)","thickened (outside, inside, both)"]
[null,22,"ausgebogen / eingebogen","everted rim/ inverted rim"]
[null,23,"umgelegt 90°","ledge rim"]
[null,24,"komplex modelliert","complex modelling"]
[null,999,"Sonstiges","other"]
[]
["Bodenform/ base form (see Fig. 7)"]
[null,0,"nd (keine Angabe, unbestimmt, nicht vorhanden)","nd (not determinable)"]
[null,10,"einfach","plain"]
[null,11,"rund","round"]
[null,12,"spitz","pointed"]
[null,13,"flach / gerade","flat / horizontal"]
[null,14,"konkav","concave"]
[null,20,"modelliert","modelled"]
[null,21,"Standring","ring base"]
[null,22,"verstärkte / abgesetzte Standfläche","disk base"]
[null,23,"Knopffuß","knob base (e.g. qadus, etc.)"]
[null,24,"hoher Standfuß","pedestal"]
[null,25,"Amphorenfuß","amphora peg"]
[null,999,"Sonstiges","other"]
[]
["Herstellungstechnik/ shaping technique"]
[null,0,"nd (keine Angabe, unbestimmt, nicht vorhanden)","nd (not determinable)"]
[null,1,"handgeformt","handmade","coiling, pinching, paddle-and-anvil"]
[null,2,"scheibengedreht","wheelmade","using rotative energy (turning device, slow wheel, kick wheel)"]
[null,3,"kombiniert","combined"]
[null,999,"Sonstiges","other"]
[]
["Oberflächenfarbe / surface colour for a) external and b) internal"]
[null,0,"nd (keine Angabe, unbestimmt, nicht vorhanden)","nd (not determinable)"]
[null,1,"rot","red"]
[null,2,"braun","brown"]
[null,3,"ocker","cohre"]
[null,4,"schwarz","black"]
[null,5,"grau","grey"]
[null,6,"weiß","white"]
[null,7,"gelb/grün","yellow/green"]
[null,999,"Sonstiges","other"]
[]
["Oberflächenbehandlung / surface treatment: a) external and b) internal"]
[null,0,"nd (keine Angabe, unbestimmt, nicht vorhanden)","nd (not determinable)"]
[null,1,"unbehandelt /grob geglättet","plain"]
[null,2,"geglättet","smoothed"]
[null,3,"streifenpoliert","burnished"]
[null,4,"poliert, glänzend","polished","Oberfläche weist einheitliches Relief auf, es sind keine Spuren mehr sichtbar, Spiegeleffekt."]
[null,5,"aufgerauht ","roughened","intentionelle Aufrauhung (Fingereindrücke (fingerprint), z.T. mit Schlickerauftrag etc.)"]
[null,6,"Kratz- oder Wischspuren","scraped/wiped"]
[null,7,"Überzug","slipped, washed","flächiger Farbüberzug, Engobe"]
[null,8,"…"]
[null,999,"Sonstiges","other"]
[]
["Warengruppe / ware group"]
[null,0,"nd (keine Angabe, unbestimmt, nicht vorhanden)","nd (not determinable)"]
[null,1,"Feinware","fine ware","(dünne Wandung, gute Verarbeitung, oft verziert, Tafelgeschirr)"]
[null,2,"Gebrauchsware","common / utility ware","(entspricht dem Großteil der Gefäße, breites Formenspektrum, routinierte Fertigung, mitteldick)"]
[null,3,"Grobware","coarse ware","(grobe Textur, unbehandelte Oberflächen, dickere Wandung, z.B. große Vorratsbehälter od. Kochgeschirr, unregelmäßige Formung, wenig Augenmerk für Dekor)"]
[null,999,"Sonstiges","other"]
[]
["Magerung / temper type"]
[null,0,"nd (keine Angabe, unbestimmt, nicht vorhanden)","nd (not determinable)"]
[null,10,"organic","organic"]
[null,11,"organic, fein","organic, fine","wenig, kleine organ. Magerung"]
[null,12,"organic, mittel","organic, medium","mittel-viel, mittel-grobe organ. Magerung"]
[null,13,"organic, grob","organic, coarse","viel, grobe organ. Magerung"]
[null,20,"anorganisch","mineral"]
[null,21,"anorganisch, fein","mineral, fine","wenig, kleine anorgan. Magerung"]
[null,22,"anorganisch, mittel","mineral, medium","mittel-viel, mittel-grobe anorgan. Magerung"]
[null,23,"anorganisch, grob","mineral, coarse","viel, grobe anorgan. Magerung"]
[null,30,"gemischt","mixed"]
[null,31,"gemischt, fein","mixed, fine","wenig, kleine gemischte Magerung"]
[null,32,"gemischt, mittel","mixed, medium","mittel-viel, mittel-grobe gemischte  Magerung"]
[null,33,"gemischt, grob","mixed, coarse","viel, grobe gemischte  Magerung"]
[null,999,"Sonstiges","other"]
[]
["Einschlüsse / inclusions (von dominant zu wenig ansprechen)"]
[null,0,"nd (keine Angabe, unbestimmt, nicht vorhanden)","nd (not determinable)"]
[null,11,"Dung (regelmäßige Größe, 1-3 mm)","dung (fine, ca. 1-3 mm)"]
[null,12,"grobe Pflanzenfasern (Spreu, Stroh, Gras)","coarse vegetal fibres (e.g. chaff, straw, grass)"]
[null,13,"Schamotte (zerstossene Keramik)","grog (crushed pottery)"]
[null,14,"Gestein (unbestimmt)","rock (indet.)"]
[null,15,"Sand (gerundet)","sand (round)"]
[null,16,"Quartz (eckig)","crushed quartz (angular)"]
[null,17,"Glimmer","mica"]
[null,18,"Granit","granite"]
[null,19,"vulkanisch (e.g. Phonolith)","volcanic rock (e.g. Phonolithe)"]
[null,20,"Kalkhaltige Substanzen","calcareous material (lime stone, calcite, calcrete)"]
[null,21,"Eisenhaltige Substanzen (rostrote Einschlüsse)","ferruginous material (rusty red incl.)"]
[null,22,"Schieferton/Tonschiefer","shale"]
[null,23,"Tonklumpen","clay lumps (e.g. kaolin)"]
[null,24,"Mollusken (Muscheln, Schnecken)","mollusc (shell, snail)"]
[null,25,"Knochen, Zähne","bone, teeth"]
[null,26,"…"]
[null,999,"Sonstiges","other"]
[]
["Brandzonen/ firing zones (see Fig. 8; Ansprache für gesamtes Gefäss, obwohl Rand und andere Stellen durchaus unterschiedlich sein können, Aufzählung von Außenwandung --> Innenwandung, inkl. innere Bruchzonen)"]
[null,0,"nd (keine Angabe, unbestimmt, nicht vorhanden)","nd (not determinable)"]
[null,"O","oxidierter Brand","oxidised firing atmoshpere"]
[null,"R","reduzierter Brand","reduced firing atmosphere"]
[null,"I","unregelmäßig","irregular firing pattern"]
[null,999,"Sonstiges","other"]
[]
[null,null,"for multiple zones use a combination of \"O\" and \"R\", e.g. ORO, ROROR"]
[]
["Brandqualität / firing quality"]
[null,0,"nd (keine Angabe, unbestimmt, nicht vorhanden)","nd (not determinable)"]
[null,null,"gleichmäßig","even"]
[null,null,"ungleichmäßig","uneven"]
[null,999,"Sonstiges","other"]
[]
["Härte / hardness "]
[null,0,"nd (keine Angabe, unbestimmt, nicht vorhanden)","nd (not determinable)"]
[null,1,"weich","soft","mit Fingernagel ritzbar (Mohs-Härten 1-2)"]
[null,2,"hart","hard","mit dem Messer ritzbar (Mohs-Härten 3-4)"]
[null,3,"sehr hart","very hard","mit dem Messer schwer oder nicht ritzbar (Mohs-Härten 5-6)"]
[null,4,"klingend hart","chinking","mit dem Messer nicht ritzbar (Mohs-Härten 6 und mehr; ritzt Glas)"]
[null,999,"Sonstiges","other"]
[]
["Verzierungstechnik/ decoration technique "]
[null,0,"nd (keine Angabe, unbestimmt, nicht vorhanden)","nd (not determinable)"]
[null,100,"Eindrücke","impression "]
[null,101,"Einzel-Eindrücke","single "]
[null,102,"Kammstich (mehrzähniges Werkzeug)","comb"]
[null,103,"Motiv-Stempel","stamp"]
[null,110,"Wiegetechnik","rocker technique"]
[null,200,"Ritzungen","incision"]
[null,201,"Einzel","single "]
[null,202,"Kamm (mehrzähniges Werkzeug)","comb "]
[null,300,"Bemalung  ","paint"]
[null,400,"Roulette","roulette"]
[null,401,"flexibles Roulette","flexible roulette"]
[null,402,"starres Roulette","rigid roulette"]
[null,500,"Mattenabdruck","mat impressions"]
[null,600,"tiefe Strichglättung (gerippte Oberfläche)","rippled surface"]
[null,700,"Applikationen","applications"]
[null,999,"Sonstiges","other"]
[]
["Verzierung / decoration (siehe Kurzverzierungs-Katalog / see catalogue of decorative effects)"]
[null,0,"nd (keine Angabe, unbestimmt, nicht vorhanden)","nd (not determinable)"]
[null,1,"Wavy Line","Wavy Line"]
[null,2,"Bogenmuster","Arches (arch shaped motifs)"]
[null,3,"Fischgrätmuster","Herringbone pattern"]
[null,null,"einfach","simple"]
[null,null,"alternierend","alternating"]
[null,4,"Band/Bänder aus paralleln Punktlinien","Band/Bands of parallel dotted lines"]
[null,5,"Eindruckreihen","Row(s) of impressions"]
[null,6,"Flächige Bänder","Planar decoration bands"]
[null,7,"Zickzack","Zigzag"]
[null,null,"glatt (gerade oder gebogen)","plain (straight or curved)"]
[null,null,"gepunktet (gerade oder gebogen)","dotted (straight or curved)"]
[null,8,"Zickzacklinien","Zigzag lines"]
[null,9,"Leiterband (einschl. Halbmondleiterband)","Leiterband (includ. Halfmoon-Leiterband)"]
[null,10,"Schraffuren","Hatches"]
[null,11,"Geometrische Muster (u.a. Dreiecke, Rauten, Schachbrett)","Geometric patterns (e.g. Triangles, Lozenges, Checkerboard)"]
[null,12,"Komplexe geometrische Muster","Complex geometric patterns"]
[null,13,"Einzelne Eindrücke (linear oder flächig)","Single imprint / punctuation (linear or planar)"]
[null,14,"Symbole","Symbols"]
[null,15,"Figürliche Darstellung (eingedrückt, geritzt, gemalt, plastisch)","Figural motif (impressed, incised, painted, plastic application)"]
[null,16,"Plastische Verzierung","Application (also decorative moulding)"]
[null,17,"Gerippte Oberflächen","Rippled / ribbed surface"]
[null,18,"Flechtwerk / Textur (Roulett, Mattenabdruck)","Textile texturing (roulette, mat impresseion)"]
[null,19,"Aufrauhung","Roughening"]
[null,20,"\"Besenstrich\"","Scraping"]
[null,21,"Musterglättung","Pattern burnishing"]
[null,22,"Gekerbter / gezähnter Rand","Notched rim"]
[null,999,"Sonstiges","other"]
[]
["Gebrauchsspuren/ use wear traces: a) außen / external; b) innen / internal "]
[null,0,"nd (keine Angabe, unbestimmt, nicht vorhanden)","nd (not determinable)"]
[null,1,"Oberflächenabnutzung ","surface abrasion, attrition","Abnutzung am Rand, Boden, Henkeln etc."]
[null,2,"Rußspuren","soot / fire traces"]
[null,3,"Krusten","crust, spilling"]
[null,999,"Sonstiges","other"]
[]
["Modifikationen / modifications"]
[null,0,"nd (keine Angabe, unbestimmt, nicht vorhanden)","nd (not determinable)"]
[null,1,"Reparaturen","repair"]
[null,2,"Durchbohrung (außer Reparatur)","perforation (other than repair)"]
[null,3,"angeschliffene Brüche","worked edges"]
[null,4,"Rondell","token"]
[null,999,"Sonstiges","other"]

{"sheet":"Source","index":2,"n_rows":27,"n_cols":29,"rows_kept":27,"cut":false,"hidden":false,"merged":[[0,5,0,8],[0,9,0,12]]}
["vessel part","vessel form",null,null,null,"rim form",null,null,null,"base form",null,null,null,"shaping technique","surface coulour, interior","surface coulour exterior","surface treatment, interior","surface treatment, exterior","ware group","temper","inclusions","firing zones","firing quality","hardness","decoration technique","decoration","use/wear traces, interior","use/wear traces, exterior","modifications"]
["nd","nd","open ","closed, restricted","other","nd","direct rim","modelled rim","other","nd","plain","modelled","other","nd","nd","nd","nd","nd","nd","nd","nd","nd","nd","nd","nd","nd","nd","nd","nd"]
["complete","nd","nd","nd","nd","nd","nd","nd","nd","nd","round","ring base","nd","handmade","red","red","plain","plain","fine ware","organic, fine","dung, fine","O ","even","soft","impression","Wavy Line","surface abrasion, attrition","surface abrasion, attrition","repair"]
["rim",null,"bowl","jar, neckless",null,null,"round","thickened",null,null,"pointed","disk base",null,"wheelmade","brown","brown","smoothed","smoothed","common / utility ware","organic, medium","coarse vegetal fibres","OR","uneven","hard","impression: single ","Arches","soot, fire traces","soot, fire traces","perforation"]
["wall",null,"cup/beaker","jar, necked",null,null,"flat / horizontal","everted/ inverted",null,null,"flat / horizontal","knob base",null,"combined","cohre","cohre","burnished","burnished","coarse ware","organic, coarse","grog","ORO","other","very hard","impression: comb","Herringbone, simple","crust, residue","crust, residue","worked edges"]
["base",null,"plate/dish","bottle, amphora",null,null,"pointed","ledge rim",null,null,"concave","pedestal",null,"other","black","black","polished","polished","other","mineral, fine","rock","ORORO",null,"chinking","impression: stamp","Herringbone, alternating","other","other","token"]
["handle",null,"pot (straight profile)","other",null,null,"bevelled","complex modelling",null,null,null,"amphora peg",null,null,"grey","grey","roughened","roughened",null,"mineral, medium","sand","R",null,"other","impression: rocker technique","Band of parallel dotted lines",null,null,"other"]
["spout",null,"other",null,null,null,"other","other",null,null,null,"other",null,null,"white","white","scraped/wiped","scraped/wiped",null,"mineral, coarse","crushed quartz","RO",null,null,"incision","Row of impressions"]
["rim+base",null,null,null,null,null,null,null,null,null,null,null,null,null,"yellow/green","yellow/green","slipped, washed","slipped, washed",null,"mixed, fine","mica","ROR",null,null,"incision: single ","Planar bands"]
["rim+handle",null,null,null,null,null,null,null,null,null,null,null,null,null,"other","other","other","other",null,"mixed, medium","granite","ROROR",null,null,"incision: comb ","Zigzag, plain"]
["other",null,null,null,null,null,null,null,null,null,null,null,null,null,null,null,null,null,null,"mixed, coarse","volcanic rock","I",null,null,"roulette","Zigzag, dotted"]
[null,null,null,null,null,null,null,null,null,null,null,null,null,null,null,null,null,null,null,"other","calcareous material","other",null,null,"flexible roulette","Zigzag lines"]
[null,null,null,null,null,null,null,null,null,null,null,null,null,null,null,null,null,null,null,null,"ferruginous material",null,null,null,"rigid roulette","Leiterband"]
[null,null,null,null,null,null,null,null,null,null,null,null,null,null,null,null,null,null,null,null,"shale",null,null,null,"mat impressions","Hatches"]
[null,null,null,null,null,null,null,null,null,null,null,null,null,null,null,null,null,null,null,null,"clay lumps",null,null,null,"rippled surface","Geometric patterns"]
[null,null,null,null,null,null,null,null,null,null,null,null,null,null,null,null,null,null,null,null,"mollusc",null,null,null,"applications","Complex geometric patterns"]
[null,null,null,null,null,null,null,null,null,null,null,null,null,null,null,null,null,null,null,null,"bone, teeth",null,null,null,"other","Single imprint / punctuation"]
[null,null,null,null,null,null,null,null,null,null,null,null,null,null,null,null,null,null,null,null,"other",null,null,null,null,"Symbols"]
[null,null,null,null,null,null,null,null,null,null,null,null,null,null,null,null,null,null,null,null,null,null,null,null,null,"Figural motif"]
[null,null,null,null,null,null,null,null,null,null,null,null,null,null,null,null,null,null,null,null,null,null,null,null,null,"Application"]
[null,null,null,null,null,null,null,null,null,null,null,null,null,null,null,null,null,null,null,null,null,null,null,null,null,"Rippled / ribbed surface"]
[null,null,null,null,null,null,null,null,null,null,null,null,null,null,null,null,null,null,null,null,null,null,null,null,null,"Textile texturing"]
[null,null,null,null,null,null,null,null,null,null,null,null,null,null,null,null,null,null,null,null,null,null,null,null,null,"Roughening"]
[null,null,null,null,null,null,null,null,null,null,null,null,null,null,null,null,null,null,null,null,null,null,null,null,null,"Scraping"]
[null,null,null,null,null,null,null,null,null,null,null,null,null,null,null,null,null,null,null,null,null,null,null,null,null,"Pattern burnishing"]
[null,null,null,null,null,null,null,null,null,null,null,null,null,null,null,null,null,null,null,null,null,null,null,null,null,"Notched rim"]
[null,null,null,null,null,null,null,null,null,null,null,null,null,null,null,null,null,null,null,null,null,null,null,null,null,"other"]