## Reinforcement Database
No. | Author, Specimen Name | Comments | Specimen Type | Load History | Test Type | Bar Type | Steel Manufacturing Origin | Bar Grade/ Designation | Bar Nominal Diameter (mm) | Bar Gauge Length, x (mm) | Displacement Rate (mm/sec) | Corrosion Method | Cathode Type | Cleaning Method | Corrosion Current Density, Icorr (μA/cm2) | Exposure Duration, (days) | Solution Concentration (% NaCl) | Average Mass Loss (%) | Corroded Length, (mm) | Corrosion Penetration Depth, Xaver (mm) | Elongation Gauge Length (mm) | Average Residual Cross-sectional Area, Acorr (mm2) | Elastic Modulus, Es (GPa) | Yield Elongation, δy (mm) | Yield Force, Fy (kN) | Yield Strain, εy (mm/mm) | Engineering Yield Stress, σy,eng (MPa) | Effective Yield Stress, σy,eff (MPa) | Residual Engineering Yield Stress, Ry,eng (%) | Residual Effective Yield Stress, Ry,eff (%) | Yield Plateau Length, Δypl | Ultimate Elongation, δult (mm) | Ultimate Force, Fu (kN) | Ultimate Strain, εult (mm/mm) | Engineering Ultimate Stress, σult,eng (MPa) | Effective Ultimate Stress, σult,eff (MPa) | Engineering Nominal Ultimate Stress, Ru,eng (%) | Residual Effective Ultimate Stress, Ru,eff (%) | Ductility, μ | Extra Notes
1 | Allam et al. (1994), 8HR/CS-1 | Control. | Bare | None | MONO | D | Saudi Arabia |  | 8 |  |  | Control | Control | N/A | 0 | 0 | 0 | 0 | 0 | 0 | 200 | 50.26548 |  |  | 27.8712 |  | 554.48 | 554.48 | 100 | 100 |  |  | 36.78579 |  | 731.83 | 731.83 | 100 | 100 |  | Results averaged over a set of three tests.
2 | Allam et al. (1994), 8HR/CS-2 | Natural exposure near the Arabian Gulf west coast. | Bare | None | MONO | D | Saudi Arabia |  | 8 |  |  | N | Carbon steel | Chemical | 0.9076884 | 61 | 3.5 | 0.08720611 | 500 | 0.001744122 | 200 | 50.22165 |  |  | 28.20046 |  | 561.0303 | 561.52 | 101.1813 | 101.2697 |  |  | 36.92496 |  | 734.5988 | 735.24 | 100.3783 | 100.466 |  | Results averaged over a set of three tests.
3 | Allam et al. (1994), 8HR/CS-3 | Natural exposure near the Arabian Gulf west coast. | Bare | None | MONO | D | Saudi Arabia |  | 8 |  |  | N | Carbon steel | Chemical | 0.4805471 | 122 | 3.5 | 0.09233588 | 500 | 0.001846718 | 200 | 50.21907 |  |  | 28.20705 |  | 561.1614 | 561.68 | 101.205 | 101.2985 |  |  | 37.14152 |  | 738.9071 | 739.59 | 100.967 | 101.0604 |  | Results averaged over a set of three tests.
4 | Allam et al. (1994), 8HR/CS-4 | Natural exposure near the Arabian Gulf west coast. | Bare | None | MONO | D | Saudi Arabia |  | 8 |  |  | N | Carbon steel | Chemical | 0.8435782 | 182.5 | 3.5 | 0.2423817 | 500 | 0.004847634 | 200 | 50.14365 |  |  | 28.57436 |  | 568.468788 | 569.85 | 102.5229 | 102.772 |  |  | 37.75014 |  | 751.0153 | 752.84 | 102.6215 | 102.8709 |  | Results averaged over a set of three tests.
5 | Allam et al. (1994), 8HR/CS-5 | Natural exposure near the Arabian Gulf west coast. | Bare | None | MONO | D | Saudi Arabia |  | 8 |  |  | N | Carbon steel | Chemical | 0.6409763 | 244 | 3.5 | 0.246229 | 500 | 0.00492458 | 200 | 50.14171 |  |  | 28.70814 |  | 571.1302 | 572.54 | 103.0029 | 103.2571 |  |  | 37.8234 |  | 752.4726 | 754.33 | 102.8207 | 103.0745 |  | Results averaged over a set of three tests.
6 | Allam et al. (1994), 8HR/CS-6 | Natural exposure near the Arabian Gulf west coast. | Bare | None | MONO | D | Saudi Arabia |  | 8 |  |  | N | Carbon steel | Chemical | 0.7266266 | 305 | 3.5 | 0.3488244 | 500 | 0.006976489 | 200 | 50.09014 |  |  | 28.71918 |  | 571.35 | 573.35 | 103.0425 | 103.4032 |  |  | 37.96683 |  | 755.326 | 757.97 | 103.2106 | 103.5719 |  | Results averaged over a set of three tests.
7 | Allam et al. (1994), 8HR/CS-7 | Natural exposure near the Arabian Gulf west coast. | Bare | None | MONO | D | Saudi Arabia |  | 8 |  |  | N | Carbon steel | Chemical | 0.6764493 | 365 | 3.5 | 0.3885802 | 500 | 0.007771603 | 200 | 50.07016 |  |  | 28.73276 |  | 571.6201 | 573.85 | 103.0912 | 103.4934 |  |  | 38.00225 |  | 756.0308 | 758.98 | 103.3069 | 103.7099 |  | Results averaged over a set of three tests.
8 | Allam et al. (1994), 8HR/CS-8 | Natural exposure near the Arabian Gulf west coast. | Bare | None | MONO | D | Saudi Arabia |  | 8 |  |  | N | Carbon steel | Chemical | 0.6049736 | 427 | 3.5 | 0.4065344 | 500 | 0.008130687 | 200 | 50.06114 |  |  | 28.76263 |  | 572.2143 | 574.55 | 103.1984 | 103.6196 |  |  | 38.07049 |  | 757.3884 | 760.48 | 103.4924 | 103.9148 |  | Results averaged over a set of three tests.
9 | Allam et al. (1994), 8HR/CS-9 | Natural exposure near the Arabian Gulf west coast. | Bare | None | MONO | D | Saudi Arabia |  | 8 |  |  | N | Carbon steel | Chemical | 0.5393816 | 488 | 3.5 | 0.414229 | 500 | 0.00828458 | 200 | 50.05727 |  |  | 28.79795 |  | 572.9169 | 575.3 | 103.3251 | 103.7549 |  |  | 38.08207 |  | 757.6187 | 760.77 | 103.5239 | 103.9545 |  | Results averaged over a set of three tests.
10 | Allam et al. (1994), 10HR/CS-1 | Control. | Bare | None | MONO | D | Saudi Arabia |  | 10 |  |  | Control | Control | N/A | 0 | 0 | 0 | 0 | 0 | 0 | 200 | 78.53982 |  |  | 38.59447 |  | 491.4 | 491.4 | 100 | 100 |  |  | 53.67333 |  | 683.39 | 683.39 | 100 | 100 |  | Results averaged over a set of three tests.
11 | Allam et al. (1994), 10HR/CS-2 | Natural exposure near the Arabian Gulf west coast. | Bare | None | MONO | D | Saudi Arabia |  | 10 |  |  | N | Carbon steel | Chemical | 0.1671545 | 61 | 3.5 | 0.01284987 | 500 | 0.0003212468 | 200 | 78.52972 |  |  | 41.24774 |  | 525.1825 | 525.25 | 106.8747 | 106.8885 |  |  | 54.23577 |  | 690.5513 | 690.64 | 101.0479 | 101.0609 |  | Results averaged over a set of three tests.
12 | Allam et al. (1994), 10HR/CS-3 | Natural exposure near the Arabian Gulf west coast. | Bare | None | MONO | D | Saudi Arabia |  | 10 |  |  | N | Carbon steel | Chemical | 0.2340298 | 122 | 3.5 | 0.03597964 | 500 | 0.0008994911 | 200 | 78.51156 |  |  | 42.33579 |  | 539.036 | 539.23 | 109.6939 | 109.7334 |  |  | 54.56475 |  | 694.7399 | 694.99 | 101.6608 | 101.6974 |  | Results averaged over a set of three tests.
13 | Allam et al. (1994), 10HR/CS-4 | Natural exposure near the Arabian Gulf west coast. | Bare | None | MONO | D | Saudi Arabia |  | 10 |  |  | N | Carbon steel | Chemical | 0.4806063 | 182.5 | 3.5 | 0.1105089 | 500 | 0.002762723 | 200 | 78.45302 |  |  | 43.92271 |  | 559.2413 | 559.86 | 113.8057 | 113.9316 |  |  | 55.05519 |  | 700.9845 | 701.76 | 102.5746 | 102.6881 |  | Results averaged over a set of three tests.
14 | Allam et al. (1994), 10HR/CS-5 | Natural exposure near the Arabian Gulf west coast. | Bare | None | MONO | D | Saudi Arabia |  | 10 |  |  | N | Carbon steel | Chemical | 0.3929191 | 244 | 3.5 | 0.1207888 | 500 | 0.00301972 | 200 | 78.44495 |  |  | 43.93152 |  | 559.3535 | 560.03 | 113.8286 | 113.9662 |  |  | 55.20406 |  | 702.88 | 703.73 | 102.852 | 102.9763 |  | Results averaged over a set of three tests.
15 | Allam et al. (1994), 10HR/CS-6 | Natural exposure near the Arabian Gulf west coast. | Bare | None | MONO | D | Saudi Arabia |  | 10 |  |  | N | Carbon steel | Chemical | 0.5686176 | 305 | 3.5 | 0.2184478 | 500 | 0.005461196 | 200 | 78.36825 |  |  | 43.9254 |  | 559.2756 | 560.5 | 113.8127 | 114.0619 |  |  | 55.37971 |  | 705.1163 | 706.66 | 103.1792 | 103.4051 |  | Results averaged over a set of three tests.
16 | Allam et al. (1994), 10HR/CS-7 | Natural exposure near the Arabian Gulf west coast. | Bare | None | MONO | D | Saudi Arabia |  | 10 |  |  | N | Carbon steel | Chemical | 0.5031122 | 365 | 3.5 | 0.2312977 | 500 | 0.005782443 | 200 | 78.35816 |  |  | 43.99967 |  | 560.2212 | 561.52 | 114.0051 | 114.2694 |  |  | 55.52616 |  | 706.981 | 708.62 | 103.4521 | 103.6919 |  | Results averaged over a set of three tests.
17 | Allam et al. (1994), 10HR/CS-8 | Natural exposure near the Arabian Gulf west coast. | Bare | None | MONO | D | Saudi Arabia |  | 10 |  |  | N | Carbon steel | Chemical | 0.5137416 | 427 | 3.5 | 0.2762723 | 500 | 0.006906807 | 200 | 78.32283 |  |  | 44.17251 |  | 562.4219 | 563.98 | 114.453 | 114.77 |  |  | 55.73061 |  | 709.5842 | 711.55 | 103.833 | 104.1206 |  | Results averaged over a set of three tests.
18 | Allam et al. (1994), 10HR/CS-9 | Natural exposure near the Arabian Gulf west coast. | Bare | None | MONO | D | Saudi Arabia |  | 10 |  |  | N | Carbon steel | Chemical | 0.457893 | 488 | 3.5 | 0.2814122 | 500 | 0.007035305 | 200 | 78.3188 |  |  | 44.20626 |  | 562.8516 | 564.44 | 114.5404 | 114.8637 |  |  | 55.88281 |  | 711.522 | 713.53 | 104.1165 | 104.4104 |  | Results averaged over a set of three tests.
19 | Allam et al. (1994), 12HR/CS-1 | Control. | Bare | None | MONO | D | Saudi Arabia |  | 12 |  |  | Control | Control | N/A | 0 | 0 | 0 | 0 | 0 | 0 | 200 | 113.0973 |  |  | 64.51977 |  | 570.48 | 570.48 | 100 | 100 |  |  | 86.645 |  | 766.11 | 766.11 | 100 | 100 |  | Results averaged over a set of three tests.
20 | Allam et al. (1994), 12HR/CS-2 | Natural exposure near the Arabian Gulf west coast. | Bare | None | MONO | D | Saudi Arabia |  | 12 |  |  | N | Carbon steel | Chemical | 2.694242 | 61 | 3.5 | 0.1725293 | 500 | 0.005175878 | 200 | 112.9022 |  |  | 64.87925 |  | 573.6586 | 574.65 | 100.5572 | 100.731 |  |  | 86.63777 |  | 766.0461 | 767.37 | 99.99165 | 100.1645 |  | Results averaged over a set of three tests.
21 | Allam et al. (1994), 12HR/CS-3 | Natural exposure near the Arabian Gulf west coast. | Bare | None | MONO | D | Saudi Arabia |  | 12 |  |  | N | Carbon steel | Chemical | 1.447699 | 122 | 3.5 | 0.1854046 | 500 | 0.005562137 | 200 | 112.8876 |  |  | 65.40485 |  | 578.3058 | 579.38 | 101.3718 | 101.5601 |  |  | 87.06573 |  | 769.83 | 771.26 | 100.4856 | 100.6722 |  | Results averaged over a set of three tests.
22 | Allam et al. (1994), 12HR/CS-4 | Natural exposure near the Arabian Gulf west coast. | Bare | None | MONO | D | Saudi Arabia |  | 12 |  |  | N | Carbon steel | Chemical | 0.9946725 | 182.5 | 3.5 | 0.1905547 | 500 | 0.005716641 | 200 | 112.8818 |  |  | 67.03261 |  | 592.6984 | 593.83 | 103.8947 | 104.093 |  |  | 87.20121 |  | 771.028 | 772.5 | 100.6419 | 100.8341 |  | Results averaged over a set of three tests.
23 | Allam et al. (1994), 12HR/CS-5 | Natural exposure near the Arabian Gulf west coast. | Bare | None | MONO | D | Saudi Arabia |  | 12 |  |  | N | Carbon steel | Chemical | 0.7640832 | 244 | 3.5 | 0.1957048 | 500 | 0.005871145 | 200 | 112.876 |  |  | 67.94796 |  | 600.7919 | 601.97 | 105.3134 | 105.5199 |  |  | 87.17526 |  | 770.7986 | 772.31 | 100.612 | 100.8093 |  | Results averaged over a set of three tests.
24 | Allam et al. (1994), 12HR/CS-6 | Natural exposure near the Arabian Gulf west coast. | Bare | None | MONO | D | Saudi Arabia |  | 12 |  |  | N | Carbon steel | Chemical | 1.066083 | 305 | 3.5 | 0.3411959 | 500 | 0.01023588 | 200 | 112.7115 |  |  | 68.74046 |  | 607.7991 | 609.88 | 106.5417 | 106.9065 |  |  | 87.83829 |  | 776.661 | 779.32 | 101.3772 | 101.7243 |  | Results averaged over a set of three tests.
25 | Allam et al. (1994), 12HR/CS-7 | Natural exposure near the Arabian Gulf west coast. | Bare | None | MONO | D | Saudi Arabia |  | 12 |  |  | N | Carbon steel | Chemical | 0.9110244 | 365 | 3.5 | 0.3489211 | 500 | 0.01046763 | 200 | 112.7027 |  |  | 68.91546 |  | 609.3464 | 611.48 | 106.8129 | 107.1869 |  |  | 87.91713 |  | 777.3581 | 780.08 | 101.4682 | 101.8235 |  | Results averaged over a set of three tests.
26 | Allam et al. (1994), 12HR/CS-8 | Natural exposure near the Arabian Gulf west coast. | Bare | None | MONO | D | Saudi Arabia |  | 12 |  |  | N | Carbon steel | Chemical | 0.8938037 | 427 | 3.5 | 0.4004224 | 500 | 0.01201267 | 200 | 112.6445 |  |  | 68.9632 |  | 609.7685 | 612.22 | 106.8869 | 107.3166 |  |  | 88.0125 |  | 778.2014 | 781.33 | 101.5783 | 101.9867 |  | Results averaged over a set of three tests.
27 | Allam et al. (1994), 12HR/CS-9 | Natural exposure near the Arabian Gulf west coast. | Bare | None | MONO | D | Saudi Arabia |  | 12 |  |  | N | Carbon steel | Chemical | 0.797182 | 488 | 3.5 | 0.4081476 | 500 | 0.01224443 | 200 | 112.6357 |  |  | 69.04232 |  | 610.4682 | 612.97 | 107.0096 | 107.4481 |  |  | 88.28276 |  | 780.591 | 783.79 | 101.8902 | 102.3078 |  | Results averaged over a set of three tests.
28 | Allam et al. (1994), 12HR-1 | Control. | Bare | None | MONO | D | Saudi Arabia |  | 12 |  |  | Control | Control | N/A | 0 | 0 | 0 | 0 | 0 | 0 | 200 | 113.0973 |  |  | 51.31339 |  | 453.71 | 453.71 | 100 | 100 |  |  | 82.9569 |  | 733.5 | 733.5 | 100 | 100 |  | Results averaged over a set of three tests.
29 | Allam et al. (1994), 12HR-2 | Natural exposure near the Arabian Gulf west coast. | Bare | None | MONO | D | Saudi Arabia |  | 12 |  |  | N | Carbon steel | Chemical | 5.652546 | 61 | 3.5 | 0.3617964 | 500 | 0.01085389 | 200 | 112.6882 |  |  | 51.24268 |  | 453.0848 | 454.73 | 99.8622 | 100.2248 |  |  | 83.85238 |  | 741.4178 | 744.11 | 101.0795 | 101.4465 |  | Results averaged over a set of three tests.
30 | Allam et al. (1994), 12HR-3 | Natural exposure near the Arabian Gulf west coast. | Bare | None | MONO | D | Saudi Arabia |  | 12 |  |  | N | Carbon steel | Chemical | 2.876609 | 122 | 3.5 | 0.3682341 | 500 | 0.01104702 | 200 | 112.6809 |  |  | 52.73916 |  | 466.3165 | 468.04 | 102.7785 | 103.1584 |  |  | 84.20416 |  | 744.5283 | 747.28 | 101.5035 | 101.8787 |  | Results averaged over a set of three tests.
31 | Allam et al. (1994), 12HR-4 | Natural exposure near the Arabian Gulf west coast. | Bare | None | MONO | D | Saudi Arabia |  | 12 |  |  | N | Carbon steel | Chemical | 2.085871 | 182.5 | 3.5 | 0.3993924 | 500 | 0.01198177 | 200 | 112.6456 |  |  | 52.67873 |  | 465.7822 | 467.65 | 102.6608 | 103.0724 |  |  | 84.56082 |  | 747.6818 | 750.68 | 101.9334 | 102.3422 |  | Results averaged over a set of three tests.
32 | Allam et al. (1994), 12HR-5 | Natural exposure near the Arabian Gulf west coast. | Bare | None | MONO | D | Saudi Arabia |  | 12 |  |  | N | Carbon steel | Chemical | 1.584295 | 244 | 3.5 | 0.4055725 | 500 | 0.01216718 | 200 | 112.6386 |  |  | 52.79035 |  | 466.7692 | 468.67 | 102.8783 | 103.2973 |  |  | 84.66934 |  | 748.6414 | 751.69 | 102.0643 | 102.4799 |  | Results averaged over a set of three tests.
33 | Allam et al. (1994), 12HR-6 | Natural exposure near the Arabian Gulf west coast. | Bare | None | MONO | D | Saudi Arabia |  | 12 |  |  | N | Carbon steel | Chemical | 1.279519 | 305 | 3.5 | 0.4094351 | 500 | 0.01228305 | 200 | 112.6343 |  |  | 53.77273 |  | 475.4553 | 477.41 | 104.7928 | 105.2236 |  |  | 84.88682 |  | 750.5643 | 753.65 | 102.3264 | 102.7471 |  | Results averaged over a set of three tests.
34 | Allam et al. (1994), 12HR-7 | Natural exposure near the Arabian Gulf west coast. | Bare | None | MONO | D | Saudi Arabia |  | 12 |  |  | N | Carbon steel | Chemical | 1.069187 | 365 | 3.5 | 0.4094351 | 500 | 0.01228305 | 200 | 112.6343 |  |  | 53.85721 |  | 476.2022 | 478.16 | 104.9574 | 105.3889 |  |  | 84.86542 |  | 750.3751 | 753.46 | 102.3006 | 102.7212 |  | Results averaged over a set of three tests.
35 | Allam et al. (1994), 12HR-8 | Natural exposure near the Arabian Gulf west coast. | Bare | None | MONO | D | Saudi Arabia |  | 12 |  |  | N | Carbon steel | Chemical | 0.9254502 | 427 | 3.5 | 0.4145852 | 500 | 0.01243756 | 200 | 112.6285 |  |  | 53.9051 |  | 476.6258 | 478.61 | 105.0507 | 105.4881 |  |  | 85.08404 |  | 752.3081 | 755.44 | 102.5642 | 102.9911 |  | Results averaged over a set of three tests.
36 | Allam et al. (1994), 12HR-9 | Natural exposure near the Arabian Gulf west coast. | Bare | None | MONO | D | Saudi Arabia |  | 12 |  |  | N | Carbon steel | Chemical | 0.8122864 | 488 | 3.5 | 0.4158728 | 500 | 0.01247618 | 200 | 112.627 |  |  | 53.89202 |  | 476.51 | 478.5 | 105.0252 | 105.4638 |  |  | 85.27778 |  | 754.0211 | 757.17 | 102.7977 | 103.227 |  | Results averaged over a set of three tests.
37 | Allam et al. (1994), 16HR-1 | Control. | Bare | None | MONO | D | Saudi Arabia |  | 16 |  |  | Control | Control | N/A | 0 | 0 | 0 | 0 | 0 | 0 | 200 | 201.0619 |  |  | 98.85813 |  | 491.68 | 491.68 | 100 | 100 |  |  | 148.7336 |  | 739.74 | 739.74 | 100 | 100 |  | Results averaged over a set of three tests.
38 | Allam et al. (1994), 16HR-2 | Natural exposure near the Arabian Gulf west coast. | Bare | None | MONO | D | Saudi Arabia |  | 16 |  |  | N | Carbon steel | Chemical | 0.5111832 | 61 | 3.5 | 0.0245598 | 500 | 0.0009823919 | 200 | 201.0125 |  |  | 99.67207 |  | 495.7282 | 495.85 | 100.8233 | 100.8481 |  |  | 148.7091 |  | 739.6183 | 739.8 | 99.98355 | 100.0081 |  | Results averaged over a set of three tests.
39 | Allam et al. (1994), 16HR-3 | Natural exposure near the Arabian Gulf west coast. | Bare | None | MONO | D | Saudi Arabia |  | 16 |  |  | N | Carbon steel | Chemical | 0.5246694 | 122 | 3.5 | 0.05041221 | 500 | 0.002016489 | 200 | 200.9606 |  |  | 99.90956 |  | 496.9094 | 497.16 | 101.0636 | 101.1145 |  |  | 149.2092 |  | 742.1057 | 742.48 | 100.3198 | 100.3704 |  | Results averaged over a set of three tests.
40 | Allam et al. (1994), 16HR-4 | Natural exposure near the Arabian Gulf west coast. | Bare | None | MONO | D | Saudi Arabia |  | 16 |  |  | N | Carbon steel | Chemical | 0.8455186 | 182.5 | 3.5 | 0.1215064 | 500 | 0.004860254 | 200 | 200.8176 |  |  | 100.2743 |  | 498.7233 | 499.33 | 101.4325 | 101.5559 |  |  | 150.1714 |  | 746.8914 | 747.8 | 100.9667 | 101.0896 |  | Results averaged over a set of three tests.
41 | Allam et al. (1994), 16HR-5 | Natural exposure near the Arabian Gulf west coast. | Bare | None | MONO | D | Saudi Arabia |  | 16 |  |  | N | Carbon steel | Chemical | 1.298867 | 244 | 3.5 | 0.2494758 | 500 | 0.009979033 | 200 | 200.5603 |  |  | 100.6392 |  | 500.5382 | 501.79 | 101.8016 | 102.0562 |  |  | 149.1908 |  | 742.0142 | 743.87 | 100.3074 | 100.5583 |  | Results averaged over a set of three tests.
42 | Allam et al. (1994), 16HR-6 | Natural exposure near the Arabian Gulf west coast. | Bare | None | MONO | D | Saudi Arabia |  | 16 |  |  | N | Carbon steel | Chemical | 1.52409 | 305 | 3.5 | 0.3658117 | 500 | 0.01463247 | 200 | 200.3264 |  |  | 100.9565 |  | 502.1165 | 503.96 | 102.1226 | 102.4976 |  |  | 151.3146 |  | 752.5769 | 755.34 | 101.7353 | 102.1088 |  | Results averaged over a set of three tests.
43 | Allam et al. (1994), 16HR-7 | Natural exposure near the Arabian Gulf west coast. | Bare | None | MONO | D | Saudi Arabia |  | 16 |  |  | N | Carbon steel | Chemical | 1.408697 | 365 | 3.5 | 0.4045903 | 500 | 0.01618361 | 200 | 200.2485 |  |  | 101.2957 |  | 503.8034 | 505.85 | 102.4657 | 102.882 |  |  | 151.552 |  | 753.758 | 756.82 | 101.895 | 102.3089 |  | Results averaged over a set of three tests.
44 | Allam et al. (1994), 16HR-8 | Natural exposure near the Arabian Gulf west coast. | Bare | None | MONO | D | Saudi Arabia |  | 16 |  |  | N | Carbon steel | Chemical | 1.246519 | 427 | 3.5 | 0.4188092 | 500 | 0.01675237 | 200 | 200.2199 |  |  | 101.2592 |  | 503.6219 | 505.74 | 102.4288 | 102.8596 |  |  | 151.8768 |  | 755.3731 | 758.55 | 102.1133 | 102.5428 |  | Results averaged over a set of three tests.
45 | Allam et al. (1994), 16HR-9 | Natural exposure near the Arabian Gulf west coast. | Bare | None | MONO | D | Saudi Arabia |  | 16 |  |  | N | Carbon steel | Chemical | 1.191811 | 488 | 0 | 0.4575878 | 500 | 0.01830351 | 200 | 200.1419 |  |  | 101.4819 |  | 504.7298 | 507.05 | 102.6541 | 103.126 |  |  | 152.8312 |  | 760.1198 | 763.614 | 102.755 | 103.2274 |  | Results averaged over a set of three tests.
46 | Allam et al. (1994), 32HR-1 | Control. | Bare | None | MONO | D | Saudi Arabia |  | 32 |  |  | Control | Control | N/A | 0 | 0 | 3.5 | 0 | 0 | 0 | 200 | 804.2477 |  |  | 404.617 |  | 503.1 | 503.1 | 100 | 100 |  |  | 582.9911 |  | 724.89 | 724.89 | 100 | 100 |  | Results averaged over a set of three tests.
47 | Allam et al. (1994), 32HR-2 | Natural exposure near the Arabian Gulf west coast. | Bare | None | MONO | D | Saudi Arabia |  | 32 |  |  | N | Carbon steel | Chemical | 0.8198322 | 61 | 3.5 | 0.01969466 | 500 | 0.001575573 | 200 | 804.0893 |  |  | 406.9697 |  | 506.0253 | 506.125 | 100.5815 | 100.6013 |  |  | 588.5049 |  | 731.7459 | 731.89 | 100.9458 | 100.9657 |  | Results averaged over a set of three tests.
48 | Allam et al. (1994), 32HR-3 | Natural exposure near the Arabian Gulf west coast. | Bare | None | MONO | D | Saudi Arabia |  | 32 |  |  | N | Carbon steel | Chemical | 1.038533 | 122 | 3.5 | 0.04989313 | 500 | 0.00399145 | 200 | 803.8465 |  |  | 407.4296 |  | 506.5971 | 506.85 | 100.6951 | 100.7454 |  |  | 588.1664 |  | 731.3249 | 731.69 | 100.8877 | 100.9381 |  | Results averaged over a set of three tests.
49 | Allam et al. (1994), 32HR-4 | Natural exposure near the Arabian Gulf west coast. | Bare | None | MONO | D | Saudi Arabia |  | 32 |  |  | N | Carbon steel | Chemical | 0.8221593 | 182.5 | 3.5 | 0.05908397 | 500 | 0.004726718 | 200 | 803.7725 |  |  | 407.0867 |  | 506.1708 | 506.47 | 100.6104 | 100.6698 |  |  | 589.8887 |  | 733.4664 | 733.9 | 101.1831 | 101.2429 |  | Results averaged over a set of three tests.
50 | Allam et al. (1994), 32HR-5 | Natural exposure near the Arabian Gulf west coast. | Bare | None | MONO | D | Saudi Arabia |  | 32 |  |  | N | Carbon steel | Chemical | 1.175367 | 244 | 3.5 | 0.112916 | 500 | 0.009033282 | 200 | 803.3396 |  |  | 409.5265 |  | 509.2044 | 509.78 | 101.2134 | 101.3278 |  |  | 590.3743 |  | 734.0702 | 734.9 | 101.2664 | 101.3809 |  | Results averaged over a set of three tests.
51 | Allam et al. (1994), 32HR-6 | Natural exposure near the Arabian Gulf west coast. | Bare | None | MONO | D | Saudi Arabia |  | 32 |  |  | N | Carbon steel | Chemical | 1.443459 | 305 | 3.5 | 0.173313 | 500 | 0.01386504 | 200 | 802.8539 |  |  | 412.6267 |  | 513.0593 | 513.95 | 101.9796 | 102.1566 |  |  | 594.0075 |  | 738.5877 | 739.87 | 101.8896 | 102.0665 |  | Results averaged over a set of three tests.
52 | Allam et al. (1994), 32HR-7 | Natural exposure near the Arabian Gulf west coast. | Bare | None | MONO | D | Saudi Arabia |  | 32 |  |  | N | Carbon steel | Chemical | 1.224462 | 365 | 3.5 | 0.1759389 | 500 | 0.01407511 | 200 | 802.8327 |  |  | 416.1949 |  | 517.4959 | 518.408 | 102.8614 | 103.0427 |  |  | 593.3656 |  | 737.7897 | 739.09 | 101.7795 | 101.9589 |  | Results averaged over a set of three tests.
53 | Allam et al. (1994), 32HR-8 | Natural exposure near the Arabian Gulf west coast. | Bare | None | MONO | D | Saudi Arabia |  | 32 |  |  | N | Carbon steel | Chemical | 1.124818 | 427 | 3.5 | 0.1890687 | 500 | 0.0151255 | 200 | 802.7271 |  |  | 416.2782 |  | 517.5995 | 518.58 | 102.882 | 103.0769 |  |  | 593.713 |  | 738.2216 | 739.62 | 101.8391 | 102.032 |  | Results averaged over a set of three tests.
54 | Allam et al. (1994), 32HR-9 | Natural exposure near the Arabian Gulf west coast. | Bare | None | MONO | D | Saudi Arabia |  | 32 |  |  | N | Carbon steel | Chemical | 1.038922 | 488 | 3.5 | 0.1995725 | 500 | 0.0159658 | 200 | 802.6427 |  |  | 417.0612 |  | 518.573 | 519.61 | 103.0755 | 103.2817 |  |  | 594.4612 |  | 739.1519 | 740.63 | 101.9675 | 102.1714 |  | Results averaged over a set of three tests.
55 | Almusallam (2001), ST1 | Control. | Embedded | None | MONO | D | Saudi Arabia | Grade 60 | 6 | 280 |  | Control | Control | N/A | 0 | 0 | 0 | 0 | 0 | 0 | 280 | 28.27433 | 120.3446 | 1.352 | 16.43 | 0.004828571 | 581.0924 | 581.0924 | 100 | 100 | 0 | 21.36 | 21.76 | 0.07628571 | 769 | 796 | 100 | 100 | 15.79882 | Gauge length and sample length estimated from Almusallam et al. (1996).
56 | Almusallam (2001), ST2 | Control. | Embedded | None | MONO | D | Saudi Arabia | Grade 60 | 6 | 280 |  | Control | Control | N/A | 0 | 0 | 0 | 0 | 0 | 0 | 280 | 28.27433 | 120.3446 | 1.352 | 16.43 | 0.004828571 | 581.0924 | 581.0924 | 100 | 100 | 0 | 21.36 | 21.76 | 0.07628571 | 769 | 796 | 100 | 100 | 15.79882 | Gauge length and sample length estimated from Almusallam et al. (1996).
57 | Almusallam (2001), ST3 | Control. | Embedded | None | MONO | D | Saudi Arabia | Grade 60 | 6 | 280 |  | Control | Control | N/A | 0 | 0 | 0 | 0 | 0 | 0 | 280 | 28.27433 | 120.3446 | 1.352 | 16.43 | 0.004828571 | 581.0924 | 581.0924 | 100 | 100 | 0 | 21.36 | 21.76 | 0.07628571 | 769 | 796 | 100 | 100 | 15.79882 | Gauge length and sample length estimated from Almusallam et al. (1996).
58 | Almusallam (2001), 2SAC2 |  | Embedded | None | MONO | D | Saudi Arabia | Grade 60 | 6 | 280 |  | IC | External stainless steel plate | Chemical | 2000 |  | 5 | 0.88 | 280 | 0.0132 | 280 | 28.02552 | [10 empty] | 21.01 |  | 742.8 | 749.6739 | 96.59298 | 94.18014 |  | Gauge length and sample length estimated from Almusallam et al. (1996).
59 | Almusallam (2001), 2SCB2 |  | Embedded | None | MONO | D | Saudi Arabia | Grade 60 | 6 | 280 |  | IC | External stainless steel plate | Chemical | 2000 |  | 5 | 1.1 | 280 | 0.0165 | 280 | 27.96332 | 100.2415 | 1.373 | 13.898 | 0.004903571 | 491.5412 | 497.0083 | 84.58917 | 85.53 | 0 | 16.786 | 20.49 | 0.05995 | 724.8 | 732.7457 | 94.25228 | 92.05348 | 12.22578 | Gauge length and sample length estimated from Almusallam et al. (1996).
60 | Almusallam (2001), 1SAA1 |  | Embedded | None | MONO | D | Saudi Arabia | Grade 60 | 6 | 280 |  | IC | External stainless steel plate | Chemical | 2000 |  | 5 | 1.22 | 280 | 0.0183 | 280 | 27.92939 | [10 empty] | 20.86 |  | 737.5 | 746.8836 | 95.90377 | 93.82959 |  | Gauge length and sample length estimated from Almusallam et al. (1996).
61 | Almusallam (2001), 2SAA1 |  | Embedded | None | MONO | D | Saudi Arabia | Grade 60 | 6 | 280 |  | IC | External stainless steel plate | Chemical | 2000 |  | 5 | 1.45 | 280 | 0.02175 | 280 | 27.86436 | 98.09803 | 1.403 | 13.898 | 0.005010714 | 491.5412 | 498.7734 | 84.58917 | 85.83376 | 0 | 11.77 | 20.53 | 0.04203571 | 725.8 | 736.7836 | 94.38231 | 92.56075 | 8.389166 | Gauge length and sample length estimated from Almusallam et al. (1996).
62 | Almusallam (2001), 2SAA2 |  | Embedded | None | MONO | D | Saudi Arabia | Grade 60 | 6 | 280 |  | IC | External stainless steel plate | Chemical | 2000 |  | 5 | 1.45 | 280 | 0.02175 | 280 | 27.86436 | 98.09803 | 1.403 | 13.898 | 0.005010714 | 491.5412 | 498.7734 | 84.58917 | 85.83376 | 0 | 11.77 | 21.09 | 0.04203571 | 745.6 | 756.8809 | 96.95709 | 95.08555 | 8.389166 | Gauge length and sample length estimated from Almusallam et al. (1996).
63 | Almusallam (2001), 1SCD1 |  | Embedded | None | MONO | D | Saudi Arabia | Grade 60 | 6 | 280 |  | IC | External stainless steel plate | Chemical | 2000 |  | 5 | 1.63 | 280 | 0.02445 | 280 | 27.81346 | [10 empty] | 20.762 |  | 734 | 746.4731 | 95.44863 | 93.77802 |  | Gauge length and sample length estimated from Almusallam et al. (1996).
64 | Almusallam (2001), 1SCB2 |  | Embedded | None | MONO | D | Saudi Arabia | Grade 60 | 6 | 280 |  | IC | External stainless steel plate | Chemical | 2000 |  | 5 | 11.64 | 280 | 0.1746 | 280 | 24.9832 | [10 empty] | 16.521 |  | 584 | 661.2843 | 75.94278 | 83.07592 |  | Gauge length and sample length estimated from Almusallam et al. (1996).
65 | Almusallam (2001), 2SCA2 |  | Embedded | None | MONO | D | Saudi Arabia | Grade 60 | 6 | 280 |  | IC | External stainless steel plate | Chemical | 2000 |  | 5 | 12.64 | 280 | 0.1896 | 280 | 24.70046 | 108.9417 | 1.108 | 12.189 | 0.003957143 | 431.0977 | 493.4726 | 74.18746 | 84.92155 | 0 | 7.121 | 16.75 | 0.02543214 | 592.2 | 678.1251 | 77.0091 | 85.19159 | 6.426895 | Gauge length and sample length estimated from Almusallam et al. (1996).
66 | Almusallam (2001), 1SAB2 |  | Embedded | None | MONO | D | Saudi Arabia | Grade 60 | 6 | 280 |  | IC | External stainless steel plate | Chemical | 2000 |  | 5 | 13.13 | 280 | 0.19695 | 280 | 24.56191 | [10 empty] | 14.62 |  | 517 | 595.2305 | 67.23017 | 74.7777 |  | Gauge length and sample length estimated from Almusallam et al. (1996).
67 | Almusallam (2001), 2SAB2 |  | Embedded | None | MONO | D | Saudi Arabia | Grade 60 | 6 | 280 |  | IC | External stainless steel plate | Chemical | 2000 |  | 5 | 13.89 | 280 | 0.20835 | 280 | 24.34703 | 174.86 | 0.642 | 11.336 | 0.002292857 | 400.929 | 465.601 | 68.99574 | 80.12512 | 0 | 2.709 | 14.13 | 0.009675 | 499.4 | 580.3583 | 64.94148 | 72.90933 | 4.219626 | Gauge length and sample length estimated from Almusallam et al. (1996).
68 | Almusallam (2001), 1SAG1 |  | Embedded | None | MONO | D | Saudi Arabia | Grade 60 | 6 | 280 |  | IC | External stainless steel plate | Chemical | 2000 |  | 5 | 17.83 | 280 | 0.26745 | 280 | 23.23302 | 126.7532 | 0.813 | 10.406 | 0.002903571 | 368.037 | 447.897 | 63.33536 | 77.07845 | 0 | 2.675 | 13.05 | 0.009553571 | 461.4 | 561.7005 | 60 | 70.56539 | 3.290283 | Gauge length and sample length estimated from Almusallam et al. (1996).
69 | Almusallam (2001), 2SAG2 |  | Embedded | None | MONO | D | Saudi Arabia | Grade 60 | 6 | 280 |  | IC | External stainless steel plate | Chemical | 2000 |  | 5 | 19.4 | 280 | 0.291 | 280 | 22.78911 | [10 empty] | 15.03 |  | 531.2 | 659.5254 | 69.07672 | 82.85496 |  | Gauge length and sample length estimated from Almusallam et al. (1996).
70 | Almusallam (2001), 1SAD1 |  | Embedded | None | MONO | D | Saudi Arabia | Grade 60 | 6 | 280 |  | IC | External stainless steel plate | Chemical | 2000 |  | 5 | 24.95 | 280 | 0.37425 | 280 | 21.21989 | [10 empty] | 10.79 |  | 381.5 | 508.4853 | 49.60988 | 63.88006 |  | Gauge length and sample length estimated from Almusallam et al. (1996).
71 | Almusallam (2001), 2SCC1 |  | Embedded | None | MONO | D | Saudi Arabia | Grade 60 | 6 | 280 |  | IC | External stainless steel plate | Chemical | 2000 |  | 5 | 27.27 | 280 | 0.40905 | 280 | 20.56392 | [10 empty] | 9.043 |  | 319.7 | 439.7507 | 41.57347 | 55.24507 |  | Gauge length and sample length estimated from Almusallam et al. (1996).
72 | Almusallam (2001), 1SCC1 |  | Embedded | None | MONO | D | Saudi Arabia | Grade 60 | 6 | 280 |  | IC | External stainless steel plate | Chemical | 2000 |  | 5 | 28.32 | 280 | 0.4248 | 280 | 20.26704 | [10 empty] | 9.281 |  | 328.1 | 457.9356 | 42.6658 | 57.5296 |  | Gauge length and sample length estimated from Almusallam et al. (1996).
73 | Almusallam (2001), 2SAH2 |  | Embedded | None | MONO | D | Saudi Arabia | Grade 60 | 6 | 280 |  | IC | External stainless steel plate | Chemical | 2000 |  | 5 | 32.02 | 280 | 0.4803 | 280 | 19.22089 | 77.69914 | 0.682 | 5.351 | 0.002435714 | 189.2529 | 278.395 | 32.56847 | 47.9089 | 0 | 3.563 | 9.266 | 0.012725 | 327.6 | 482.0796 | 42.60078 | 60.56276 | 5.22434 | Gauge length and sample length estimated from Almusallam et al. (1996).
74 | Almusallam (2001), 1SCA2 |  | Embedded | None | MONO | D | Saudi Arabia | Grade 60 | 6 | 280 |  | IC | External stainless steel plate | Chemical | 2000 |  | 5 | 40.7 | 280 | 0.6105 | 280 | 16.76668 | [10 empty] | 10.156 |  | 359 | 605.7252 | 46.68401 | 76.09613 |  | Gauge length and sample length estimated from Almusallam et al. (1996).
75 | Almusallam (2001), 1SAI2 |  | Embedded | None | MONO | D | Saudi Arabia | Grade 60 | 6 | 280 |  | IC | External stainless steel plate | Chemical | 2000 |  | 5 | 48.25 | 280 | 0.72375 | 280 | 14.63197 | 150.6883 | 0.425 | 6.467 | 0.001517857 | 228.7233 | 441.9775 | 39.36093 | 76.05976 | 0 | 1.678 | 10.134 | 0.005992857 | 358.3 | 692.5931 | 46.59298 | 87.00918 | 3.948235 | Gauge length and sample length estimated from Almusallam et al. (1996).
76 | Almusallam (2001), 2SAI2 |  | Embedded | None | MONO | D | Saudi Arabia | Grade 60 | 6 | 280 |  | IC | External stainless steel plate | Chemical | 2000 |  | 5 | 75 | 280 | 1.125 | 280 | 7.068583 | 72.18307 | 0.474 | 3.455 | 0.001692857 | 122.1956 | 488.7825 | 21.02861 | 84.11442 | 0 | 1.521 | 4.877 | 0.005432143 | 172.2 | 689.9544 | 22.39272 | 86.67768 | 3.208861 | Gauge length and sample length estimated from Almusallam et al. (1996).
77 | Almusallam (2001), 1PCCT | Control. | Embedded | None | MONO | D | Saudi Arabia | Grade 60 | 12 | 280 |  | Control | Control | N/A | 0 | 0 | 0 | 0 | 0 | 0 | 280 | 113.0973 | [10 empty] | 82.38 |  | 728.1 | 728.3991 | 100 | 100 |  | Gauge length and sample length estimated from Almusallam et al. (1996).
78 | Almusallam (2001), 2PCCT | Control. | Embedded | None | MONO | D | Saudi Arabia | Grade 60 | 12 | 280 |  | Control | Control | N/A | 0 | 0 | 0 | 0 | 0 | 0 | 280 | 113.0973 | [10 empty] | 82.25 |  | 727 | 727.2497 | 100 | 100 |  | Gauge length and sample length estimated from Almusallam et al. (1996).
79 | Almusallam (2001), 3PCCT | Control. | Embedded | None | MONO | D | Saudi Arabia | Grade 60 | 12 | 280 |  | Control | Control | N/A | 0 | 0 | 0 | 0 | 0 | 0 | 280 | 113.0973 | [10 empty] | 81.58 |  | 721 | 721.3256 | 100 | 100 |  | Gauge length and sample length estimated from Almusallam et al. (1996).
80 | Almusallam (2001), 1PCC |  | Embedded | None | MONO | D | Saudi Arabia | Grade 60 | 12 | 280 |  | IC | External stainless steel plate | Chemical | 2000 |  | 5 | 2.11 | 280 | 0.0633 | 280 | 110.711 | [10 empty] | 80.52 |  | 711.7 | 727.2991 | 98.1159 | 100.2261 |  | Gauge length and sample length estimated from Almusallam et al. (1996).
81 | Almusallam (2001), 1PAG |  | Embedded | None | MONO | D | Saudi Arabia | Grade 60 | 12 | 280 |  | IC | External stainless steel plate | Chemical | 2000 |  | 5 | 2.69 | 280 | 0.0807 | 280 | 110.055 | [10 empty] | 82.12 |  | 725.8 | 746.1723 | 100.0597 | 102.827 |  | Gauge length and sample length estimated from Almusallam et al. (1996).
82 | Almusallam (2001), 2PCD |  | Embedded | None | MONO | D | Saudi Arabia | Grade 60 | 12 | 280 |  | IC | External stainless steel plate | Chemical | 2000 |  | 5 | 3.37 | 280 | 0.1011 | 280 | 109.286 | [10 empty] | 81.31 |  | 718.7 | 744.0114 | 99.08092 | 102.5292 |  | Gauge length and sample length estimated from Almusallam et al. (1996).
83 | Almusallam (2001), 2PAH |  | Embedded | None | MONO | D | Saudi Arabia | Grade 60 | 12 | 280 |  | IC | External stainless steel plate | Chemical | 2000 |  | 5 | 3.93 | 280 | 0.1179 | 280 | 108.6526 | [10 empty] | 81.37 |  | 719.2 | 748.9006 | 99.14986 | 103.2029 |  | Gauge length and sample length estimated from Almusallam et al. (1996).
84 | Almusallam (2001), 1PAG |  | Embedded | None | MONO | D | Saudi Arabia | Grade 60 | 12 | 280 |  | IC | External stainless steel plate | Chemical | 2000 |  | 5 | 4 | 280 | 0.12 | 280 | 108.5734 | [10 empty] | 81.68 |  | 722 | 752.3018 | 99.53587 | 103.6717 |  | Gauge length and sample length estimated from Almusallam et al. (1996).
85 | Almusallam (2001), 2PAE |  | Embedded | None | MONO | D | Saudi Arabia | Grade 60 | 12 | 280 |  | IC | External stainless steel plate | Chemical | 2000 |  | 5 | 4.78 | 280 | 0.1434 | 280 | 107.6913 | [10 empty] | 81.11 |  | 716.9 | 753.1715 | 98.83277 | 103.7915 |  | Gauge length and sample length estimated from Almusallam et al. (1996).
86 | Almusallam (2001), 1PAH |  | Embedded | None | MONO | D | Saudi Arabia | Grade 60 | 12 | 280 |  | IC | External stainless steel plate | Chemical | 2000 |  | 5 | 5.09 | 280 | 0.1527 | 280 | 107.3407 | [10 empty] | 80.36 |  | 710.3 | 748.6444 | 97.92289 | 103.1676 |  | Gauge length and sample length estimated from Almusallam et al. (1996).
87 | Almusallam (2001), 1PAE |  | Embedded | None | MONO | D | Saudi Arabia | Grade 60 | 12 | 280 |  | IC | External stainless steel plate | Chemical | 2000 |  | 5 | 5.68 | 280 | 0.1704 | 280 | 106.6734 | [10 empty] | 80.96 |  | 715.6 | 758.952 | 98.65355 | 104.5881 |  | Gauge length and sample length estimated from Almusallam et al. (1996).
88 | Almusallam (2001), 2PFD |  | Embedded | None | MONO | D | Saudi Arabia | Grade 60 | 12 | 280 |  | IC | External stainless steel plate | Chemical | 2000 |  | 5 | 6.6 | 280 | 0.198 | 280 | 105.6329 | [10 empty] | 78.66 |  | 695.2 | 744.6543 | 95.84118 | 102.6178 |  | Gauge length and sample length estimated from Almusallam et al. (1996).
89 | Almusallam (2001), 1PFE |  | Embedded | None | MONO | D | Saudi Arabia | Grade 60 | 12 | 280 |  | IC | External stainless steel plate | Chemical | 2000 |  | 5 | 7.8 | 280 | 0.234 | 280 | 104.2757 | [10 empty] | 76.61 |  | 677.1 | 734.6867 | 93.34589 | 101.2442 |  | Gauge length and sample length estimated from Almusallam et al. (1996).
90 | Almusallam (2001), 1PCA |  | Embedded | None | MONO | D | Saudi Arabia | Grade 60 | 12 | 280 |  | IC | External stainless steel plate | Chemical | 2000 |  | 5 | 11.72 | 280 | 0.3516 | 280 | 99.84233 | 256.3174 | 0.518 | 53.62931 | 0.00185 | 474.187192 | 537.14 |  |  | 0 | 20.384 | 71.94 | 0.0728 | 635.8 | 720.5361 | 87.65222 | 99.29415 | 39.35135 | Gauge length and sample length estimated from Almusallam et al. (1996).
91 | Almusallam (2001), 2PFF |  | Embedded | None | MONO | D | Saudi Arabia | Grade 60 | 12 | 280 |  | IC | External stainless steel plate | Chemical | 2000 |  | 5 | 12.29 | 280 | 0.3687 | 280 | 99.19767 | [10 empty] | 74.32 |  | 656.9 | 749.2111 | 90.5611 | 103.2457 |  | Gauge length and sample length estimated from Almusallam et al. (1996).
92 | Almusallam (2001), 2PCA |  | Embedded | None | MONO | D | Saudi Arabia | Grade 60 | 12 | 280 |  | IC | External stainless steel plate | Chemical | 2000 |  | 5 | 15.65 | 280 | 0.4695 | 280 | 95.3976 | [10 empty] | 69.88 |  | 617.6 | 732.5132 | 85.14315 | 100.9447 |  | Gauge length and sample length estimated from Almusallam et al. (1996).
93 | Almusallam (2001), 1PAC |  | Embedded | None | MONO | D | Saudi Arabia | Grade 60 | 12 | 280 |  | IC | External stainless steel plate | Chemical | 2000 |  | 5 | 20.55 | 280 | 0.6165 | 280 | 89.85583 | [10 empty] | 69.45 |  | 613.8 | 772.9047 | 84.61927 | 106.5109 |  | Gauge length and sample length estimated from Almusallam et al. (1996).
94 | Almusallam (2001), 1PAD |  | Embedded | None | MONO | D | Saudi Arabia | Grade 60 | 12 | 280 |  | IC | External stainless steel plate | Chemical | 2000 |  | 5 | 24 | 280 | 0.72 | 280 | 85.95398 | [10 empty] | 64.27 |  | 568 | 747.7257 | 78.30522 | 103.041 |  | Gauge length and sample length estimated from Almusallam et al. (1996).
95 | Almusallam (2001), 1PCB |  | Embedded | None | MONO | D | Saudi Arabia | Grade 60 | 12 | 280 |  | IC | External stainless steel plate | Chemical | 2000 |  | 5 | 24 | 280 | 0.72 | 280 | 85.95398 | [10 empty] | 59.33 |  | 524.4 | 690.2531 | 72.29447 | 95.12098 |  | Gauge length and sample length estimated from Almusallam et al. (1996).
96 | Almusallam (2001), 2PAD |  | Embedded | None | MONO | D | Saudi Arabia | Grade 60 | 12 | 280 |  | IC | External stainless steel plate | Chemical | 2000 |  | 5 | 25.65 | 280 | 0.7695 | 280 | 84.08787 | [10 empty] | 60.5 |  | 534.7 | 719.4855 | 73.71444 | 99.14937 |  | Gauge length and sample length estimated from Almusallam et al. (1996).
97 | Almusallam (2001), 1PAJ |  | Embedded | None | MONO | D | Saudi Arabia | Grade 60 | 12 | 280 |  | IC | External stainless steel plate | Chemical | 2000 |  | 5 | 32.65 | 280 | 0.9795 | 280 | 76.17106 | 120.89325 | 0.868 | 42.38538 | 0.0031 | 374.769075 | 556.45 |  |  | 0 | 19.068 | 54.71 | 0.0681 | 483.5 | 718.2518 | 66.65594 | 98.97937 | 21.96774 | Gauge length and sample length estimated from Almusallam et al. (1996).
98 | Almusallam (2001), 1PAB |  | Embedded | None | MONO | D | Saudi Arabia | Grade 60 | 12 | 280 |  | IC | External stainless steel plate | Chemical | 2000 |  | 5 | 39.5 | 280 | 1.185 | 280 | 68.42389 | [10 empty] | 47.34 |  | 418.4 | 691.8636 | 57.68117 | 95.34292 |  | Gauge length and sample length estimated from Almusallam et al. (1996).
99 | Almusallam (2001), 1PAA |  | Embedded | None | MONO | D | Saudi Arabia | Grade 60 | 12 | 280 |  | IC | External stainless steel plate | Chemical | 2000 |  | 5 | 48.25 | 280 | 1.4475 | 280 | 58.52787 | [10 empty] | 33.68 |  | 297.7 | 575.4523 | 41.04131 | 79.30075 |  | Gauge length and sample length estimated from Almusallam et al. (1996).
100 | Almusallam (2001), 1PCD |  | Embedded | None | MONO | D | Saudi Arabia | Grade 60 | 12 | 280 |  | IC | External stainless steel plate | Chemical | 2000 |  | 5 | 51 | 280 | 1.53 | 280 | 55.41769 | [10 empty] | 40 |  | 353.5 | 721.7911 | 48.73397 | 99.4671 |  | Gauge length and sample length estimated from Almusallam et al. (1996).
101 | Almusallam (2001), 1PAF |  | Embedded | None | MONO | D | Saudi Arabia | Grade 60 | 12 | 280 |  | IC | External stainless steel plate | Chemical | 2000 |  | 5 | 60.7 | 280 | 1.821 | 280 | 44.44725 | [10 empty] | 29.36 |  | 259.5 | 660.5583 | 35.77501 | 91.02885 |  | Gauge length and sample length estimated from Almusallam et al. (1996).
102 | Almusallam (2001), 2PAA |  | Embedded | None | MONO | D | Saudi Arabia | Grade 60 | 12 | 280 |  | IC | External stainless steel plate | Chemical | 2000 |  | 5 | 80 | 280 | 2.4 | 280 | 22.61947 | [10 empty] | 13.43 |  | 118.7 | 593.7364 | 16.36414 | 81.8204 |  | Gauge length and sample length estimated from Almusallam et al. (1996).
103 | Apostolopoulos et al. (2006), B-0 | Control. TEMPCORE | Bare | None | MONO | D | Greece | BSt 500S | 8 | 120 | 0.033 | Control | Control | N/A | 0 | 0 | 0 | 0 | 0 | 0 | 50 | 50.26548 |  |  | 29.07356 |  | 578.4 | 578.4 | 100 | 100 |  |  | 34.61281 |  | 688.6 | 688.6 | 100 | 100
104 | Apostolopoulos et al. (2006), B-10 | TEMPCORE | Bare | None | MONO | D | Greece | BSt 500S | 8 | 120 | 0.033 | EI | Carbon steel | Mechanical | 38.14426 | 10 | 5 | 0.6 | 230 | 0.012 | 50 | 49.96389 |  |  | 28.05819 |  | 558.2 | 561.5694 | 96.50761 | 97.09015 |  |  | 32.50166 |  | 646.6 | 650.503 | 93.90067 | 94.46747
105 | Apostolopoulos et al. (2006), B-20 | TEMPCORE | Bare | None | MONO | D | Greece | BSt 500S | 8 | 120 | 0.033 | EI | Carbon steel | Mechanical | 138.6267 | 20 | 5 | 4.32 | 230 | 0.0864 | 50 | 48.09401 |  |  | 26.87193 |  | 534.6 | 558.7375 | 92.42739 | 96.60053 |  |  | 31.02888 |  | 617.3 | 645.1714 | 89.64566 | 93.6932
106 | Apostolopoulos et al. (2006), B-30 | TEMPCORE | Bare | None | MONO | D | Greece | BSt 500S | 8 | 120 | 0.033 | EI | Carbon steel | Mechanical | 190.0471 | 30 | 5 | 8.78 | 230 | 0.1756 | 50 | 45.85217 |  |  | 24.13748 |  | 480.2 | 526.4196 | 83.02213 | 91.01308 |  |  | 28.98308 |  | 576.6 | 632.0982 | 83.73511 | 91.79469
107 | Apostolopoulos et al. (2006), B-45 | TEMPCORE | Bare | None | MONO | D | Greece | BSt 500S | 8 | 120 | 0.033 | EI | Carbon steel | Mechanical | 250.3502 | 45 | 5 | 16.96 | 230 | 0.3392 | 50 | 41.74046 |  |  | 21.17685 |  | 421.3 | 507.3459 | 72.83887 | 87.7154 |  |  | 24.41394 |  | 485.7 | 584.8988 | 70.53442 | 84.94029
108 | Apostolopoulos et al. (2006), B-60 | TEMPCORE | Bare | None | MONO | D | Greece | BSt 500S | 8 | 120 | 0.033 | EI | Carbon steel | Mechanical | 272.7634 | 60 | 5 | 24.12 | 230 | 0.4824 | 50 | 38.14145 |  |  | 16.01458 |  | 318.6 | 419.8735 | 55.08299 | 72.59223 |  |  | 20.83504 |  | 414.5 | 546.2572 | 60.1946 | 79.32867
109 | Apostolopoulos et al. (2006), B-90 | TEMPCORE | Bare | None | MONO | D | Greece | BSt 500S | 8 | 120 | 0.033 | EI | Carbon steel | Mechanical | 243.2108 | 90 | 5 | 31.51 | 230 | 0.6302 | 50 | 34.42683 |  |  | 14.32064 |  | 284.9 | 415.9731 | 49.25657 | 71.9179 |  |  | 18.72892 |  | 372.6 | 544.021 | 54.10979 | 79.00392
110 | Apostolopoulos and Papadakis (2008), B-0 | Control | Bare | None | MONO | D | Greece | BSt 420 | 10 | 150 | 0.03333333 | Control | Control | N/A | 0 | 0 | 0 | 0 | 0 | 0 |  | 78.53982 |  |  | 34.95022 |  | 445 | 445 | 100 | 100 |  |  | 53.40708 |  | 680 | 680 | 100 | 100 |  | Only elongation to fracture reported. No force-displacement curves provided.
111 | Apostolopoulos and Papadakis (2008), B-10 |  | Bare | None | MONO | D | Greece | BSt 420 | 10 | 150 | 0.03333333 | EI | Carbon steel | Mechanical | 104.2883 | 10 | 5 | 1.31 | 250 | 0.03275 |  | 77.51094 |  |  | 34.50961 |  | 439.39 | 441.74 | 98.73933 | 99.26742 |  |  | 52.62796 |  | 670.08 | 679.18 | 98.54118 | 99.87941 |  | Only elongation to fracture reported. No force-displacement curves provided.
112 | Apostolopoulos and Papadakis (2008), B-20 |  | Bare | None | MONO | D | Greece | BSt 420 | 10 | 150 | 0.03333333 | EI | Carbon steel | Mechanical | 94.18947 | 20 | 5 | 2.36 | 250 | 0.059 |  | 76.68628 |  |  | 34.00774 |  | 433 | 444.74 | 97.30337 | 99.94157 |  |  | 51.94152 |  | 661.34 | 679.38 | 97.25588 | 99.90882 |  | Only elongation to fracture reported. No force-displacement curves provided.
113 | Apostolopoulos and Papadakis (2008), B-30 |  | Bare | None | MONO | D | Greece | BSt 420 | 10 | 150 | 0.03333333 | EI | Carbon steel | Mechanical | 145.0801 | 30 | 5 | 5.41 | 250 | 0.13525 |  | 74.29081 |  |  | 33.03463 |  | 420.61 | 444.84 | 94.5191 | 99.96404 |  |  | 50.97627 |  | 649.05 | 686.45 | 95.44853 | 100.9485 |  | Only elongation to fracture reported. No force-displacement curves provided.
114 | Apostolopoulos and Papadakis (2008), B-40 |  | Bare | None | MONO | D | Greece | BSt 420 | 10 | 150 | 0.03333333 | EI | Carbon steel | Mechanical | 132.1324 | 40 | 5 | 6.55 | 250 | 0.16375 |  | 73.39546 |  |  | 32.01676 |  | 407.65 | 436.29 | 91.60674 | 98.0427 |  |  | 48.48341 |  | 617.31 | 617.31 | 90.78088 | 90.78088 |  | Only elongation to fracture reported. No force-displacement curves provided.
115 | Apostolopoulos and Papadakis (2008), B-60 |  | Bare | None | MONO | D | Greece | BSt 420 | 10 | 150 | 0.03333333 | EI | Carbon steel | Mechanical | 143.1281 | 60 | 5 | 10.53 | 250 | 0.26325 |  | 70.26957 |  |  | 31.48583 |  | 400.89 | 446.34 | 90.08764 | 100.3011 |  |  | 46.35577 |  | 590.22 | 657.95 | 86.79706 | 96.75735 |  | Only elongation to fracture reported. No force-displacement curves provided.
116 | Apostolopoulos and Papadakis (2008), A1 | 40 year old offshore house, Athens, Greece. | Embedded | SLS | MONO | D | Greece | BSt 420 | 10 | 150 | 0.03333333 | N | Internal carbon steel | Mechanical | 0.8183297 | 14610 | 5 | 14.5 | 250 | 0.3625 |  | 67.15154 |  |  | 32.49978 |  | 413.8 | 483.9766 | 92.98876 | 108.7588 |  |  | 42.4115 |  | 540 | 631.5789 | 79.41176 | 92.87926 |  | Only elongation to fracture reported. No force-displacement curves provided.
117 | Apostolopoulos and Papadakis (2008), A2 | 40 year old offshore house, Athens, Greece. | Embedded | SLS | MONO | D | Greece | BSt 420 | 10 | 150 | 0.03333333 | N | Internal carbon steel | Mechanical | 0.4815473 | 14610 | 5 | 8.67 | 250 | 0.21675 |  | 71.73041 |  |  | 38.5709 |  | 491.1 | 537.7204 | 110.3596 | 120.836 |  |  | 49.09995 |  | 625.16 | 684.5067 | 91.93529 | 100.6628 |  | Only elongation to fracture reported. No force-displacement curves provided.
118 | Apostolopoulos and Papadakis (2008), A3 | 40 year old offshore house, Athens, Greece. | Embedded | SLS | MONO | D | Greece | BSt 420 | 10 | 150 | 0.03333333 | N | Internal carbon steel | Mechanical | 0.906823 | 14610 | 5 | 16 | 250 | 0.4 |  | 65.97345 |  |  | 37.64099 |  | 479.26 | 570.5476 | 107.6989 | 128.2129 |  |  | 44.90435 |  | 571.74 | 680.6429 | 84.07941 | 100.0945 |  | Only elongation to fracture reported. No force-displacement curves provided.
119 | Apostolopoulos and Papadakis (2008), A4 | 40 year old offshore house, Athens, Greece. | Embedded | SLS | MONO | D | Greece | BSt 420 | 10 | 150 | 0.03333333 | N | Internal carbon steel | Mechanical | 0.6667607 | 14610 | 5 | 11.9 | 250 | 0.2975 |  | 69.19358 |  |  | 36.62783 |  | 466.36 | 529.353 | 104.8 | 118.9557 |  |  | 46.311 |  | 589.65 | 669.2963 | 86.71324 | 98.42592 |  | Only elongation to fracture reported. No force-displacement curves provided.
120 | Apostolopoulos and Papadakis (2008), A5 | 40 year old offshore house, Athens, Greece. | Embedded | SLS | MONO | D | Greece | BSt 420 | 10 | 150 | 0.03333333 | N | Internal carbon steel | Mechanical | 0.8748751 | 14610 | 5 | 15.46 | 250 | 0.3865 |  | 66.39756 |  |  | 34.00931 |  | 433.02 | 512.2072 | 97.30787 | 115.1028 |  |  | 45.49183 |  | 579.22 | 685.1431 | 85.17941 | 100.7563 |  | Only elongation to fracture reported. No force-displacement curves provided.
121 | Apostolopoulos and Papadakis (2008), A6 | 40 year old offshore house, Athens, Greece. | Embedded | SLS | MONO | D | Greece | BSt 420 | 10 | 150 | 0.03333333 | N | Internal carbon steel | Mechanical | 0.7714506 | 14610 | 5 | 13.7 | 250 | 0.3425 |  | 67.77986 |  |  | 34.34546 |  | 437.3 | 506.7207 | 98.26966 | 113.8698 |  |  | 54.86085 |  | 698.51 | 809.3975 | 102.7221 | 119.029 |  | Only elongation to fracture reported. No force-displacement curves provided.
122 | Apostolopoulos and Papadakis (2008), A7 | 40 year old offshore house, Athens, Greece. | Embedded | SLS | MONO | D | Greece | BSt 420 | 10 | 150 | 0.03333333 | N | Internal carbon steel | Mechanical | 0.4980411 | 14610 | 5 | 8.96 | 250 | 0.224 |  | 71.50265 |  |  | 33.32916 |  | 424.36 | 466.1248 | 95.3618 | 104.7471 |  |  | 53.22251 |  | 677.65 | 744.3431 | 99.65441 | 109.4622 |  | Only elongation to fracture reported. No force-displacement curves provided.
123 | Apostolopoulos and Papadakis (2008), B1 | 30 year old industrial building, Aegion, Greece. | Embedded | SLS | MONO | D | Greece | BSt 420 | 10 | 150 | 0.03333333 | N | Internal carbon steel | Mechanical | 0.2712081 | 10957 | 5 | 3.71 | 250 | 0.09275 |  | 75.62599 |  |  | 37.38495 |  | 476 | 494.34 | 106.9663 | 111.0876 |  |  | 58.44933 |  | 744.2 | 772.8736 | 109.4412 | 113.6579 |  | Only elongation to fracture reported. No force-displacement curves provided.
124 | Apostolopoulos and Papadakis (2008), B2 | 30 year old industrial building, Aegion, Greece. | Embedded | SLS | MONO | D | Greece | BSt 420 | 10 | 150 | 0.03333333 | N | Internal carbon steel | Mechanical | 0.4180899 | 10957 | 5 | 5.69 | 250 | 0.14225 |  | 74.0709 |  |  | 36.26969 |  | 461.8 | 489.6618 | 103.7753 | 110.0363 |  |  | 58.36294 |  | 743.1 | 787.9334 | 109.2794 | 115.8726 |  | Only elongation to fracture reported. No force-displacement curves provided.
125 | Apostolopoulos and Papadakis (2008), B3 | 30 year old industrial building, Aegion, Greece. | Embedded | SLS | MONO | D | Greece | BSt 420 | 10 | 150 | 0.03333333 | N | Internal carbon steel | Mechanical | 0.5635075 | 10957 | 5 | 7.63 | 250 | 0.19075 |  | 72.54723 |  |  | 39.26205 |  | 499.9 | 541.193 | 112.3371 | 121.6164 |  |  | 58.95984 |  | 750.7 | 812.7098 | 110.3971 | 119.5161 |  | Only elongation to fracture reported. No force-displacement curves provided.
126 | Apostolopoulos and Papadakis (2008), B4 | 30 year old industrial building, Aegion, Greece. | Embedded | SLS | MONO | D | Greece | BSt 420 | 10 | 150 | 0.03333333 | N | Internal carbon steel | Mechanical | 0.3237026 | 10957 | 5 | 4.42 | 250 | 0.1105 |  | 75.06836 |  |  | 42.19159 |  | 537.2 | 562.0423 | 120.7191 | 126.3016 |  |  | 58.55143 |  | 745.5 | 779.9749 | 109.6324 | 114.7022 |  | Only elongation to fracture reported. No force-displacement curves provided.
127 | Apostolopoulos and Papadakis (2008), B5 | 30 year old industrial building, Aegion, Greece. | Embedded | SLS | MONO | D | Greece | BSt 420 | 10 | 150 | 0.03333333 | N | Internal carbon steel | Mechanical | 0.4883612 | 10957 | 5 | 6.63 | 250 | 0.16575 |  | 73.33263 |  |  | 37.22002 |  | 473.9 | 507.5506 | 106.4944 | 114.0563 |  |  | 60.32643 |  | 768.1 | 822.6411 | 112.9559 | 120.9766 |  | Only elongation to fracture reported. No force-displacement curves provided.
128 | Apostolopoulos and Papadakis (2008), B6 | 30 year old industrial building, Aegion, Greece. | Embedded | SLS | MONO | D | Greece | BSt 420 | 10 | 150 | 0.03333333 | N | Internal carbon steel | Mechanical | 0.6580146 | 10957 | 5 | 8.88 | 250 | 0.222 |  | 71.56548 |  |  | 33.69358 |  | 429 | 470.8077 | 96.40449 | 105.7995 |  |  | 54.06681 |  | 688.4 | 755.4873 | 101.2353 | 111.1011 |  | Only elongation to fracture reported. No force-displacement curves provided.
129 | Apostolopoulos and Papadakis (2008), B7 | 30 year old industrial building, Aegion, Greece. | Embedded | SLS | MONO | D | Greece | BSt 420 | 10 | 150 | 0.03333333 | N | Internal carbon steel | Mechanical | 0.5011076 | 10957 | 5 | 6.8 | 250 | 0.17 |  | 73.19911 |  |  | 33.69358 |  | 429 | 460.3004 | 96.40449 | 103.4383 |  |  | 54.08252 |  | 688.6 | 738.8412 | 101.2647 | 108.6531 |  | Only elongation to fracture reported. No force-displacement curves provided.
130 | Apostolopoulos and Papadakis (2008), B9 | 30 year old industrial building, Aegion, Greece. | Embedded | SLS | MONO | D | Greece | BSt 420 | 10 | 150 | 0.03333333 | N | Internal carbon steel | Mechanical | 0.3526206 | 10957 | 5 | 4.81 | 250 | 0.12025 |  | 74.76205 |  |  | 44.44568 |  | 565.9 | 594.4952 | 127.1685 | 133.5944 |  |  | 64.8032 |  | 825.1 | 866.7927 | 121.3382 | 127.4695 |  | Only elongation to fracture reported. No force-displacement curves provided.
131 | Apostolopoulos and Papadakis (2008), B10 | 30 year old industrial building, Aegion, Greece. | Embedded | SLS | MONO | D | Greece | BSt 420 | 10 | 150 | 0.03333333 | N | Internal carbon steel | Mechanical | 0.7272242 | 10957 | 5 | 9.79 | 250 | 0.24475 |  | 70.85077 |  |  | 41.75177 |  | 531.6 | 589.2917 | 119.4607 | 132.4251 |  |  | 64.37123 |  | 819.6 | 908.5467 | 120.5294 | 133.6098 |  | Only elongation to fracture reported. No force-displacement curves provided.
132 | Apostolopoulos and Papadakis (2008), B13 | 30 year old industrial building, Aegion, Greece. | Embedded | SLS | MONO | D | Greece | BSt 420 | 10 | 150 | 0.03333333 | N | Internal carbon steel | Mechanical | 0.2020051 | 10957 | 5 | 2.77 | 250 | 0.06925 |  | 76.36426 |  |  | 39.68617 |  | 505.3 | 519.6956 | 113.5506 | 116.7855 |  |  | 58.34723 |  | 742.9 | 764.0646 | 109.25 | 112.3624 |  | Only elongation to fracture reported. No force-displacement curves provided.
133 | Apostolopoulos and Papadakis (2008), B15 | 30 year old industrial building, Aegion, Greece. | Embedded | SLS | MONO | D | Greece | BSt 420 | 10 | 150 | 0.03333333 | N | Internal carbon steel | Mechanical | 0.3355592 | 10957 | 5 | 4.58 | 250 | 0.1145 |  | 74.94269 |  |  | 35.46073 |  | 451.5 | 473.1712 | 101.4607 | 106.3306 |  |  | 56.2188 |  | 715.8 | 750.1572 | 105.2647 | 110.3172 |  | Only elongation to fracture reported. No force-displacement curves provided.
134 | Apostolopoulos and Papadakis (2008), B16 | 30 year old industrial building, Aegion, Greece. | Embedded | SLS | MONO | D | Greece | BSt 420 | 10 | 150 | 0.03333333 | N | Internal carbon steel | Mechanical | 0.7234125 | 10957 | 5 | 9.74 | 250 | 0.2435 |  | 70.89004 |  |  | 40.22809 |  | 512.2 | 567.4717 | 115.1011 | 127.5217 |  |  | 62.20353 |  | 792 | 877.4651 | 116.4706 | 129.039 |  | Only elongation to fracture reported. No force-displacement curves provided.
135 | Apostolopoulos and Papadakis (2008), B17 | 30 year old industrial building, Aegion, Greece. | Embedded | SLS | MONO | D | Greece | BSt 420 | 10 | 150 | 0.03333333 | N | Internal carbon steel | Mechanical | 0.0181157 | 10957 | 5 | 0.25 | 250 | 0.00625 |  | 78.34347 |  |  | 42.23086 |  | 537.7 | 539.0476 | 120.8315 | 121.1343 |  |  | 60.73484 |  | 773.3 | 775.2381 | 113.7206 | 114.0056 |  | Only elongation to fracture reported. No force-displacement curves provided.
136 | Apostolopoulos and Papadakis (2008), B18 | 30 year old industrial building, Aegion, Greece. | Embedded | SLS | MONO | D | Greece | BSt 420 | 10 | 150 | 0.03333333 | N | Internal carbon steel | Mechanical | 0.2409824 | 10957 | 5 | 3.3 | 250 | 0.0825 |  | 75.948 |  |  | 45.93008 |  | 584.8 | 604.757 | 131.4157 | 135.9004 |  |  | 63.51515 |  | 808.7 | 836.2978 | 118.9265 | 122.985 |  | Only elongation to fracture reported. No force-displacement curves provided.
137 | Apostolopoulos and Papadakis (2008), B19 | 30 year old industrial building, Aegion, Greece. | Embedded | SLS | MONO | D | Greece | BSt 420 | 10 | 150 | 0.03333333 | N | Internal carbon steel | Mechanical | 0.2542443 | 10957 | 5 | 3.48 | 250 | 0.087 |  | 75.80663 |  |  | 44.97975 |  | 572.7 | 593.3485 | 128.6966 | 133.3367 |  |  | 63.36592 |  | 806.8 | 835.8889 | 118.6471 | 122.9248 |  | Only elongation to fracture reported. No force-displacement curves provided.
138 | Apostolopoulos and Papadakis (2008), B20 | 30 year old industrial building, Aegion, Greece. | Embedded | SLS | MONO | D | Greece | BSt 420 | 10 | 150 | 0.03333333 | N | Internal carbon steel | Mechanical | 0.426295 | 10957 | 5 | 5.8 | 250 | 0.145 |  | 73.98451 |  |  | 47.70508 |  | 607.4 | 644.7983 | 136.4944 | 144.8985 |  |  | 63.22455 |  | 805 | 854.5648 | 118.3824 | 125.6713 |  | Only elongation to fracture reported. No force-displacement curves provided.
139 | Apostolopoulos and Papadopoulos (2007), B-0 | Control. | Bare | None | MONO | D | Greece | S400 | 10 | 150 | 0.033 | Control | Control | N/A | 0 | 0 | 0 | 0 | 0 | 0 |  | 78.53982 |  |  | 36.05606 |  | 459.08 | 459.08 | 100 | 100 |  |  | 54.7022 |  | 696.49 | 696.49 | 100 | 100
140 | Apostolopoulos and Papadopoulos (2007), B-10 |  | Bare | None | MONO | D | Greece | S400 | 10 | 150 | 0.033 | EI | Carbon steel | Mechanical | 125.8687 | 10 | 5 | 1.58 | 260 | 0.0395 |  | 77.29889 |  |  | 35.19369 |  | 448.1 | 455.2936 | 97.60826 | 99.17523 |  |  | 53.43378 |  | 680.34 | 680.34 | 97.68123 | 97.68123
141 | Apostolopoulos and Papadopoulos (2007), B-20 |  | Bare | None | MONO | D | Greece | S400 | 10 | 150 | 0.033 | EI | Carbon steel | Mechanical | 99.81256 | 20 | 5 | 2.5 | 260 | 0.0625 |  | 76.57632 |  |  | 34.41222 |  | 438.15 | 449.3846 | 95.44088 | 97.88808 |  |  | 52.35778 |  | 666.64 | 666.64 | 95.71422 | 95.71422
142 | Apostolopoulos and Papadopoulos (2007), B-30 |  | Bare | None | MONO | D | Greece | S400 | 10 | 150 | 0.033 | EI | Carbon steel | Mechanical | 100.6717 | 30 | 5 | 3.77 | 260 | 0.09425 |  | 75.57887 |  |  | 34.27085 |  | 436.35 | 453.4449 | 95.04879 | 98.77252 |  |  | 52.5934 |  | 669.64 | 669.64 | 96.14496 | 96.14496
143 | Apostolopoulos and Papadopoulos (2007), B-45 |  | Bare | None | MONO | D | Greece | S400 | 10 | 150 | 0.033 | EI | Carbon steel | Mechanical | 92.55266 | 45 | 5 | 5.18 | 260 | 0.1295 |  | 74.47145 |  |  | 33.54671 |  | 427.13 | 450.464 | 93.04043 | 98.12321 |  |  | 51.12392 |  | 650.93 | 650.93 | 93.45863 | 93.45863
144 | Apostolopoulos and Papadopoulos (2007), B-60 |  | Bare | None | MONO | D | Greece | S400 | 10 | 150 | 0.033 | EI | Carbon steel | Mechanical | 97.40781 | 60 | 5 | 7.23 | 260 | 0.18075 |  | 72.86139 |  |  | 32.47543 |  | 413.49 | 445.7152 | 90.06927 | 97.08879 |  |  | 50.29768 |  | 640.41 | 640.41 | 91.9482 | 91.9482
145 | Apostolopoulos and Papadopoulos (2007), B-90 |  | Bare | None | MONO | D | Greece | S400 | 10 | 150 | 0.033 | EI | Carbon steel | Mechanical | 76.41926 | 90 | 5 | 8.48 | 260 | 0.212 |  | 71.87964 |  |  | 31.80941 |  | 405.01 | 442.5372 | 88.2221 | 96.39652 |  |  | 48.55096 |  | 618.17 | 618.17 | 88.75504 | 88.75504
146 | Papadopoulos et al. (2007), S-0 | Control. TEMPCORE | Bare | None | MONO | D | Greece | S500S | 12 | 150 | 0.033 | Control | Control | N/A | 0 | 0 | 0 | 0 | 0 | 0 | 50 | 113.0973 |  |  | 67.63221 |  | 598 | 598 | 100 | 100 |  | 12.4 | 77.35858 | 0.248 | 684 | 684 | 100 | 100 |  | Assume extensometer gauge length = 50 mm.
147 | Papadopoulos et al. (2007), S-10 | TEMPCORE | Bare | None | MONO | D | Greece | S500S | 12 | 150 | 0.033 | EI | Carbon steel | Mechanical | 132.8153 | 10 | 5 | 1.39 | 250 | 0.0417 | 50 | 111.5253 |  |  | 66.50123 |  | 588 | 596.2884 | 98.32776 | 99.71378 |  | 11.7 | 75.88831 | 0.234 | 671 | 680.4584 | 98.09942 | 99.48222 |  | Assume extensometer gauge length = 50 mm.
148 | Papadopoulos et al. (2007), S-20 | TEMPCORE | Bare | None | MONO | D | Greece | S500S | 12 | 150 | 0.033 | EI | Carbon steel | Mechanical | 88.48725 | 20 | 5 | 1.85 | 250 | 0.0555 | 50 | 111.005 |  |  | 64.80477 |  | 573 | 583.8003 | 95.8194 | 97.62547 |  | 11.5 | 75.66212 | 0.23 | 669 | 681.6098 | 97.80702 | 99.65055 |  | Assume extensometer gauge length = 50 mm.
149 | Papadopoulos et al. (2007), S-30 | TEMPCORE | Bare | None | MONO | D | Greece | S500S | 12 | 150 | 0.033 | EI | Carbon steel | Mechanical | 92.72065 | 30 | 5 | 2.9 | 250 | 0.087 | 50 | 109.8175 |  |  | 63.5607 |  | 562 | 578.7848 | 93.97993 | 96.78675 |  | 11.4 | 73.62637 | 0.228 | 651 | 670.4428 | 95.17544 | 98.01796 |  | Assume extensometer gauge length = 50 mm.
150 | Papadopoulos et al. (2007), S-45 | TEMPCORE | Bare | None | MONO | D | Greece | S500S | 12 | 150 | 0.033 | EI | Carbon steel | Mechanical | 81.61601 | 45 | 5 | 3.82 | 250 | 0.1146 | 50 | 108.777 |  |  | 62.42973 |  | 552 | 573.9239 | 92.30769 | 95.9739 |  | 11.5 | 73.17398 | 0.23 | 647 | 672.697 | 94.59064 | 98.34752 |  | Assume extensometer gauge length = 50 mm.
151 | Papadopoulos et al. (2007), S-60 | TEMPCORE | Bare | None | MONO | D | Greece | S500S | 12 | 150 | 0.033 | EI | Carbon steel | Mechanical | 87.864 | 60 | 5 | 5.46 | 250 | 0.1638 | 50 | 106.9222 |  |  | 60.73327 |  | 537 | 568.0135 | 89.79933 | 94.98554 |  | 9.8 | 71.36442 | 0.196 | 631 | 667.4424 | 92.25146 | 97.57929 |  | Assume extensometer gauge length = 50 mm.
152 | Papadopoulos et al. (2007), S-90 | TEMPCORE | Bare | None | MONO | D | Greece | S500S | 12 | 150 | 0.033 | EI | Carbon steel | Mechanical | 82.32469 | 90 | 5 | 7.63 | 250 | 0.2289 | 50 | 104.468 |  |  | 56.66177 |  | 501 | 542.3839 | 83.77926 | 90.69965 |  | 9.5 | 67.29291 | 0.19 | 595 | 644.1485 | 86.9883 | 94.17376 |  | Assume extensometer gauge length = 50 mm.
153 | Papadopoulos et al. (2007), B-0 | Control. | Bare | None | MONO | D | Greece | B500C | 12 | 150 | 0.033 | Control | Control | N/A | 0 | 0 | 0 | 0 | 0 | 0 | 50 | 113.0973 |  |  | 67.40601 |  | 596 | 596 | 100 | 100 |  | 13.3 | 81.43008 | 0.266 | 720 | 720 | 100 | 100 |  | Assume extensometer gauge length = 50 mm.
154 | Papadopoulos et al. (2007), B-10 | TEMPCORE | Bare | None | MONO | D | Greece | B500C | 12 | 150 | 0.033 | EI | Carbon steel | Mechanical | 87.80241 | 10 | 5 | 0.92 | 250 | 0.0276 | 50 | 112.0568 |  |  | 66.16194 |  | 585 | 590.432 | 98.15436 | 99.06577 |  | 13.5 | 80.41221 | 0.27 | 711 | 717.6019 | 98.75 | 99.66694 |  | Assume extensometer gauge length = 50 mm.
155 | Papadopoulos et al. (2007), B-20 | TEMPCORE | Bare | None | MONO | D | Greece | B500C | 12 | 150 | 0.033 | EI | Carbon steel | Mechanical | 84.16327 | 20 | 5 | 1.76 | 250 | 0.0528 | 50 | 111.1068 |  |  | 65.25716 |  | 577 | 587.3371 | 96.81208 | 98.5465 |  | 13.4 | 79.28123 | 0.268 | 701 | 713.5586 | 97.36111 | 99.10537 |  | Assume extensometer gauge length = 50 mm.
156 | Papadopoulos et al. (2007), B-30 | TEMPCORE | Bare | None | MONO | D | Greece | B500C | 12 | 150 | 0.033 | EI | Carbon steel | Mechanical | 76.9578 | 30 | 5 | 2.41 | 250 | 0.0723 | 50 | 110.3717 |  |  | 65.25716 |  | 577 | 591.2491 | 96.81208 | 99.20287 |  | 12.2 | 79.62052 | 0.244 | 704 | 721.3854 | 97.77778 | 100.1924 |  | Assume extensometer gauge length = 50 mm.
157 | Papadopoulos et al. (2007), B-45 | TEMPCORE | Bare | None | MONO | D | Greece | B500C | 12 | 150 | 0.033 | EI | Carbon steel | Mechanical | 86.14934 | 45 | 5 | 4.03 | 250 | 0.1209 | 50 | 108.5395 |  |  | 62.31663 |  | 551 | 574.1378 | 92.44966 | 96.33184 |  | 11.3 | 76.67999 | 0.226 | 678 | 706.4708 | 94.16667 | 98.12094 |  | Assume extensometer gauge length = 50 mm.
158 | Papadopoulos et al. (2007), B-60 | TEMPCORE | Bare | None | MONO | D | Greece | B500C | 12 | 150 | 0.033 | EI | Carbon steel | Mechanical | 88.84344 | 60 | 5 | 5.52 | 250 | 0.1656 | 50 | 106.8544 |  |  | 58.92371 |  | 521 | 551.4395 | 87.41611 | 92.5234 |  | 10.6 | 72.94778 | 0.212 | 645 | 682.6842 | 89.58333 | 94.81725 |  | Assume extensometer gauge length = 50 mm.
159 | Papadopoulos et al. (2007), B-90 | TEMPCORE | Bare | None | MONO | D | Greece | B500C | 12 | 150 | 0.033 | EI | Carbon steel | Mechanical | 96.68579 | 90 | 5 | 8.93 | 250 | 0.2679 | 50 | 102.9977 |  |  | 56.88796 |  | 503 | 552.3224 | 84.39597 | 92.67154 |  | 9.9 | 71.02513 | 0.198 | 628 | 689.5794 | 87.22222 | 95.77492 |  | Assume extensometer gauge length = 50 mm.
160 | Cobo et al. (2011), R-16-1 | Control. | Embedded | None | MONO | D | Spain | B500SD | 16 | 200 |  | Control | Control | N/A | 0 | 0 | 0 | 0 | 0 | 0 | 50 | 201.0619 |  |  | 108.7564 |  | 540.91 | 540.91 | 100 | 100 |  | 5.35 | 130.5093 | 0.107 | 649.1 | 649.1 | 100 | 100 |  | Gauge length assumed based on full bar length.
161 | Cobo et al. (2011), R-16-2 |  | Embedded | None | MONO | D | Spain | B500SD | 16 | 200 |  | IC | External lead plate | Chemical | 10 |  |  | 4.01 | 460 | 0.1604 | 50 | 192.9993 |  |  | 99.87523 |  | 496.738651 | 517.49 | 91.83388 | 95.67026 |  | 4.25 | 104.05 | 0.085 | 517.5022 | 632.38 | 79.72612 | 97.42413 |  | Gauge length assumed based on full bar length.
162 | Cobo et al. (2011), R-16-3 |  | Embedded | None | MONO | D | Spain | B500SD | 16 | 200 |  | IC | External lead plate | Chemical | 10 |  |  | 4.97 | 460 | 0.1988 | 50 | 191.0692 |  |  | 101.9965 |  | 507.289146 | 533.82 | 93.78439 | 98.68925 |  | 5.15 | 122.93 | 0.103 | 611.4037 | 636.94 | 94.19252 | 98.12664 |  | Gauge length assumed based on full bar length.
163 | Cobo et al. (2011), R-16-4 |  | Embedded | None | MONO | D | Spain | B500SD | 16 | 200 |  | IC | External lead plate | Chemical | 10 |  |  | 5.12 | 460 | 0.2048 | 50 | 190.7676 |  |  | 101.3014 |  | 503.831776 | 531.02 | 93.14521 | 98.1716 |  | 4.95 | 117.38 | 0.099 | 583.8002 | 652.92 | 89.93995 | 100.5885 |  | Gauge length assumed based on full bar length.
164 | Cobo et al. (2011), R-16-5 |  | Embedded | None | MONO | D | Spain | B500SD | 16 | 200 |  | IC | External lead plate | Chemical | 10 |  |  | 5.9 | 460 | 0.236 | 50 | 189.1993 |  |  | 98.85473 |  | 491.66309 | 522.49 | 90.89554 | 96.59463 |  | 4.5 | 119.4415 | 0.09 | 594.0533 | 631.3 | 91.51953 | 97.25774 |  | Gauge length assumed based on full bar length.
165 | Cobo et al. (2011), R-16-6 |  | Embedded | None | MONO | D | Spain | B500SD | 16 | 200 |  | IC | External lead plate | Chemical | 10 |  |  | 6.55 | 460 | 0.262 | 50 | 187.8924 |  |  | 105.6143 |  | 525.28245 | 562.1 | 97.11088 | 103.9175 |  | 4.4 | 121.74 | 0.088 | 605.4851 | 672.61 | 93.28071 | 103.6219 |  | Gauge length assumed based on full bar length.
166 | Cobo et al. (2011), R-16-7 |  | Embedded | None | MONO | D | Spain | B500SD | 16 | 200 |  | IC | External lead plate | Chemical | 10 |  |  | 6.8 | 460 | 0.272 | 50 | 187.3897 |  |  | 85.87134 |  | 427.089 | 458.25 | 78.9575 | 84.71835 |  | 5.05 | 115.537 | 0.101 | 574.63392 | 616.56 | 88.5278 | 94.9869 |  | Gauge length assumed based on full bar length.
167 | Cobo et al. (2011), R-16-8 |  | Embedded | None | MONO | D | Spain | B500SD | 16 | 200 |  | IC | External lead plate | Chemical | 10 |  |  | 7.1 | 460 | 0.284 | 50 | 186.7865 |  |  | 98.66251 |  | 490.70709 | 528.21 | 90.71881 | 97.6521 |  | 4.25 | 119.7003 | 0.085 | 595.34036 | 640.84 | 91.71782 | 98.72747 |  | Gauge length assumed based on full bar length.
168 | Cobo et al. (2011), R-16-9 |  | Embedded | None | MONO | D | Spain | B500SD | 16 | 200 |  | IC | External lead plate | Chemical | 10 |  |  | 7.1 | 460 | 0.284 | 50 | 186.7865 |  |  | 97.64079 |  | 485.62546 | 522.74 | 89.77935 | 96.64085 |  | 4.45 | 120.3466 | 0.089 | 598.5547 | 644.3 | 92.21302 | 99.26051 |  | Gauge length assumed based on full bar length.
169 | Cobo et al. (2011), R-16-10 |  | Embedded | None | MONO | D | Spain | B500SD | 16 | 200 |  | IC | External lead plate | Chemical | 10 |  |  | 7.43 | 460 | 0.2972 | 50 | 186.123 |  |  | 97.8244 |  | 486.538663 | 525.59 | 89.94817 | 97.16774 |  | 4.8 | 120.01 | 0.096 | 596.8808 | 645.23 | 91.95513 | 99.40379 |  | Gauge length assumed based on full bar length.
170 | Cobo et al. (2011), R-16-11 |  | Embedded | None | MONO | D | Spain | B500SD | 16 | 200 |  | IC | External lead plate | Chemical | 10 |  |  | 7.55 | 460 | 0.302 | 50 | 185.8818 |  |  | 94.01527 |  | 467.59361 | 505.78 | 86.44573 | 93.50539 |  | 3.95 | 117.93 | 0.079 | 586.5357 | 634.05 | 90.36138 | 97.68141 |  | Gauge length assumed based on full bar length.
171 | Cobo et al. (2011), R-16-12 |  | Embedded | None | MONO | D | Spain | B500SD | 16 | 200 |  | IC | External lead plate | Chemical | 10 |  |  | 7.92 | 460 | 0.3168 | 50 | 185.1378 |  |  | 98.17303 |  | 488.272616 | 530.27 | 90.26874 | 98.03294 |  | 3.75 | 117.75 | 0.075 | 585.6405 | 633.08 | 90.22346 | 97.53197 |  | Gauge length assumed based on full bar length.
172 | Cobo et al. (2011), R-16-13 |  | Embedded | None | MONO | D | Spain | B500SD | 16 | 200 |  | IC | External lead plate | Chemical | 10 |  |  | 7.9 | 460 | 0.316 | 50 | 185.178 |  |  | 102.3664 |  | 509.1288 | 552.8 | 94.12449 | 102.1981 |  | 4.55 | 123.2508 | 0.091 | 612.99918 | 665.58 | 94.43833 | 102.5389 |  | Gauge length assumed based on full bar length.
173 | Cobo et al. (2011), R-16-14 |  | Embedded | None | MONO | D | Spain | B500SD | 16 | 200 |  | IC | External lead plate | Chemical | 10 |  |  | 8.01 | 460 | 0.3204 | 50 | 184.9569 |  |  | 100.4723 |  | 499.708078 | 543.22 | 92.38285 | 100.4271 |  | 3.7 | 118.87 | 0.074 | 591.2109 | 642.55 | 91.08163 | 98.99091 |  | Gauge length assumed based on full bar length.
174 | Cobo et al. (2011), R-16-15 |  | Embedded | None | MONO | D | Spain | B500SD | 16 | 200 |  | IC | External lead plate | Chemical | 10 |  |  | 8.1 | 460 | 0.324 | 50 | 184.7759 |  |  | 92.02949 |  | 457.71714 | 498.06 | 84.61983 | 92.07816 |  | 4.2 | 113.846 | 0.084 | 566.22347 | 616.13 | 87.23209 | 94.92066 |  | Gauge length assumed based on full bar length.
175 | Cobo et al. (2011), R-16-16 |  | Embedded | None | MONO | D | Spain | B500SD | 16 | 200 |  | IC | External lead plate | Chemical | 10 |  |  | 8.1 | 460 | 0.324 | 50 | 184.7759 |  |  | 86.71534 |  | 431.2867 | 469.3 | 79.73354 | 86.7612 |  | 3.9 | 112.8279 | 0.078 | 561.15978 | 610.62 | 86.45198 | 94.07179 |  | Gauge length assumed based on full bar length.
176 | Cobo et al. (2011), R-16-17 |  | Embedded | None | MONO | D | Spain | B500SD | 16 | 200 |  | IC | External lead plate | Chemical | 10 |  |  | 8.52 | 460 | 0.3408 | 50 | 183.9315 |  |  | 101.1789 |  | 503.222332 | 550.09 | 93.03254 | 101.6971 |  | 4.45 | 110.61 | 0.089 | 550.129 | 653.04 | 84.75258 | 100.607 |  | Gauge length assumed based on full bar length.
177 | Cobo et al. (2011), R-16-18 |  | Embedded | None | MONO | D | Spain | B500SD | 16 | 200 |  | IC | External lead plate | Chemical | 10 |  |  | 8.8 | 460 | 0.352 | 50 | 183.3685 |  |  | 86.34272 |  | 429.43344 | 470.87 | 79.39092 | 87.05145 |  | 3.8 | 110.441 | 0.076 | 549.28848 | 602.29 | 84.62309 | 92.78848 |  | Gauge length assumed based on full bar length.
178 | Cobo et al. (2011), R-16-19 |  | Embedded | None | MONO | D | Spain | B500SD | 16 | 200 |  | IC | External lead plate | Chemical | 10 |  |  | 9 | 460 | 0.36 | 50 | 182.9664 |  |  | 94.78755 |  | 471.4346 | 518.06 | 87.15583 | 95.77564 |  | 4.1 | 116.3392 | 0.082 | 578.6235 | 635.85 | 89.14243 | 97.95871 |  | Gauge length assumed based on full bar length.
179 | Cobo et al. (2011), R-16-20 |  | Embedded | None | MONO | D | Spain | B500SD | 16 | 200 |  | IC | External lead plate | Chemical | 10 |  |  | 9.09 | 460 | 0.3636 | 50 | 182.7854 |  |  | 96.67703 |  | 480.832081 | 528.91 | 88.89318 | 97.78152 |  | 5.15 | 112.07 | 0.103 | 557.3905 | 647.8 | 85.87128 | 99.79972 |  | Gauge length assumed based on full bar length.
180 | Cobo et al. (2011), R-16-21 |  | Embedded | None | MONO | D | Spain | B500SD | 16 | 200 |  | IC | External lead plate | Chemical | 10 |  |  | 9.16 | 460 | 0.3664 | 50 | 182.6447 |  |  | 101.2052 |  | 503.353524 | 554.11 | 93.0568 | 102.4403 |  | 3.2 | 126.36 | 0.064 | 628.4631 | 658.14 | 96.82069 | 101.3927 |  | Gauge length assumed based on full bar length.
181 | Cobo et al. (2011), R-16-22 |  | Embedded | None | MONO | D | Spain | B500SD | 16 | 200 |  | IC | External lead plate | Chemical | 10 |  |  | 9.7 | 460 | 0.388 | 50 | 181.5589 |  |  | 97.51348 |  | 484.99227 | 537.09 | 89.66229 | 99.29378 |  | 2.5 | 112.4213 | 0.05 | 559.1376 | 619.2 | 86.14044 | 95.39362 |  | Gauge length assumed based on full bar length.
182 | Cobo et al. (2011), R-16-23 |  | Embedded | None | MONO | D | Spain | B500SD | 16 | 200 |  | IC | External lead plate | Chemical | 10 |  |  | 10.09 | 460 | 0.4036 | 50 | 180.7748 |  |  | 94.65729 |  | 470.786742 | 523.62 | 87.03606 | 96.80353 |  | 4.55 | 112.77 | 0.091 | 560.872 | 626.51 | 86.40764 | 96.5198 |  | Gauge length assumed based on full bar length.
183 | Cobo et al. (2011), R-16-24 |  | Embedded | None | MONO | D | Spain | B500SD | 16 | 200 |  | IC | External lead plate | Chemical | 10 |  |  | 10.36 | 460 | 0.4144 | 50 | 180.2319 |  |  | 85.55248 |  | 425.503152 | 474.68 | 78.66432 | 87.75582 |  | 4.45 | 104.9 | 0.089 | 521.7298 | 582.36 | 80.37741 | 89.71807 |  | Gauge length assumed based on full bar length.
184 | Cobo et al. (2011), R-16-25 |  | Embedded | None | MONO | D | Spain | B500SD | 16 | 200 |  | IC | External lead plate | Chemical | 10 |  |  | 11.4 | 460 | 0.456 | 50 | 178.1409 |  |  | 92.28766 |  | 459.00116 | 518.06 | 84.85721 | 95.77564 |  | 3.6 | 113.5612 | 0.072 | 564.80728 | 637.48 | 87.01391 | 98.20983 |  | Gauge length assumed based on full bar length.
185 | Cobo et al. (2011), R-16-26 |  | Embedded | None | MONO | D | Spain | B500SD | 16 | 200 |  | IC | External lead plate | Chemical | 10 |  |  | 11.42 | 460 | 0.4568 | 50 | 178.1007 |  |  | 81.72505 |  | 406.467046 | 458.87 | 75.14504 | 84.83297 |  | 3.5 | 103.62 | 0.07 | 515.3636 | 578.87 | 79.39664 | 89.1804 |  | Gauge length assumed based on full bar length.
186 | Cobo et al. (2011), R-16-27 |  | Embedded | None | MONO | D | Spain | B500SD | 16 | 200 |  | IC | External lead plate | Chemical | 10 |  |  | 11.76 | 460 | 0.4704 | 50 | 177.417 |  |  | 83.26359 |  | 414.119144 | 469.31 | 76.55971 | 86.76305 |  | 4.2 | 105.42 | 0.084 | 524.3161 | 616.48 | 80.77585 | 94.97458 |  | Gauge length assumed based on full bar length.
187 | Cobo et al. (2011), R-16-28 |  | Embedded | None | MONO | D | Spain | B500SD | 16 | 200 |  | IC | External lead plate | Chemical | 10 |  |  | 11.91 | 460 | 0.4764 | 50 | 177.1155 |  |  | 87.81561 |  | 436.759029 | 495.81 | 80.74523 | 91.6622 |  | 3.1 | 105.2 | 0.062 | 523.2219 | 591 | 80.60728 | 91.04914 |  | Gauge length assumed based on full bar length.
188 | Cobo et al. (2011), R-16-29 |  | Embedded | None | MONO | D | Spain | B500SD | 16 | 200 |  | IC | External lead plate | Chemical | 10 |  |  | 12.31 | 460 | 0.4924 | 50 | 176.3112 |  |  | 91.21813 |  | 453.681753 | 517.37 | 83.8738 | 95.64807 |  | 3.4 | 109.32 | 0.068 | 543.7131 | 617.62 | 83.76415 | 95.15021 |  | Gauge length assumed based on full bar length.
189 | Cobo et al. (2011), R-16-30 |  | Embedded | None | MONO | D | Spain | B500SD | 16 | 200 |  | IC | External lead plate | Chemical | 10 |  |  | 12.35 | 460 | 0.494 | 50 | 176.2308 |  |  | 86.56456 |  | 430.5368 | 491.2 | 79.5949 | 90.80993 |  | 3.9 | 109.25 | 0.078 | 543.3649 | 593.73 | 83.71051 | 91.46973 |  | Gauge length assumed based on full bar length.
190 | Cobo et al. (2011), R-16-31 |  | Embedded | None | MONO | D | Spain | B500SD | 16 | 200 |  | IC | External lead plate | Chemical | 10 |  |  | 12.42 | 460 | 0.4968 | 50 | 176.09 |  |  | 90.18099 |  | 448.523454 | 512.13 | 82.92016 | 94.67934 |  | 3.4 | 107.83 | 0.068 | 536.3024 | 609.23 | 82.62247 | 93.85765 |  | Gauge length assumed based on full bar length.
191 | Cobo et al. (2011), R-16-32 |  | Embedded | None | MONO | D | Spain | B500SD | 16 | 200 |  | IC | External lead plate | Chemical | 10 |  |  | 13 | 460 | 0.52 | 50 | 174.9239 |  |  | 88.2351 |  | 438.8454 | 504.42 | 81.13095 | 93.25396 |  | 2.8 | 104.61 | 0.056 | 520.2875 | 594.38 | 80.15521 | 91.56987 |  | Gauge length assumed based on full bar length.
192 | Cobo et al. (2011), R-16-33 |  | Embedded | None | MONO | D | Spain | B500SD | 16 | 200 |  | IC | External lead plate | Chemical | 10 |  |  | 13.34 | 460 | 0.5336 | 50 | 174.2403 |  |  | 88.28929 |  | 439.114886 | 506.71 | 81.18077 | 93.67732 |  | 3.95 | 108.76 | 0.079 | 540.9279 | 621.47 | 83.33506 | 95.74334 |  | Gauge length assumed based on full bar length.
193 | Cobo et al. (2011), R-16-34 |  | Embedded | None | MONO | D | Spain | B500SD | 16 | 200 |  | IC | External lead plate | Chemical | 10 |  |  | 13.64 | 460 | 0.5456 | 50 | 173.6371 |  |  | 91.62655 |  | 455.713084 | 527.69 | 84.24934 | 97.55597 |  | 3.8 | 110.18 | 0.076 | 547.9904 | 633.2 | 84.4231 | 97.55045 |  | Gauge length assumed based on full bar length.
194 | Cobo et al. (2011), R-16-35 |  | Embedded | None | MONO | D | Spain | B500SD | 16 | 200 |  | IC | External lead plate | Chemical | 10 |  |  | 13.67 | 460 | 0.5468 | 50 | 173.5768 |  |  | 89.29136 |  | 444.098786 | 514.42 | 82.10216 | 95.1027 |  | 3.45 | 107.95 | 0.069 | 536.8993 | 620.42 | 82.71441 | 95.58157 |  | Gauge length assumed based on full bar length.
195 | Cobo et al. (2011), R-16-36 |  | Embedded | None | MONO | D | Spain | B500SD | 16 | 200 |  | IC | External lead plate | Chemical | 10 |  |  | 14 | 460 | 0.56 | 50 | 172.9133 |  |  | 87.64973 |  | 435.934 | 506.9 | 80.5927 | 93.71245 |  | 3.5 | 107.5901 | 0.07 | 535.1092 | 622.22 | 82.43864 | 95.85888 |  | Gauge length assumed based on full bar length.
196 | Cobo et al. (2011), R-16-37 |  | Embedded | None | MONO | D | Spain | B500SD | 16 | 200 |  | IC | External lead plate | Chemical | 10 |  |  | 15.12 | 460 | 0.6048 | 50 | 170.6614 |  |  | 88.62274 |  | 440.773352 | 519.29 | 81.48737 | 96.00303 |  | 2.05 | 104.41 | 0.041 | 519.2927 | 574.25 | 80.00196 | 88.46865 |  | Gauge length assumed based on full bar length.
197 | Cobo et al. (2011), R-16-38 |  | Embedded | None | MONO | D | Spain | B500SD | 16 | 200 |  | IC | External lead plate | Chemical | 10 |  |  | 15.21 | 460 | 0.6084 | 50 | 170.4804 |  |  | 88.84075 |  | 441.857648 | 521.12 | 81.68783 | 96.34135 |  | 3.95 | 110.82 | 0.079 | 551.1735 | 622.61 | 84.91349 | 95.91896 |  | Gauge length assumed based on full bar length.
198 | Cobo et al. (2011), R-16-39 |  | Embedded | None | MONO | D | Spain | B500SD | 16 | 200 |  | IC | External lead plate | Chemical | 10 |  |  | 15.3 | 460 | 0.612 | 50 | 170.2995 |  |  | 89.53153 |  | 445.29331 | 525.73 | 82.32299 | 97.19362 |  | 3.7 | 109.5962 | 0.074 | 545.08685 | 643.55 | 83.97579 | 99.14497 |  | Gauge length assumed based on full bar length.
199 | Cobo et al. (2011), R-20-1 | Control. | Embedded | None | MONO | D | Spain | B500SD | 20 | 200 |  | Control | Control | N/A | 0 | 0 | 0 | 0 | 0 | 0 | 50 | 314.1593 |  |  | 172.8504 |  | 550.2 | 550.2 | 100 | 100 |  | 6.4 | 209.27 | 0.128 | 666.1271 | 666.12 | 100 | 100 |  | Gauge length assumed based on full bar length.
200 | Cobo et al. (2011), R-20-2 |  | Embedded | None | MONO | D | Spain | B500SD | 20 | 200 |  | IC | External lead plate | Chemical | 10 |  |  | 2.1 | 460 | 0.105 | 50 | 307.5619 |  |  | 153.4119 |  | 488.3252 | 498.8 | 88.75413 | 90.65794 |  | 4.05 | 193.1335 | 0.081 | 614.76305 | 627.95 | 92.28915 | 94.2698 |  | Gauge length assumed based on full bar length.
201 | Cobo et al. (2011), R-20-3 |  | Embedded | None | MONO | D | Spain | B500SD | 20 | 200 |  | IC | External lead plate | Chemical | 10 |  |  | 2.3 | 460 | 0.115 | 50 | 306.9336 |  |  | 157.4846 |  | 501.28893 | 513.09 | 91.11031 | 93.25518 |  | 5.15 | 206.3515 | 0.103 | 656.8371 | 672.3 | 98.60537 | 100.9278 |  | Gauge length assumed based on full bar length.
202 | Cobo et al. (2011), R-20-4 |  | Embedded | None | MONO | D | Spain | B500SD | 20 | 200 |  | IC | External lead plate | Chemical | 10 |  |  | 2.3 | 460 | 0.115 | 50 | 306.9336 |  |  | 154.4797 |  | 491.7241 | 503.3 | 89.37188 | 91.47583 |  | 4.05 | 191.7261 | 0.081 | 610.28305 | 624.65 | 91.61661 | 93.7744 |  | Gauge length assumed based on full bar length.
203 | Cobo et al. (2011), R-20-5 |  | Embedded | None | MONO | D | Spain | B500SD | 20 | 200 |  | IC | External lead plate | Chemical | 10 |  |  | 2.9 | 460 | 0.145 | 50 | 305.0486 |  |  | 169.723 |  | 540.24498 | 556.38 | 98.19065 | 101.1232 |  | 5.05 | 203.4186 | 0.101 | 647.50164 | 666.84 | 97.20392 | 100.1081 |  | Gauge length assumed based on full bar length.
204 | Cobo et al. (2011), R-20-6 |  | Embedded | None | MONO | D | Spain | B500SD | 20 | 200 |  | IC | External lead plate | Chemical | 10 |  |  | 3.2 | 460 | 0.16 | 50 | 304.1062 |  |  | 171.5889 |  | 546.18432 | 564.24 | 99.27014 | 102.5518 |  | 4.45 | 201.0324 | 0.089 | 639.90608 | 661.06 | 96.06366 | 99.24038 |  | Gauge length assumed based on full bar length.
205 | Cobo et al. (2011), R-20-7 |  | Embedded | None | MONO | D | Spain | B500SD | 20 | 200 |  | IC | External lead plate | Chemical | 10 |  |  | 3.2 | 460 | 0.16 | 50 | 304.1062 |  |  | 167.3314 |  | 532.63232 | 550.24 | 96.80704 | 100.0073 |  | 4.9 | 201.2757 | 0.098 | 640.68048 | 661.86 | 96.17992 | 99.36048 |  | Gauge length assumed based on full bar length.
206 | Cobo et al. (2011), R-20-8 |  | Embedded | None | MONO | D | Spain | B500SD | 20 | 200 |  | IC | External lead plate | Chemical | 10 |  |  | 3.4 | 460 | 0.17 | 50 | 303.4779 |  |  | 168.5819 |  | 536.613 | 555.5 | 97.53053 | 100.9633 |  | 5.65 | 201.4456 | 0.113 | 641.22114 | 663.79 | 96.26108 | 99.65021 |  | Gauge length assumed based on full bar length.
207 | Cobo et al. (2011), R-20-9 |  | Embedded | None | MONO | D | Spain | B500SD | 20 | 200 |  | IC | External lead plate | Chemical | 10 |  |  | 3.9 | 460 | 0.195 | 50 | 301.9071 |  |  | 155.3946 |  | 494.63631 | 514.71 | 89.90118 | 93.54962 |  | 6.05 | 201.8551 | 0.121 | 642.5246 | 668.6 | 96.45676 | 100.3723 |  | Gauge length assumed based on full bar length.
208 | Cobo et al. (2011), R-20-10 |  | Embedded | None | MONO | D | Spain | B500SD | 20 | 200 |  | IC | External lead plate | Chemical | 10 |  |  | 4 | 460 | 0.2 | 50 | 301.5929 |  |  | 155.251 |  | 494.1792 | 514.77 | 89.8181 | 93.56052 |  | 6.25 | 204.4408 | 0.125 | 650.7552 | 677.87 | 97.69235 | 101.7639 |  | Gauge length assumed based on full bar length.
209 | Cobo et al. (2011), R-20-11 |  | Embedded | None | MONO | D | Spain | B500SD | 20 | 200 |  | IC | External lead plate | Chemical | 10 |  |  | 4.8 | 460 | 0.24 | 50 | 299.0796 |  |  | 167.685 |  | 533.75784 | 560.67 | 97.0116 | 101.9029 |  | 4.3 | 195.2302 | 0.086 | 621.43704 | 652.77 | 93.29106 | 97.99586 |  | Gauge length assumed based on full bar length.
210 | Cobo et al. (2011), R-20-12 |  | Embedded | None | MONO | D | Spain | B500SD | 20 | 200 |  | IC | External lead plate | Chemical | 10 |  |  | 5.1 | 460 | 0.255 | 50 | 298.1371 |  |  | 146.0872 |  | 465.01 | 490 | 84.51654 | 89.05852 |  | 5.15 | 194.9817 | 0.103 | 620.646 | 654 | 93.17231 | 98.18051 |  | Gauge length assumed based on full bar length.
211 | Cobo et al. (2011), R-20-13 |  | Embedded | None | MONO | D | Spain | B500SD | 20 | 200 |  | IC | External lead plate | Chemical | 10 |  |  | 5.2 | 460 | 0.26 | 50 | 297.823 |  |  | 174.563 |  | 555.65124 | 586.13 | 100.9908 | 106.5304 |  | 4.6 | 200.0834 | 0.092 | 636.88536 | 671.82 | 95.61019 | 100.8557 |  | Gauge length assumed based on full bar length.
212 | Cobo et al. (2011), R-20-14 |  | Embedded | None | MONO | D | Spain | B500SD | 20 | 200 |  | IC | External lead plate | Chemical | 10 |  |  | 5.5 | 460 | 0.275 | 50 | 296.8805 |  |  | 149.9722 |  | 477.3762 | 505.16 | 86.76412 | 91.81389 |  | 5.15 | 193.6166 | 0.103 | 616.30065 | 652.17 | 92.51998 | 97.90578 |  | Gauge length assumed based on full bar length.
213 | Cobo et al. (2011), R-20-15 |  | Embedded | None | MONO | D | Spain | B500SD | 20 | 200 |  | IC | External lead plate | Chemical | 10 |  |  | 5.78 | 460 | 0.289 | 50 | 296.0009 |  |  | 160.4354 |  | 510.681822 | 542.01 | 92.81749 | 98.51145 |  | 4.55 | 191.67 | 0.091 | 610.1046 | 649.72 | 91.58981 | 97.53798 |  | Gauge length assumed based on full bar length.
214 | Cobo et al. (2011), R-20-16 |  | Embedded | None | MONO | D | Spain | B500SD | 20 | 200 |  | IC | External lead plate | Chemical | 10 |  |  | 6.07 | 460 | 0.3035 | 50 | 295.0898 |  |  | 149.2004 |  | 474.919473 | 505.61 | 86.31761 | 91.89567 |  | 4.65 | 183.33 | 0.093 | 583.5575 | 621.47 | 87.60453 | 93.297 |  | Gauge length assumed based on full bar length.
215 | Cobo et al. (2011), R-20-17 |  | Embedded | None | MONO | D | Spain | B500SD | 20 | 200 |  | IC | External lead plate | Chemical | 10 |  |  | 6.4 | 460 | 0.32 | 50 | 294.0531 |  |  | 150.8786 |  | 480.2616 | 513.1 | 87.28855 | 93.257 |  | 5.35 | 194.2897 | 0.107 | 618.44328 | 660.73 | 92.84163 | 99.19084 |  | Gauge length assumed based on full bar length.
216 | Cobo et al. (2011), R-20-18 |  | Embedded | None | MONO | D | Spain | B500SD | 20 | 200 |  | IC | External lead plate | Chemical | 10 |  |  | 6.65 | 460 | 0.3325 | 50 | 293.2677 |  |  | 154.3175 |  | 491.2077 | 526.2 | 89.27803 | 95.63795 |  | 4.15 | 185.5 | 0.083 | 590.4648 | 637.46 | 88.64147 | 95.69747 |  | Gauge length assumed based on full bar length.
217 | Cobo et al. (2011), R-20-19 |  | Embedded | None | MONO | D | Spain | B500SD | 20 | 200 |  | IC | External lead plate | Chemical | 10 |  |  | 7.1 | 460 | 0.355 | 50 | 291.854 |  |  | 142.2263 |  | 452.72028 | 487.32 | 82.28286 | 88.57143 |  | 4.7 | 179.33 | 0.094 | 570.8251 | 603.8 | 85.69312 | 90.64433 |  | Gauge length assumed based on full bar length.
218 | Cobo et al. (2011), R-20-20 |  | Embedded | None | MONO | D | Spain | B500SD | 20 | 200 |  | IC | External lead plate | Chemical | 10 |  |  | 7.33 | 460 | 0.3665 | 50 | 291.1314 |  |  | 163.5867 |  | 520.71273 | 561.9 | 94.64063 | 102.1265 |  | 4.45 | 192.74 | 0.089 | 613.5105 | 657.81 | 92.10111 | 98.75248 |  | Gauge length assumed based on full bar length.
219 | Cobo et al. (2011), R-20-21 |  | Embedded | None | MONO | D | Spain | B500SD | 20 | 200 |  | IC | External lead plate | Chemical | 10 |  |  | 7.3 | 460 | 0.365 | 50 | 291.2256 |  |  | 161.6361 |  | 514.50354 | 555.02 | 93.51209 | 100.876 |  | 4.35 | 182.8751 | 0.087 | 582.10965 | 627.95 | 87.38717 | 94.2698 |  | Gauge length assumed based on full bar length.
220 | Cobo et al. (2011), R-20-22 |  | Embedded | None | MONO | D | Spain | B500SD | 20 | 200 |  | IC | External lead plate | Chemical | 10 |  |  | 7.54 | 460 | 0.377 | 50 | 290.4717 |  |  | 144.4225 |  | 459.71112 | 497.2 | 83.55346 | 90.36714 |  | 3.5 | 181.11 | 0.07 | 576.491 | 613.94 | 86.5437 | 92.16658 |  | Gauge length assumed based on full bar length.
221 | Cobo et al. (2011), R-20-23 |  | Embedded | None | MONO | D | Spain | B500SD | 20 | 200 |  | IC | External lead plate | Chemical | 10 |  |  | 7.69 | 460 | 0.3845 | 50 | 290.0004 |  |  | 155.3561 |  | 494.513901 | 535.71 | 89.87894 | 97.36641 |  | 4.65 | 189.04 | 0.093 | 601.733 | 642.97 | 90.33306 | 96.52465 |  | Gauge length assumed based on full bar length.
222 | Cobo et al. (2011), R-20-24 |  | Embedded | None | MONO | D | Spain | B500SD | 20 | 200 |  | IC | External lead plate | Chemical | 10 |  |  | 7.89 | 460 | 0.3945 | 50 | 289.3721 |  |  | 157.9104 |  | 502.64427 | 545.7 | 91.35665 | 99.18212 |  | 5.2 | 190.6 | 0.104 | 606.6986 | 652.73 | 91.07851 | 97.98985 |  | Gauge length assumed based on full bar length.
223 | Cobo et al. (2011), R-20-25 |  | Embedded | None | MONO | D | Spain | B500SD | 20 | 200 |  | IC | External lead plate | Chemical | 10 |  |  | 7.96 | 460 | 0.398 | 50 | 289.1522 |  |  | 154.5547 |  | 491.963004 | 534.51 | 89.4153 | 97.14831 |  | 4.6 | 184.71 | 0.092 | 587.9502 | 643.59 | 88.26397 | 96.61773 |  | Gauge length assumed based on full bar length.
224 | Cobo et al. (2011), R-20-26 |  | Embedded | None | MONO | D | Spain | B500SD | 20 | 200 |  | IC | External lead plate | Chemical | 10 |  |  | 8.28 | 460 | 0.414 | 50 | 288.1469 |  |  | 156.8095 |  | 499.14024 | 544.2 | 90.71978 | 98.90949 |  | 6 | 195.13 | 0.12 | 621.1181 | 651.58 | 93.24318 | 97.81721 |  | Gauge length assumed based on full bar length.
225 | Cobo et al. (2011), R-20-27 |  | Embedded | None | MONO | D | Spain | B500SD | 20 | 200 |  | IC | External lead plate | Chemical | 10 |  |  | 8.49 | 460 | 0.4245 | 50 | 287.4871 |  |  | 132.132 |  | 420.589111 | 459.61 | 76.44295 | 83.53508 |  | 4.2 | 172.87 | 0.084 | 550.2623 | 596.1 | 82.6062 | 89.48838 |  | Gauge length assumed based on full bar length.
226 | Cobo et al. (2011), R-20-28 |  | Embedded | None | MONO | D | Spain | B500SD | 20 | 200 |  | IC | External lead plate | Chemical | 10 |  |  | 8.6 | 460 | 0.43 | 50 | 287.1416 |  |  | 144.4695 |  | 459.86082 | 503.13 | 83.58067 | 91.44493 |  | 4.15 | 171.1 | 0.083 | 544.6282 | 610.57 | 81.76041 | 91.66066 |  | Gauge length assumed based on full bar length.
227 | Cobo et al. (2011), R-20-29 |  | Embedded | None | MONO | D | Spain | B500SD | 20 | 200 |  | IC | External lead plate | Chemical | 10 |  |  | 8.9 | 460 | 0.445 | 50 | 286.1991 |  |  | 169.5329 |  | 539.63996 | 592.36 | 98.08069 | 107.6627 |  | 3.55 | 188.8399 | 0.071 | 601.09602 | 659.82 | 90.23744 | 99.05422 |  | Gauge length assumed based on full bar length.
228 | Cobo et al. (2011), R-20-30 |  | Embedded | None | MONO | D | Spain | B500SD | 20 | 200 |  | IC | External lead plate | Chemical | 10 |  |  | 9.16 | 460 | 0.458 | 50 | 285.3823 |  |  | 152.0288 |  | 483.922848 | 532.72 | 87.95399 | 96.82297 |  | 2.55 | 175.84 | 0.051 | 559.7161 | 610.54 | 84.02542 | 91.65616 |  | Gauge length assumed based on full bar length.
229 | Cobo et al. (2011), R-20-31 |  | Embedded | None | MONO | D | Spain | B500SD | 20 | 200 |  | IC | External lead plate | Chemical | 10 |  |  | 9.46 | 460 | 0.473 | 50 | 284.4398 |  |  | 143.7872 |  | 457.688754 | 505.51 | 83.18589 | 91.8775 |  | 4.15 | 175.72 | 0.083 | 559.3341 | 620.93 | 83.96808 | 93.21594 |  | Gauge length assumed based on full bar length.
230 | Cobo et al. (2011), R-20-32 |  | Embedded | None | MONO | D | Spain | B500SD | 20 | 200 |  | IC | External lead plate | Chemical | 10 |  |  | 10.25 | 460 | 0.5125 | 50 | 281.9579 |  |  | 136.7806 |  | 435.386225 | 485.11 | 79.13236 | 88.16976 |  | 4.05 | 172.24 | 0.081 | 548.2569 | 612.96 | 82.30516 | 92.01946 |  | Gauge length assumed based on full bar length.
231 | Cobo et al. (2011), R-20-33 |  | Embedded | None | MONO | D | Spain | B500SD | 20 | 200 |  | IC | External lead plate | Chemical | 10 |  |  | 10.51 | 460 | 0.5255 | 50 | 281.1411 |  |  | 145.8841 |  | 464.36361 | 518.9 | 84.39906 | 94.31116 |  | 4 | 178.43 | 0.08 | 567.9603 | 639.54 | 85.26306 | 96.00973 |  | Gauge length assumed based on full bar length.
232 | Cobo et al. (2011), R-20-34 |  | Embedded | None | MONO | D | Spain | B500SD | 20 | 200 |  | IC | External lead plate | Chemical | 10 |  |  | 11.16 | 460 | 0.558 | 50 | 279.0991 |  |  | 143.0411 |  | 455.313884 | 512.51 | 82.75425 | 93.14976 |  | 3.35 | 171.94 | 0.067 | 547.302 | 601.18 | 82.1618 | 90.25101 |  | Gauge length assumed based on full bar length.
233 | Cobo et al. (2011), R-20-35 |  | Embedded | None | MONO | D | Spain | B500SD | 20 | 200 |  | IC | External lead plate | Chemical | 10 |  |  | 11.19 | 460 | 0.5595 | 50 | 279.0048 |  |  | 138.7798 |  | 441.749821 | 497.41 | 80.28895 | 90.40531 |  | 4.15 | 171.06 | 0.083 | 544.5009 | 613.11 | 81.74129 | 92.04197 |  | Gauge length assumed based on full bar length.
234 | Cobo et al. (2011), R-20-36 |  | Embedded | None | MONO | D | Spain | B500SD | 20 | 200 |  | IC | External lead plate | Chemical | 10 |  |  | 11.52 | 460 | 0.576 | 50 | 277.9681 |  |  | 150.6615 |  | 479.570448 | 542.01 | 87.16293 | 98.51145 |  | 4.75 | 181.59 | 0.095 | 578.0189 | 650.86 | 86.77307 | 97.70912 |  | Gauge length assumed based on full bar length.
235 | Cobo et al. (2011), R-20-37 |  | Embedded | None | MONO | D | Spain | B500SD | 20 | 200 |  | IC | External lead plate | Chemical | 10 |  |  | 12.05 | 460 | 0.6025 | 50 | 276.3031 |  |  | 134.7806 |  | 429.0201 | 487.8 | 77.9753 | 88.65867 |  | 4.75 | 174.25 | 0.095 | 554.655 | 631.33 | 83.26564 | 94.77722 |  | Gauge length assumed based on full bar length.
236 | Cobo et al. (2011), R-20-38 |  | Embedded | None | MONO | D | Spain | B500SD | 20 | 200 |  | IC | External lead plate | Chemical | 10 |  |  | 12.2 | 460 | 0.61 | 50 | 275.8318 |  |  | 135.2459 |  | 430.50096 | 490.32 | 78.24445 | 89.11668 |  | 4.1 | 178.91 | 0.082 | 569.4882 | 615.45 | 85.49243 | 92.39326 |  | Gauge length assumed based on full bar length.
237 | Cobo et al. (2011), R-20-39 |  | Embedded | None | MONO | D | Spain | B500SD | 20 | 200 |  | IC | External lead plate | Chemical | 10 |  |  | 12.27 | 460 | 0.6135 | 50 | 275.6119 |  |  | 132.9056 |  | 423.051606 | 482.22 | 76.89051 | 87.64449 |  | 3.4 | 163.46 | 0.068 | 520.3093 | 601 | 78.10962 | 90.22398 |  | Gauge length assumed based on full bar length.
238 | Cobo et al. (2011), R-20-40 |  | Embedded | None | MONO | D | Spain | B500SD | 20 | 200 |  | IC | External lead plate | Chemical | 10 |  |  | 12.83 | 460 | 0.6415 | 50 | 273.8526 |  |  | 129.5898 |  | 412.497157 | 473.21 | 74.97222 | 86.00691 |  | 3.35 | 160.08 | 0.067 | 509.5505 | 604.09 | 76.49448 | 90.68786 |  | Gauge length assumed based on full bar length.
239 | Cobo et al. (2011), R-20-41 |  | Embedded | None | MONO | D | Spain | B500SD | 20 | 200 |  | IC | External lead plate | Chemical | 10 |  |  | 13.22 | 460 | 0.661 | 50 | 272.6274 |  |  | 128.2794 |  | 408.325934 | 470.53 | 74.21409 | 85.51981 |  | 3.65 | 160.64 | 0.073 | 511.333 | 594.96 | 76.76208 | 89.31724 |  | Gauge length assumed based on full bar length.
240 | Cobo et al. (2011), R-20-42 |  | Embedded | None | MONO | D | Spain | B500SD | 20 | 200 |  | IC | External lead plate | Chemical | 10 |  |  | 13.51 | 460 | 0.6755 | 50 | 271.7163 |  |  | 146.485 |  | 466.276239 | 539.11 | 84.74668 | 97.98437 |  | 4.15 | 176.79 | 0.083 | 562.74 | 654.77 | 84.47938 | 98.2961 |  | Gauge length assumed based on full bar length.
241 | Cobo et al. (2011), R-20-43 |  | Embedded | None | MONO | D | Spain | B500SD | 20 | 200 |  | IC | External lead plate | Chemical | 10 |  |  | 14.2 | 460 | 0.71 | 50 | 269.5486 |  |  | 130.8659 |  | 416.559 | 485.5 | 75.71047 | 88.24064 |  | 3.6 | 164.23 | 0.072 | 522.7603 | 615.11 | 78.47756 | 92.34222 |  | Gauge length assumed based on full bar length.
242 | Cobo et al. (2011), R-20-44 |  | Embedded | None | MONO | D | Spain | B500SD | 20 | 200 |  | IC | External lead plate | Chemical | 10 |  |  | 14.32 | 460 | 0.716 | 50 | 269.1717 |  |  | 130.9009 |  | 416.670408 | 486.31 | 75.73072 | 88.38786 |  | 4.4 | 167.61 | 0.088 | 533.5192 | 625.42 | 80.0927 | 93.88999 |  | Gauge length assumed based on full bar length.
243 | Cobo et al. (2011), R-20-45 |  | Embedded | None | MONO | D | Spain | B500SD | 20 | 200 |  | IC | External lead plate | Chemical | 10 |  |  | 14.43 | 460 | 0.7215 | 50 | 268.8261 |  |  | 131.7248 |  | 419.293 | 490 | 76.20738 | 89.05852 |  | 3.45 | 163.36 | 0.069 | 519.991 | 611.84 | 78.06183 | 91.85132 |  | Gauge length assumed based on full bar length.
244 | Cobo et al. (2011), R-20-46 |  | Embedded | None | MONO | D | Spain | B500SD | 20 | 200 |  | IC | External lead plate | Chemical | 10 |  |  | 14.65 | 460 | 0.7325 | 50 | 268.1349 |  |  | 137.4218 |  | 437.427285 | 512.51 | 79.50332 | 93.14976 |  | 3.45 | 163.21 | 0.069 | 519.5136 | 618.23 | 77.99016 | 92.8106 |  | Gauge length assumed based on full bar length.
245 | Cobo et al. (2011), R-20-47 |  | Embedded | None | MONO | D | Spain | B500SD | 20 | 200 |  | IC | External lead plate | Chemical | 10 |  |  | 15.1 | 460 | 0.755 | 50 | 266.7212 |  |  | 132.0803 |  | 420.4248 | 495.2 | 76.41309 | 90.00364 |  |  | 160.11 |  | 509.646 | 613.32 | 76.50882 | 92.0735 |  | Gauge length assumed based on full bar length.
246 | Cobo et al. (2011), R-20-48 |  | Embedded | None | MONO | D | Spain | B500SD | 20 | 200 |  | IC | External lead plate | Chemical | 10 |  |  | 17.35 | 460 | 0.8675 | 50 | 259.6526 |  |  | 124.6099 |  | 396.645615 | 479.91 | 72.09117 | 87.22465 |  |  | 142.6 |  | 453.9099 | 608.79 | 68.14164 | 91.39344 |  | Gauge length assumed based on full bar length.
247 | Hawileh et al. (2011), B-1 |  | Bare | None | MONO | D | United Arab Emirates | B500B | 10 | 150 |  | Control | Control | N/A | 0 | 0 | 0 | 0 | 0 | 0 | 150 | 78.53982 | 182.9103 | 0.435 | 41.66066 | 0.0029 | 530.44 | 530.44 | 100 | 100 | 3.63 | 17.85 | 52.25568 | 0.119 | 665.34 | 665.34 | 100 | 100 | 41.03448 | Elongation gauge length assumed to be full clear gauge length.
248 | Hawileh et al. (2011), B-2 |  | Bare | None | MONO | D | United Arab Emirates | B500B | 10 | 150 |  | Acid Bath | Carbon steel | Chemical |  |  | -1 | 9.54 | 250 | 0.2385 | 150 | 71.04712 | 192.4538 | 0.39 | 39.29975 | 0.0026 | 500.38 | 553.1506 | 94.33301 | 104.2815 | 1.455 | 8.925 | 45.61671 | 0.0595 | 580.81 | 642.0628 | 87.29522 | 96.50146 | 22.88462 | Elongation gauge length assumed to be full clear gauge length.
249 | Hawileh et al. (2011), B-3 |  | Bare | None | MONO | D | United Arab Emirates | B500B | 10 | 150 |  | Acid Bath | Carbon steel | Chemical |  |  | -1 | 13.38 | 250 | 0.3345 | 150 | 68.03119 | 141.5517 | 0.435 | 32.24059 | 0.0029 | 410.5 | 473.909 | 77.38858 | 89.34263 | 0.825 | 8.085 | 42.00624 | 0.0539 | 534.84 | 617.4556 | 80.38597 | 92.80301 | 18.58621 | Elongation gauge length assumed to be full clear gauge length.
250 | Hawileh et al. (2011), B-4 |  | Bare | None | MONO | D | United Arab Emirates | B500B | 10 | 150 |  | Acid Bath | Carbon steel | Chemical |  |  | -1 | 19.6 | 250 | 0.49 | 150 | 63.14601 | 162.9292 | 0.36 | 30.71142 | 0.0024 | 391.03 | 486.3557 | 73.71805 | 91.68911 | 0.3 | 5.985 | 38.52142 | 0.0399 | 490.47 | 610.0373 | 73.7172 | 91.68806 | 16.625 | Elongation gauge length assumed to be full clear gauge length.
251 | Zhang et al. (2012), At1 | Control. | Embedded | None | MONO | P | China |  | 6.5 | 200 |  | Control | Control | N/A | 0 | 0 | 0 | 0 | 0 | 0 | 50 | 33.18307 | 102.9009 | 0.127 | 8.673 | 0.00254 | 261.3682 | 261.3682 | 100 | 100 | 0.65 | 9.622 | 14.036 | 0.19244 | 422.9868 | 422.9868 | 100 | 100 | 75.76378 | Test gauge length estimated from reported bar sample length.
252 | Zhang et al. (2012), At2 | Extracted from RC concrete beams from inland building - 30+ years old. | Embedded | SLS | MONO | P | China |  | 6.5 | 200 |  | N | Internal carbon steel | Chemical | 0.8425534 | 10958 | 3.5 | 17.1 | 400 | 0.277875 | 50 | 27.50877 |  |  | 6.893 |  | 207.7264 | 250.5747 | 79.47654 | 95.87037 |  |  | 10.659 |  | 321.218 | 387.4765 | 75.94044 | 91.60487 |  | Test gauge length estimated from reported bar sample length.
253 | Zhang et al. (2012), At3 | Extracted from RC concrete beams from inland building - 30+ years old. | Embedded | SLS | MONO | P | China |  | 6.5 | 200 |  | N | Internal carbon steel | Chemical | 1.503905 | 10958 | 3.5 | 29.4 | 400 | 0.47775 | 50 | 23.42725 |  |  | 5.548 |  | 167.1937 | 236.8182 | 63.96864 | 90.60714 |  |  | 8.609 |  | 259.4395 | 367.4781 | 61.33514 | 86.87697 |  | Test gauge length estimated from reported bar sample length.
254 | Zhang et al. (2012), At4 | Extracted from RC concrete beams from inland building - 30+ years old. | Embedded | SLS | MONO | P | China |  | 6.5 | 200 |  | N | Internal carbon steel | Chemical | 0.8684395 | 10958 | 3.5 | 17.6 | 400 | 0.286 | 50 | 27.34285 |  |  | 6.488 |  | 195.5214 | 237.2832 | 74.80687 | 90.78504 |  |  | 9.904 |  | 298.4654 | 362.2153 | 70.56141 | 85.63278 |  | Test gauge length estimated from reported bar sample length.
255 | Zhang et al. (2012), At5 | Extracted from RC concrete beams from inland building - 30+ years old. | Embedded | SLS | MONO | P | China |  | 6.5 | 200 |  | N | Internal carbon steel | Chemical | 1.137101 | 10958 | 3.5 | 22.7 | 400 | 0.368875 | 50 | 25.65051 |  |  | 6.263 |  | 188.7408 | 244.1666 | 72.21261 | 93.41865 |  |  | 9.702 |  | 292.378 | 378.238 | 69.12226 | 89.42077 |  | Test gauge length estimated from reported bar sample length.
256 | Zhang et al. (2012), At6 | Extracted from RC concrete beams from inland building - 30+ years old. | Embedded | SLS | MONO | P | China |  | 6.5 | 200 |  | N | Internal carbon steel | Chemical | 1.190809 | 10958 | 3.5 | 23.7 | 400 | 0.385125 | 50 | 25.31868 |  |  | 6.788 |  | 204.5621 | 268.1024 | 78.26588 | 102.5765 |  |  | 9.353 |  | 281.8606 | 369.411 | 66.63579 | 87.33394 |  | Test gauge length estimated from reported bar sample length.
257 | Zhang et al. (2012), At7 | Extracted from RC concrete beams from inland building - 30+ years old. | Embedded | SLS | MONO | P | China |  | 6.5 | 200 |  | N | Internal carbon steel | Chemical | 1.110377 | 10958 | 3.5 | 22.2 | 400 | 0.36075 | 50 | 25.81643 |  |  | 6.364 |  | 191.7845 | 246.5097 | 73.37715 | 94.3151 |  |  | 9.728 |  | 293.1615 | 376.8143 | 69.3075 | 89.08418 |  | Test gauge length estimated from reported bar sample length.
258 | Zhang et al. (2012), At8 | Extracted from RC concrete beams from inland building - 30+ years old. | Embedded | SLS | MONO | P | China |  | 6.5 | 200 |  | N | Internal carbon steel | Chemical | 1.459218 | 10958 | 3.5 | 28.6 | 400 | 0.46475 | 50 | 23.69271 |  |  | 5.743 |  | 173.0702 | 242.3952 | 66.217 | 92.74089 |  |  | 8.294 |  | 249.9467 | 350.0654 | 59.09091 | 82.76038 |  | Test gauge length estimated from reported bar sample length.
259 | Zhang et al. (2012), At9 | Extracted from RC concrete beams from inland building - 30+ years old. | Embedded | SLS | MONO | P | China |  | 6.5 | 200 |  | N | Internal carbon steel | Chemical | 1.45365 | 10958 | 3.5 | 28.5 | 400 | 0.463125 | 50 | 23.7259 | 81.44065 | 0.102 | 5.513 | 0.00204 | 166.1389 | 232.3621 | 63.56509 | 88.90222 | 0.617 | 4.25 | 8.263 | 0.085 | 249.0125 | 348.2692 | 58.87005 | 82.33573 | 41.66667 | Test gauge length estimated from reported bar sample length.
260 | Zhang et al. (2012), At10 | Extracted from RC concrete beams from inland building - 30+ years old. | Embedded | SLS | MONO | P | China |  | 6.5 | 200 |  | N | Internal carbon steel | Chemical | 1.299291 | 10958 | 3.5 | 25.7 | 400 | 0.417625 | 50 | 24.65502 |  |  | 5.737 |  | 172.8894 | 232.6909 | 66.14782 | 89.02801 |  |  | 9.843 |  | 296.6271 | 399.229 | 70.12682 | 94.38333 |  | Test gauge length estimated from reported bar sample length.
261 | Zhang et al. (2012), At11 | Extracted from RC concrete beams from inland building - 30+ years old. | Embedded | SLS | MONO | P | China |  | 6.5 | 200 |  | N | Internal carbon steel | Chemical | 0.7961544 | 10958 | 3.5 | 16.2 | 400 | 0.26325 | 50 | 27.80741 |  |  | 6.443 |  | 194.1653 | 231.7008 | 74.28802 | 88.64919 |  |  | 10.835 |  | 326.5219 | 389.6443 | 77.19436 | 92.11737 |  | Test gauge length estimated from reported bar sample length.
262 | Zhang et al. (2012), At12 | Extracted from RC concrete beams from inland building - 30+ years old. | Embedded | SLS | MONO | P | China |  | 6.5 | 200 |  | N | Internal carbon steel | Chemical | 0.8580756 | 10958 | 3.5 | 17.4 | 400 | 0.28275 | 50 | 27.40922 |  |  | 6.647 |  | 200.313 | 242.5097 | 76.64015 | 92.78468 |  |  | 10.77 |  | 324.5631 | 392.9335 | 76.73126 | 92.89499 |  | Test gauge length estimated from reported bar sample length.
263 | Zhang et al. (2012), At13 | Extracted from RC concrete beams from inland building - 30+ years old. | Embedded | SLS | MONO | P | China |  | 6.5 | 200 |  | N | Internal carbon steel | Chemical | 1.004331 | 10958 | 3.5 | 20.2 | 400 | 0.32825 | 50 | 26.48009 | 119.3306 | 0.082 | 6.494 | 0.00164 | 195.7022 | 245.2408 | 74.87605 | 93.82964 | 0 | 7.68 | 10.155 | 0.1536 | 306.0295 | 383.4956 | 72.34967 | 90.66375 | 93.65854 | Test gauge length estimated from reported bar sample length.
264 | Zhang et al. (2012), At14 | Extracted from RC concrete beams from inland building - 30+ years old. | Embedded | SLS | MONO | P | China |  | 6.5 | 200 |  | N | Internal carbon steel | Chemical | 1.180039 | 10958 | 3.5 | 23.5 | 400 | 0.381875 | 50 | 25.38505 |  |  | 5.705 |  | 171.925 | 224.7386 | 65.77885 | 85.98543 |  |  | 8.944 |  | 269.535 | 352.3334 | 63.72186 | 83.29655 |  | Test gauge length estimated from reported bar sample length.
265 | Zhang et al. (2012), At15 | Extracted from RC concrete beams from inland building - 30+ years old. | Embedded | SLS | MONO | P | China |  | 6.5 | 200 |  | N | Internal carbon steel | Chemical | 0.7653601 | 10958 | 3.5 | 15.6 | 400 | 0.2535 | 50 | 28.00651 |  |  | 6.897 |  | 207.8469 | 246.2641 | 79.52266 | 94.22116 |  |  | 10.886 |  | 328.0588 | 388.6953 | 77.55771 | 91.89302 |  | Test gauge length estimated from reported bar sample length.
266 | Zhang et al. (2012), At16 | Extracted from RC concrete beams from inland building - 30+ years old. | Embedded | SLS | MONO | P | China |  | 6.5 | 200 |  | N | Internal carbon steel | Chemical | 1.180039 | 10958 | 3.5 | 23.5 | 400 | 0.381875 | 50 | 25.38505 |  |  | 6.638 |  | 200.0418 | 261.4925 | 76.53638 | 100.0476 |  |  | 10.058 |  | 303.1064 | 396.2175 | 71.65859 | 93.67136 |  | Test gauge length estimated from reported bar sample length.
267 | Zhang et al. (2012), At17 | Extracted from RC concrete beams from inland building - 30+ years old. | Embedded | SLS | MONO | P | China |  | 6.5 | 200 |  | N | Internal carbon steel | Chemical | 0.9361132 | 10958 | 3.5 | 18.9 | 400 | 0.307125 | 50 | 26.91147 | 126.7359 | 0.082 | 6.897 | 0.00164 | 207.8469 | 256.2848 | 79.52266 | 98.05506 | 0 | 7.052 | 11.061 | 0.14104 | 333.3326 | 411.0143 | 78.8045 | 97.16955 | 86 | Test gauge length estimated from reported bar sample length.
268 | Zhang et al. (2012), At18 | Extracted from RC concrete beams from inland building - 30+ years old. | Embedded | SLS | MONO | P | China |  | 6.5 | 200 |  | N | Internal carbon steel | Chemical | 0.7858774 | 10958 | 3.5 | 16 | 400 | 0.26 | 50 | 27.87378 |  |  | 7.642 |  | 230.2981 | 274.1645 | 88.11253 | 104.8959 |  |  | 11.264 |  | 339.4502 | 404.1074 | 80.25078 | 95.53665 |  | Test gauge length estimated from reported bar sample length.
269 | Zhang et al. (2012), At19 | Extracted from RC concrete beams from inland building - 30+ years old. | Embedded | SLS | MONO | P | China |  | 6.5 | 200 |  | N | Internal carbon steel | Chemical | 0.9152331 | 10958 | 3.5 | 18.5 | 400 | 0.300625 | 50 | 27.0442 |  |  | 7.638 |  | 230.1776 | 282.4265 | 88.06641 | 108.0569 |  |  | 10.553 |  | 318.0236 | 390.213 | 75.18524 | 92.25183 |  | Test gauge length estimated from reported bar sample length.
270 | Zhang et al. (2012), At20 | Extracted from RC concrete beams from inland building - 30+ years old. | Embedded | SLS | MONO | P | China |  | 6.5 | 200 |  | N | Internal carbon steel | Chemical | 0.8167453 | 10958 | 3.5 | 16.6 | 400 | 0.26975 | 50 | 27.67468 | 142.9456 | 0.083 | 7.874 | 0.00166 | 237.2897 | 284.52 | 90.7875 | 108.8579 | 0 | 7.898 | 11.702 | 0.15796 | 352.6497 | 422.8413 | 83.37133 | 99.96562 | 95.15663 | Test gauge length estimated from reported bar sample length.
271 | Zhang et al. (2012), At21 | Extracted from RC concrete beams from inland building - 30+ years old. | Embedded | SLS | MONO | P | China |  | 6.5 | 200 |  | N | Internal carbon steel | Chemical | 1.126401 | 10958 | 3.5 | 22.5 | 400 | 0.365625 | 50 | 25.71688 |  |  | 7.117 |  | 214.4768 | 276.7443 | 82.05926 | 105.8829 |  |  | 9.832 |  | 296.2956 | 382.317 | 70.04845 | 90.38509 |  | Test gauge length estimated from reported bar sample length.
272 | Zhang et al. (2012), At22 | Extracted from RC concrete beams from inland building - 30+ years old. | Embedded | SLS | MONO | P | China |  | 6.5 | 200 |  | N | Internal carbon steel | Chemical | 0.9727776 | 10958 | 3.5 | 19.6 | 400 | 0.3185 | 50 | 26.67919 |  |  | 6.696 |  | 201.7896 | 250.9821 | 77.20512 | 96.02627 |  |  | 10.256 |  | 309.0732 | 384.4195 | 73.06925 | 90.88215 |  | Test gauge length estimated from reported bar sample length.
273 | Zhang et al. (2012), At23 | Extracted from RC concrete beams from inland building - 30+ years old. | Embedded | SLS | MONO | P | China |  | 6.5 | 200 |  | N | Internal carbon steel | Chemical | 0.8892049 | 10958 | 3.5 | 18 | 400 | 0.2925 | 50 | 27.21012 |  |  | 7.252 |  | 218.5452 | 266.5185 | 83.61582 | 101.9705 |  |  | 10.623 |  | 320.1331 | 390.4062 | 75.68396 | 92.29751 |  | Test gauge length estimated from reported bar sample length.
274 | Zhang et al. (2012), At24 | Extracted from RC concrete beams from inland building - 30+ years old. | Embedded | SLS | MONO | P | China |  | 6.5 | 200 |  | N | Internal carbon steel | Chemical | 0.9518071 | 10958 | 3.5 | 19.2 | 400 | 0.312 | 50 | 26.81192 | 115.6791 | 0.092 | 7.063 | 0.00184 | 212.8495 | 263.4276 | 81.43664 | 100.7879 | 0 | 7.626 | 10.435 | 0.15252 | 314.4676 | 389.1925 | 74.34454 | 92.01057 | 82.8913 | Test gauge length estimated from reported bar sample length.
275 | Zhang et al. (2012), At25 | Extracted from RC concrete beams from inland building - 30+ years old. | Embedded | SLS | MONO | P | China |  | 6.5 | 200 |  | N | Internal carbon steel | Chemical | 1.009602 | 10958 | 3.5 | 20.3 | 400 | 0.329875 | 50 | 26.44691 |  |  | 6.771 |  | 204.0498 | 256.0224 | 78.06987 | 97.95467 |  |  | 9.802 |  | 295.3916 | 370.6293 | 69.83471 | 87.62197 |  | Test gauge length estimated from reported bar sample length.
276 | Zhang et al. (2012), At26 | Extracted from RC concrete beams from inland building - 30+ years old. | Embedded | SLS | MONO | P | China |  | 6.5 | 200 |  | N | Internal carbon steel | Chemical | 0.9675301 | 10958 | 3.5 | 19.5 | 400 | 0.316875 | 50 | 26.71237 |  |  | 8.086 |  | 243.6785 | 302.7062 | 93.23187 | 115.816 |  |  | 9.659 |  | 291.0821 | 361.5927 | 68.8159 | 85.48559 |  | Test gauge length estimated from reported bar sample length.
277 | Zhang et al. (2012), At27 | Extracted from RC concrete beams from inland building - 30+ years old. | Embedded | SLS | MONO | P | China |  | 6.5 | 200 |  | N | Internal carbon steel | Chemical | 1.004331 | 10958 | 3.5 | 20.2 | 400 | 0.32825 | 50 | 26.48009 |  |  | 7.278 |  | 219.3287 | 274.848 | 83.9156 | 105.1574 |  |  | 10.84 |  | 326.6726 | 409.3641 | 77.22998 | 96.77942 |  | Test gauge length estimated from reported bar sample length.
278 | Zhang et al. (2012), At28 | Extracted from RC concrete beams from inland building - 30+ years old. | Embedded | SLS | MONO | P | China |  | 6.5 | 200 |  | N | Internal carbon steel | Chemical | 0.8684395 | 10958 | 3.5 | 17.6 | 400 | 0.286 | 50 | 27.34285 |  |  | 7.781 |  | 234.487 | 284.5716 | 89.71521 | 108.8777 |  |  | 11.196 |  | 337.4009 | 409.4672 | 79.76632 | 96.80378 |  | Test gauge length estimated from reported bar sample length.
279 | Zhang et al. (2012), At29 | Extracted from RC concrete beams from inland building - 30+ years old. | Embedded | SLS | MONO | P | China |  | 6.5 | 200 |  | N | Internal carbon steel | Chemical | 1.520728 | 10958 | 3.5 | 29.7 | 400 | 0.482625 | 50 | 23.3277 |  |  | 5.704 |  | 171.8949 | 244.5162 | 65.76732 | 93.55238 |  |  | 8.82 |  | 265.7982 | 378.0913 | 62.83842 | 89.38608 |  | Test gauge length estimated from reported bar sample length.
280 | Zhang et al. (2012), At30 | Extracted from RC concrete beams from inland building - 30+ years old. | Embedded | SLS | MONO | P | China |  | 6.5 | 200 |  | N | Internal carbon steel | Chemical | 1.288378 | 10958 | 3.5 | 25.5 | 400 | 0.414375 | 50 | 24.72139 | 109.0657 | 0.081 | 5.863 | 0.00162 | 176.6865 | 237.163 | 67.6006 | 90.73906 | 0 | 5.025 | 9.005 | 0.1005 | 271.3733 | 364.2595 | 64.15645 | 86.11605 | 62.03704 | Test gauge length estimated from reported bar sample length.
281 | Zhang et al. (2012), At31 | Extracted from RC concrete beams from inland building - 30+ years old. | Embedded | SLS | MONO | P | China |  | 6.5 | 200 |  | N | Internal carbon steel | Chemical | 1.046588 | 10958 | 3.5 | 21 | 400 | 0.34125 | 50 | 26.21463 |  |  | 6.283 |  | 189.3435 | 239.6754 | 72.44321 | 91.70027 |  |  | 9.935 |  | 299.3996 | 378.9869 | 70.78227 | 89.59782 |  | Test gauge length estimated from reported bar sample length.
282 | Zhang et al. (2012), At32 | Extracted from RC concrete beams from inland building - 30+ years old. | Embedded | SLS | MONO | P | China |  | 6.5 | 200 |  | N | Internal carbon steel | Chemical | 0.8892049 | 10958 | 3.5 | 18 | 400 | 0.2925 | 50 | 27.21012 |  |  | 6.62 |  | 199.4993 | 243.2918 | 76.32884 | 93.08395 |  |  | 10.055 |  | 303.0159 | 369.5316 | 71.63722 | 87.36246 |  | Test gauge length estimated from reported bar sample length.
283 | Zhang et al. (2012), At33 | Extracted from RC concrete beams from inland building - 30+ years old. | Embedded | SLS | MONO | P | China |  | 6.5 | 200 |  | N | Internal carbon steel | Chemical | 1.08906 | 10958 | 3.5 | 21.8 | 400 | 0.35425 | 50 | 25.94916 |  |  | 6.098 |  | 183.7684 | 234.9979 | 70.31016 | 89.91069 |  |  | 9.94 |  | 299.5503 | 383.0567 | 70.8179 | 90.55997 |  | Test gauge length estimated from reported bar sample length.
284 | Zhang et al. (2012), At34 | Extracted from RC concrete beams from inland building - 30+ years old. | Embedded | SLS | MONO | P | China |  | 6.5 | 200 |  | N | Internal carbon steel | Chemical | 0.9413412 | 10958 | 3.5 | 19 | 400 | 0.30875 | 50 | 26.87829 |  |  | 6.761 |  | 203.7485 | 251.5413 | 77.95457 | 96.24021 |  |  | 10.532 |  | 317.3907 | 391.8404 | 75.03562 | 92.63657 |  | Test gauge length estimated from reported bar sample length.
285 | Zhang et al. (2012), At35 | Extracted from RC concrete beams from inland building - 30+ years old. | Embedded | SLS | MONO | P | China |  | 6.5 | 200 |  | N | Internal carbon steel | Chemical | 1.343092 | 10958 | 3.5 | 26.5 | 400 | 0.430625 | 50 | 24.38956 |  |  | 5.388 |  | 162.3719 | 220.9142 | 62.12383 | 84.52222 |  |  | 7.781 |  | 234.487 | 319.03 | 55.43602 | 75.42316 |  | Test gauge length estimated from reported bar sample length.
286 | Zhang et al. (2012), At36 | Extracted from RC concrete beams from inland building - 30+ years old. | Embedded | SLS | MONO | P | China |  | 6.5 | 200 |  | N | Internal carbon steel | Chemical | 0.8064437 | 10958 | 3.5 | 16.4 | 400 | 0.2665 | 50 | 27.74105 |  |  | 7.743 |  | 233.3419 | 279.1171 | 89.27707 | 106.7907 |  |  | 11.068 |  | 333.5436 | 398.9755 | 78.85437 | 94.32341 |  | Test gauge length estimated from reported bar sample length.
287 | Zhang et al. (2012), At37 | Extracted from RC concrete beams from inland building - 30+ years old. | Embedded | SLS | MONO | P | China |  | 6.5 | 200 |  | N | Internal carbon steel | Chemical | 1.030717 | 10958 | 3.5 | 20.7 | 400 | 0.336375 | 50 | 26.31418 |  |  | 7.31 |  | 220.293 | 277.797 | 84.28456 | 106.2857 |  |  | 9.196 |  | 277.1293 | 349.4694 | 65.51724 | 82.61947 |  | Test gauge length estimated from reported bar sample length.
288 | Zhang et al. (2012), At38 | Extracted from RC concrete beams from inland building - 30+ years old. | Embedded | SLS | MONO | P | China |  | 6.5 | 200 |  | N | Internal carbon steel | Chemical | 0.8477244 | 10958 | 3.5 | 17.2 | 400 | 0.2795 | 50 | 27.47558 |  |  | 7.411 |  | 223.3368 | 269.7304 | 85.44909 | 103.1994 |  |  | 11.012 |  | 331.8559 | 400.7922 | 78.4554 | 94.7529 |  | Test gauge length estimated from reported bar sample length.
289 | Zhang et al. (2012), At39 | Extracted from RC concrete beams from inland building - 30+ years old. | Embedded | SLS | MONO | P | China |  | 6.5 | 200 |  | N | Internal carbon steel | Chemical | 0.8425534 | 10958 | 3.5 | 17.1 | 400 | 0.277875 | 50 | 27.50877 |  |  | 7.278 |  | 219.3287 | 264.5702 | 83.9156 | 101.2251 |  |  | 11.016 |  | 331.9765 | 400.4542 | 78.4839 | 94.67298 |  | Test gauge length estimated from reported bar sample length.
290 | Zhang et al. (2012), At40 | Extracted from RC concrete beams from inland building - 30+ years old. | Embedded | SLS | MONO | P | China |  | 6.5 | 200 |  | N | Internal carbon steel | Chemical | 0.9256667 | 10958 | 3.5 | 18.7 | 400 | 0.303875 | 50 | 26.97784 |  |  | 6.859 |  | 206.7018 | 254.2457 | 79.08452 | 97.27493 |  |  | 9.396 |  | 283.1564 | 348.2859 | 66.94215 | 82.33967 |  | Test gauge length estimated from reported bar sample length.
291 | Zhang et al. (2012), At41 | Extracted from RC concrete beams from inland building - 30+ years old. | Embedded | SLS | MONO | P | China |  | 6.5 | 200 |  | N | Internal carbon steel | Chemical | 1.137101 | 10958 | 3.5 | 22.7 | 400 | 0.368875 | 50 | 25.65051 |  |  | 5.729 |  | 172.6483 | 223.3483 | 66.05557 | 85.45352 |  |  | 9.339 |  | 281.4387 | 364.0863 | 66.53605 | 86.0751 |  | Test gauge length estimated from reported bar sample length.
292 | Zhang et al. (2012), At42 | Extracted from RC concrete beams from inland building - 30+ years old. | Embedded | SLS | MONO | P | China |  | 6.5 | 200 |  | N | Internal carbon steel | Chemical | 1.605385 | 10958 | 3.5 | 31.2 | 400 | 0.507 | 50 | 22.82995 |  |  | 5.496 |  | 165.6266 | 240.7364 | 63.36908 | 92.10622 |  |  | 8.215 |  | 247.566 | 359.8343 | 58.52807 | 85.06987 |  | Test gauge length estimated from reported bar sample length.
293 | Zhang et al. (2012), At43 | Extracted from RC concrete beams from inland building - 30+ years old. | Embedded | SLS | MONO | P | China |  | 6.5 | 200 |  | N | Internal carbon steel | Chemical | 1.288378 | 10958 | 3.5 | 25.5 | 400 | 0.414375 | 50 | 24.72139 |  |  | 6.392 |  | 192.6283 | 258.5615 | 73.69999 | 98.92616 |  |  | 9.48 |  | 285.6878 | 383.4736 | 67.54061 | 90.65854 |  | Test gauge length estimated from reported bar sample length.
294 | Zhang et al. (2012), At44 | Extracted from RC concrete beams from inland building - 30+ years old. | Embedded | SLS | MONO | P | China |  | 6.5 | 200 |  | N | Internal carbon steel | Chemical | 1.381614 | 10958 | 3.5 | 27.2 | 400 | 0.442 | 50 | 24.15728 |  |  | 6.311 |  | 190.1873 | 261.2463 | 72.76606 | 99.95337 |  |  | 9.037 |  | 272.3377 | 374.0902 | 64.38444 | 88.44016 |  | Test gauge length estimated from reported bar sample length.
295 | Zhang et al. (2012), At45 | Extracted from RC concrete beams from inland building - 30+ years old. | Embedded | SLS | MONO | P | China |  | 6.5 | 200 |  | N | Internal carbon steel | Chemical | 1.014876 | 10958 | 3.5 | 20.4 | 400 | 0.3315 | 50 | 26.41373 |  |  | 6.687 |  | 201.5184 | 253.1638 | 77.10135 | 96.86099 |  |  | 9.545 |  | 287.6467 | 361.3652 | 68.0037 | 85.43179 |  | Test gauge length estimated from reported bar sample length.
296 | Zhang et al. (2012), Bt1 | Control | Embedded | None | MONO | D | China |  | 12 | 200 |  | Control | Control | N/A | 0 | 0 | 0 | 0 | 0 | 0 | 50 | 113.0973 | 174.9203 | 0.106 | 41.94 | 0.00212 | 370.831 | 370.831 | 100 | 100 | 0.464 | 7.905 | 62.18 | 0.1581 | 549.7919 | 549.7919 | 100 | 100 | 74.57547 | Test gauge length estimated from reported bar sample length.
297 | Zhang et al. (2012), Bt2 |  | Embedded | None | MONO | D | China |  | 12 | 200 |  | IC | External stainless steel plate | Chemical | 100 |  | 5 | 10 | 400 | 0.3 | 50 | 101.7876 |  |  | 39.468 |  | 348.9737 | 387.7486 | 94.10587 | 104.5621 |  |  | 57.159 |  | 505.3965 | 561.5517 | 91.92506 | 102.139 |  | Test gauge length estimated from reported bar sample length.
298 | Zhang et al. (2012), Bt3 |  | Embedded | None | MONO | D | China |  | 12 | 200 |  | IC | External stainless steel plate | Chemical | 100 |  | 5 | 6.1 | 400 | 0.183 | 50 | 106.1984 | 154.1242 | 0.116 | 40.44 | 0.00232 | 357.5681 | 380.7967 | 96.42346 | 102.6874 | 0.327 | 6.67 | 62.424 | 0.1334 | 551.9493 | 587.8055 | 100.3924 | 106.9142 | 57.5 | Test gauge length estimated from reported bar sample length.
299 | Zhang et al. (2012), Bt4 |  | Embedded | None | MONO | D | China |  | 12 | 200 |  | IC | External stainless steel plate | Chemical | 100 |  | 5 | 6 | 400 | 0.18 | 50 | 106.3115 |  |  | 39.96 |  | 353.324 | 375.8766 | 95.27897 | 101.3606 |  |  | 51.915 |  | 459.0294 | 488.3291 | 83.49148 | 88.82072 |  | Test gauge length estimated from reported bar sample length.
300 | Zhang et al. (2012), Bt5 |  | Embedded | None | MONO | D | China |  | 12 | 200 |  | IC | External stainless steel plate | Chemical | 100 |  | 5 | 4.5 | 400 | 0.135 | 50 | 108.008 |  |  | 38.316 |  | 338.7878 | 354.7516 | 91.35908 | 95.66396 |  |  | 54.742 |  | 484.0255 | 506.833 | 88.03795 | 92.18634 |  | Test gauge length estimated from reported bar sample length.
301 | Zhang et al. (2012), Bt6 |  | Embedded | None | MONO | D | China |  | 12 | 200 |  | IC | External stainless steel plate | Chemical | 100 |  | 5 | 12.3 | 400 | 0.369 | 50 | 99.18636 |  |  | 34.505 |  | 305.0912 | 347.8805 | 82.27229 | 93.81105 |  |  | 47.272 |  | 417.9762 | 476.5978 | 76.02445 | 86.68694 |  | Test gauge length estimated from reported bar sample length.
302 | Zhang et al. (2012), Bt7 |  | Embedded | None | MONO | D | China |  | 12 | 200 |  | IC | External stainless steel plate | Chemical | 100 |  | 5 | 12.3 | 400 | 0.369 | 50 | 99.18636 |  |  | 33.756 |  | 298.4686 | 340.329 | 80.48641 | 91.7747 |  |  | 45.277 |  | 400.3366 | 456.4841 | 72.81602 | 83.02853 |  | Test gauge length estimated from reported bar sample length.
303 | Zhang et al. (2012), Bt8 |  | Embedded | None | MONO | D | China |  | 12 | 200 |  | IC | External stainless steel plate | Chemical | 100 |  | 5 | 9.1 | 400 | 0.273 | 50 | 102.8055 | 163.3507 | 0.106 | 39.166 | 0.00212 | 346.3035 | 380.9719 | 93.38579 | 102.7346 | 0.317 | 5.39 | 56.262 | 0.1078 | 497.4653 | 547.2666 | 90.48247 | 99.54067 | 50.84906 | Test gauge length estimated from reported bar sample length.
304 | Zhang et al. (2012), Bt9 |  | Embedded | None | MONO | D | China |  | 12 | 200 |  | IC | External stainless steel plate | Chemical | 100 |  | 5 | 11.9 | 400 | 0.357 | 50 | 99.63875 |  |  | 38.249 |  | 338.1954 | 383.8767 | 91.19933 | 103.518 |  |  | 43.761 |  | 386.9322 | 439.1966 | 70.37794 | 79.88415 |  | Test gauge length estimated from reported bar sample length.
305 | Zhang et al. (2012), Bt10 |  | Embedded | None | MONO | D | China |  | 12 | 200 |  | IC | External stainless steel plate | Chemical | 100 |  | 5 | 39.7 | 400 | 1.191 | 50 | 68.19769 |  |  | 23.92 |  | 211.4992 | 350.745 | 57.03386 | 94.58351 |  |  | 25.514 |  | 225.5933 | 374.1182 | 41.03249 | 68.04724 |  | Test gauge length estimated from reported bar sample length.
306 | Zhang et al. (2012), Bt11 |  | Embedded | None | MONO | D | China |  | 12 | 200 |  | IC | External stainless steel plate | Chemical | 100 |  | 5 | 20.5 | 400 | 0.615 | 50 | 89.91238 | 164.718 | 0.084 | 31.297 | 0.00168 | 276.7262 | 348.0833 | 74.62327 | 93.86575 | 0 | 4.03 | 49.699 | 0.0806 | 439.4356 | 552.7492 | 79.92763 | 100.5379 | 47.97619 | Test gauge length estimated from reported bar sample length.
307 | Zhang et al. (2012), Bt12 |  | Embedded | None | MONO | D | China |  | 12 | 200 |  | IC | External stainless steel plate | Chemical | 100 |  | 5 | 9.7 | 400 | 0.291 | 50 | 102.1269 |  |  | 34.751 |  | 307.2663 | 340.2728 | 82.85885 | 91.75952 |  |  | 55.059 |  | 486.8284 | 539.1234 | 88.54776 | 98.05954 |  | Test gauge length estimated from reported bar sample length.
308 | Zhang et al. (2012), Bt13 |  | Embedded | None | MONO | D | China |  | 12 | 200 |  | IC | External stainless steel plate | Chemical | 100 |  | 5 | 9.3 | 400 | 0.279 | 50 | 102.5793 |  |  | 37.255 |  | 329.4065 | 363.1825 | 88.82928 | 97.93746 |  |  | 58.203 |  | 514.6275 | 567.3953 | 93.60405 | 103.2018 |  | Test gauge length estimated from reported bar sample length.
309 | Zhang et al. (2012), Bt14 |  | Embedded | None | MONO | D | China |  | 12 | 200 |  | IC | External stainless steel plate | Chemical | 100 |  | 5 | 17 | 400 | 0.51 | 50 | 93.87079 | 143.1892 | 0.1055 | 34.17 | 0.00211 | 302.1291 | 364.011 | 81.47353 | 98.16088 | 0.306 | 5.245 | 54.31 | 0.1049 | 480.2058 | 578.5612 | 87.3432 | 105.2328 | 49.71564 | Test gauge length estimated from reported bar sample length.
310 | Zhang et al. (2012), Bt15 |  | Embedded | None | MONO | D | China |  | 12 | 200 |  | IC | External stainless steel plate | Chemical | 100 |  | 5 | 18.3 | 400 | 0.549 | 50 | 92.40052 |  |  | 33.7 |  | 297.9734 | 364.7165 | 80.35289 | 98.35114 |  |  | 52.199 |  | 461.5405 | 564.921 | 83.94821 | 102.7518 |  | Test gauge length estimated from reported bar sample length.
311 | Zhang et al. (2012), Bt16 |  | Embedded | None | MONO | D | China |  | 12 | 200 |  | IC | External stainless steel plate | Chemical | 100 |  | 5 | 27.2 | 400 | 0.816 | 50 | 82.33486 |  |  | 30.95 |  | 273.6581 | 375.904 | 73.7959 | 101.368 |  |  | 46.48 |  | 410.9734 | 564.5239 | 74.75072 | 102.6796 |  | Test gauge length estimated from reported bar sample length.
312 | Zhang et al. (2012), Bt17 |  | Embedded | None | MONO | D | China |  | 12 | 200 |  | IC | External stainless steel plate | Chemical | 100 |  | 5 | 25.6 | 400 | 0.768 | 50 | 84.14442 | 158.2016 | 0.0844 | 30.202 | 0.001688 | 267.0443 | 358.9305 | 72.0124 | 96.79086 | 0 | 3.694 | 47.05 | 0.07388 | 416.0133 | 559.1577 | 75.66742 | 101.7035 | 43.76777 | Test gauge length estimated from reported bar sample length.
313 | Zhang et al. (2012), Bt18 |  | Embedded | None | MONO | D | China |  | 12 | 200 |  | IC | External stainless steel plate | Chemical | 100 |  | 5 | 24 | 400 | 0.72 | 50 | 85.95398 |  |  | 31.029 |  | 274.3566 | 360.9955 | 73.98426 | 97.34771 |  |  | 47.842 |  | 423.0162 | 556.6002 | 76.94114 | 101.2383 |  | Test gauge length estimated from reported bar sample length.
314 | Zhang et al. (2012), Bt19 |  | Embedded | None | MONO | D | China |  | 12 | 200 |  | IC | External stainless steel plate | Chemical | 100 |  | 5 | 35.8 | 400 | 1.074 | 50 | 72.60849 | 125.2958 | 0.0844 | 23.92 | 0.001688 | 211.4992 | 329.4381 | 57.03386 | 88.83778 | 0 | 2.459 | 35.918 | 0.04918 | 317.5848 | 494.6804 | 57.76455 | 89.97594 | 29.13507 | Test gauge length estimated from reported bar sample length.
315 | Zhang et al. (2012), Bt20 |  | Embedded | None | MONO | D | China |  | 12 | 200 |  | IC | External stainless steel plate | Chemical | 100 |  | 5 | 35.6 | 400 | 1.068 | 50 | 72.83468 |  |  | 25.697 |  | 227.2114 | 352.8127 | 61.27086 | 95.14109 |  |  | 38.704 |  | 342.2185 | 531.3952 | 62.24509 | 96.65387 |  | Test gauge length estimated from reported bar sample length.
316 | Zhang et al. (2012), Bt21 |  | Embedded | None | MONO | D | China |  | 12 | 200 |  | IC | External stainless steel plate | Chemical | 100 |  | 5 | 32.3 | 400 | 0.969 | 50 | 76.5669 |  |  | 28.368 |  | 250.8282 | 370.4995 | 67.63948 | 99.91061 |  |  | 40.835 |  | 361.0607 | 533.3245 | 65.67224 | 97.00479 |  | Test gauge length estimated from reported bar sample length.
317 | Apostolopoulos et al. (2013), B-0 | Control. | Bare | None | MONO | D | Greece | B500C | 8 | 100 | 0.033 | Control | Control | N/A | 0 | 0 | 0 | 0 | 0 | 0 | 50 | 50.26548 |  |  | 31.25357 |  | 621.77 | 621.77 | 100 | 100 |  | 10.31 | 36.94463 | 0.2062 | 734.99 | 734.99 | 100 | 100 |  | Assume extensometer gauge length = 50 mm.
318 | Apostolopoulos et al. (2013), B-10 |  | Bare | None | MONO | D | Greece | B500C | 8 | 100 | 0.033 | EI | Carbon steel | Mechanical | 84.70869 | 10 | 5 | 1.33 | 340 | 0.0266 | 50 | 49.59695 |  |  | 30.03564 |  | 597.54 | 605.5944 | 96.10306 | 97.39846 |  | 9.95 | 35.79455 | 0.199 | 712.11 | 721.7087 | 96.88703 | 98.193 |  | Assume extensometer gauge length = 50 mm.
319 | Apostolopoulos et al. (2013), B-20 |  | Bare | None | MONO | D | Greece | B500C | 8 | 100 | 0.033 | EI | Carbon steel | Mechanical | 85.31682 | 20 | 5 | 2.67 | 340 | 0.0534 | 50 | 48.92339 |  |  | 28.92427 |  | 575.43 | 591.2155 | 92.54708 | 95.08588 |  | 9.25 | 34.55098 | 0.185 | 687.37 | 706.2262 | 93.521 | 96.08651 |  | Assume extensometer gauge length = 50 mm.
320 | Apostolopoulos et al. (2013), B-30 |  | Bare | None | MONO | D | Greece | B500C | 8 | 100 | 0.033 | EI | Carbon steel | Mechanical | 64.6062 | 30 | 5 | 3.03 | 340 | 0.0606 | 50 | 48.74244 |  |  | 28.36029 |  | 564.21 | 581.8397 | 90.74256 | 93.57797 |  | 8.33 | 34.4032 | 0.1666 | 684.43 | 705.8162 | 93.12099 | 96.03073 |  | Assume extensometer gauge length = 50 mm.
321 | Apostolopoulos et al. (2013), B-45 |  | Bare | None | MONO | D | Greece | B500C | 8 | 100 | 0.033 | EI | Carbon steel | Mechanical | 73.60757 | 45 | 5 | 5.15 | 340 | 0.103 | 50 | 47.67681 |  |  | 27.11421 |  | 539.42 | 568.7085 | 86.75555 | 91.46605 |  | 6.5 | 33.10686 | 0.13 | 658.64 | 694.4017 | 89.6121 | 94.47771 |  | Assume extensometer gauge length = 50 mm.
322 | Apostolopoulos et al. (2013), B-60 |  | Bare | None | MONO | D | Greece | B500C | 8 | 100 | 0.033 | EI | Carbon steel | Mechanical | 70.4706 | 60 | 5 | 6.55 | 340 | 0.131 | 50 | 46.97309 |  |  | 26.412 |  | 525.45 | 562.2793 | 84.50874 | 90.43204 |  | 5.79 | 32.16941 | 0.1158 | 639.99 | 684.8475 | 87.07465 | 93.1778 |  | Assume extensometer gauge length = 50 mm.
323 | Apostolopoulos et al. (2013), B-90 |  | Bare | None | MONO | D | Greece | B500C | 8 | 100 | 0.033 | EI | Carbon steel | Mechanical | 71.57121 | 90 | 5 | 9.89 | 340 | 0.1978 | 50 | 45.29423 |  |  | 24.54464 |  | 488.3 | 541.8932 | 78.53386 | 87.15333 |  | 4.51 | 30.04318 | 0.0902 | 597.69 | 663.2893 | 81.31947 | 90.24467 |  | Assume extensometer gauge length = 50 mm.
324 | Apostolopoulos et al. (2013), B-120 |  | Bare | None | MONO | D | Greece | B500C | 8 | 100 | 0.033 | EI | Carbon steel | Mechanical | 74.28552 | 120 | 5 | 13.55 | 340 | 0.271 | 50 | 43.45451 |  |  | 21.41661 |  | 426.07 | 492.8514 | 68.52534 | 79.26586 |  | 3.36 | 28.4196 | 0.0672 | 565.39 | 654.0081 | 76.92486 | 88.9819 |  | Assume extensometer gauge length = 50 mm.
325 | Apostolopoulos et al. (2013), E-1 |  | Embedded | None | MONO | D | Greece | B500C | 8 | 100 | 0.033 | EI | Internal carbon steel | Mechanical | 1.306803 | 365 | 5 | 0.75 | 340 | 0.015 | 50 | 49.88849 |  |  | 22.54507 |  | 448.52 | 451.9093 | 72.136 | 72.68111 |  | 6.3 |  | 0.126 | [5 empty] | Assume extensometer gauge length = 50 mm.
326 | Apostolopoulos et al. (2013), E-2 |  | Embedded | None | MONO | D | Greece | B500C | 8 | 100 | 0.033 | EI | Internal carbon steel | Mechanical | 6.282831 | 365 | 5 | 3.58 | 340 | 0.0716 | 50 | 48.46598 |  |  | 26.14257 |  | 520.09 | 539.4005 | 83.64669 | 86.75242 |  | 8.75 |  | 0.175 | [5 empty] | Assume extensometer gauge length = 50 mm.
327 | Apostolopoulos et al. (2013), E-3 |  | Embedded | None | MONO | D | Greece | B500C | 8 | 100 | 0.033 | EI | Internal carbon steel | Mechanical | 4.252077 | 365 | 5 | 2.43 | 340 | 0.0486 | 50 | 49.04403 |  |  | 23.52274 |  | 467.97 | 479.6249 | 75.26417 | 77.13863 |  | 5.56 |  | 0.1112 | [5 empty] | Assume extensometer gauge length = 50 mm.
328 | Apostolopoulos et al. (2013), E-4 |  | Embedded | None | MONO | D | Greece | B500C | 8 | 100 | 0.033 | EI | Internal carbon steel | Mechanical | 7.382698 | 365 | 5 | 4.2 | 340 | 0.084 | 50 | 48.15433 |  |  | 22.74161 |  | 452.43 | 472.2651 | 72.76485 | 75.95496 |  | 5 |  | 0.1 | [5 empty] | Assume extensometer gauge length = 50 mm.
329 | Apostolopoulos et al. (2013), E-5 |  | Embedded | None | MONO | D | Greece | B500C | 8 | 100 | 0.033 | EI | Internal carbon steel | Mechanical | 3.425564 | 365 | 5 | 1.96 | 340 | 0.0392 | 50 | 49.28028 |  |  | 24.87588 |  | 494.89 | 504.7838 | 79.59374 | 81.18497 |  | 8.75 |  | 0.175 | [5 empty] | Assume extensometer gauge length = 50 mm.
330 | Apostolopoulos et al. (2013), E-6 |  | Embedded | None | MONO | D | Greece | B500C | 8 | 100 | 0.033 | EI | Internal carbon steel | Mechanical | 2.303278 | 365 | 5 | 1.32 | 340 | 0.0264 | 50 | 49.60198 |  |  | 26.87494 |  | 534.66 | 541.8119 | 85.99 | 87.14025 |  | 10 |  | 0.2 | [5 empty] | Assume extensometer gauge length = 50 mm.
331 | Apostolopoulos et al. (2013), E-7 |  | Embedded | None | MONO | D | Greece | B500C | 8 | 100 | 0.033 | EI | Internal carbon steel | Mechanical | 2.268266 | 365 | 5 | 1.3 | 340 | 0.026 | 50 | 49.61203 |  |  | 25.83244 |  | 513.92 | 520.689 | 82.65436 | 83.74302 |  | 10 |  | 0.2 | [5 empty] | Assume extensometer gauge length = 50 mm.
332 | Apostolopoulos et al. (2013), E-8 |  | Embedded | None | MONO | D | Greece | B500C | 8 | 100 | 0.033 | EI | Internal carbon steel | Mechanical | 3.653975 | 365 | 5 | 2.09 | 340 | 0.0418 | 50 | 49.21493 |  |  | 25.29811 |  | 503.29 | 514.0333 | 80.94472 | 82.67258 |  | 7.5 |  | 0.15 | [5 empty] | Assume extensometer gauge length = 50 mm.
333 | Apostolopoulos et al. (2013), E-9 |  | Embedded | None | MONO | D | Greece | B500C | 8 | 100 | 0.033 | EI | Internal carbon steel | Mechanical | 6.105764 | 365 | 5 | 3.48 | 340 | 0.0696 | 50 | 48.51624 |  |  | 23.5147 |  | 467.81 | 484.6768 | 75.23843 | 77.95113 |  | 5 |  | 0.1 | [5 empty] | Assume extensometer gauge length = 50 mm.
334 | Apostolopoulos et al. (2013), E-10 |  | Embedded | None | MONO | D | Greece | B500C | 8 | 100 | 0.033 | EI | Internal carbon steel | Mechanical | 5.204149 | 365 | 5 | 2.97 | 340 | 0.0594 | 50 | 48.7726 |  |  | 25.08599 |  | 499.07 | 514.3461 | 80.26601 | 82.72288 |  | 7 |  | 0.14 | [5 empty] | Assume extensometer gauge length = 50 mm.
335 | Dang and François (2013), AT2-T1 | Control. 27 years old. | Embedded | Pre-loaded | MONO | D | France |  | 16 | 200 |  | Control | Control | N/A | 0 | 0 | 0 | 0 | 0 | 0 | 200 | 201.0619 | 161.4066 | 0.698 | 113.26 | 0.00349 | 563.309 | 563.309 | 100 | 100 | 3.593 | 11.59 | 126.32 | 0.05795 | 628.2641 | 628.2641 | 100 | 100 | 16.60458 | Gauge length estimated relative to sample length. Elongation gauge length assumed to be full bar gauge length.
336 | Dang and François (2013), A2CL1-T1 | 27 years old. | Embedded | Pre-loaded | MONO | D | France |  | 16 | 200 |  | EI | Internal carbon steel | Chemical | 1.8 | 9862 | 3.5 | 45.98 | 400 | 1.8392 | 200 | 108.6137 | 117.5009 | 0.585 | 69.103 | 0.002925 | 343.6901 | 636.2276 | 61.01271 | 112.9447 | 0 | 3.998 | 84.59 | 0.01999 | 420.7161 | 778.8155 | 66.96485 | 123.9631 | 6.834188 | Gauge length estimated relative to sample length. Only the cross-section loss at the pit location is provided for each bar. Elongation gauge length assumed to be full bar gauge length.
337 | Dang and François (2013), A2CL1-T2 | 27 years old. | Embedded | Pre-loaded | MONO | D | France |  | 16 | 200 |  | EI | Internal carbon steel | Chemical | 1.8 | 9862 | 3.5 | 21.5 | 400 | 0.86 | 200 | 157.8336 | 137.4295 | 0.603 | 83.31 | 0.003015 | 414.3499 | 527.8343 | 73.55642 | 93.70244 | 0 | 3.01 | 94.59 | 0.01505 | 470.4521 | 599.302 | 74.88125 | 95.39013 | 4.991708 | Gauge length estimated relative to sample length. Only the cross-section loss at the pit location is provided for each bar. Elongation gauge length assumed to be full bar gauge length.
338 | Dang and François (2013), AT2-C1 | Control. 27 years old. | Embedded | Pre-loaded | MONO | D | France |  | 8 | 200 |  | Control | Control | N/A | 0 | 0 | 0 | 0 | 0 | 0 | 200 | 50.26548 | 153.6899 | 0.589 | 22.751 | 0.002945 | 452.6168 | 452.6168 | 100 | 100 | 2.958 | 11.21 | 29.8998 | 0.05605 | 594.8376 | 594.8376 | 100 | 100 | 19.03226 | Gauge length estimated relative to sample length. Elongation gauge length assumed to be full bar gauge length.
339 | Dang and François (2013), A2CL1-C1 | 27 years old. | Embedded | Pre-loaded | MONO | D | France |  | 8 | 200 |  | EI | Internal carbon steel | Chemical | 1.8 | 9862 | 3.5 | 42.44 | 400 | 0.8488 | 200 | 28.93281 | 131.351 | 0.496 | 16.374 | 0.00248 | 325.7504 | 565.9319 | 71.97046 | 125.0356 | 0 | 2.207 | 20.413 | 0.011035 | 406.1037 | 705.5312 | 68.27136 | 118.609 | 4.449597 | Gauge length estimated relative to sample length. Only the cross-section loss at the pit location is provided for each bar. Elongation gauge length assumed to be full bar gauge length.
340 | Dang and François (2013), A2CL1-C2 | 27 years old. | Embedded | Pre-loaded | MONO | D | France |  | 8 | 200 |  | EI | Internal carbon steel | Chemical | 1.8 | 9862 | 3.5 | 54.57 | 400 | 1.0914 | 200 | 22.83561 | 91.99232 | 0.832 | 19.236 | 0.00416 | 382.6881 | 842.3686 | 84.55013 | 186.1108 | 0 | 6.465 | 23.726 | 0.032325 | 472.0138 | 1038.991 | 79.3517 | 174.6681 | 7.770433 | Gauge length estimated relative to sample length. Only the cross-section loss at the pit location is provided for each bar. Elongation gauge length assumed to be full bar gauge length.
341 | Kashani et al. (2013b), T1 | Control. | Embedded | None | MONO | D | United Kingdom | B500B | 8 | 200 | 0.033 | Control | Control | N/A | 0 | 0 | 0 | 0 | 0 | 0 | 50 | 50.26548 | 194.9 | 0.1305 | 25.6354 | 0.00261 | 510 | 510 | 100 | 100 | 0 | 2.33 | 32.42124 | 0.0466 | 645 | 645 | 100 | 100 | 17.85441 | Gauge length estimated from bar length and reported strain rate.
342 | Kashani et al. (2013b), T2 |  | Embedded | None | MONO | D | United Kingdom | B500B | 8 | 200 | 0.033 | IC | External stainless steel plate | Mechanical | 2400 | 5 | 3 | 6.44 | 500 | 0.1288 | 50 | 47.02839 | 175.9648 | 0.13 | 22.99688 | 0.0026 | 457.5084 | 489 | 89.70753 | 95.88235 | 0 | 1.54 | 27.06013 | 0.0308 | 538.34424 | 575.4 | 83.46422 | 89.2093 | 11.84615 | Gauge length estimated from bar length and reported strain rate.
343 | Kashani et al. (2013b), T3 |  | Embedded | None | MONO | D | United Kingdom | B500B | 8 | 200 | 0.033 | IC | External stainless steel plate | Mechanical | 2400 | 5 | 3 | 15.54 | 500 | 0.3108 | 50 | 42.45423 | 154.43511 | 0.12 | 18.63061 | 0.0024 | 370.644264 | 438.84 | 72.67535 | 86.04706 | 0 | 0.105 | 19.20629 | 0.0021 | 382.09704 | 452.4 | 59.23985 | 70.13953 | 0.875 | Gauge length estimated from bar length and reported strain rate.
344 | Kashani et al. (2013b), T4 |  | Embedded | None | MONO | D | United Kingdom | B500B | 8 | 200 | 0.033 | IC | External stainless steel plate | Mechanical | 2400 | 14 | 3 | 15.8 | 500 | 0.316 | 50 | 42.32354 | 141.443 | 0.13 | 18.48523 | 0.0026 | 367.75192 | 436.76 | 72.10822 | 85.63922 | 0 | 0.45 | 21.05596 | 0.009 | 418.895 | 497.5 | 64.94496 | 77.13178 | 3.461538 | Gauge length estimated from bar length and reported strain rate.
345 | Kashani et al. (2013b), T5 |  | Embedded | None | MONO | D | United Kingdom | B500B | 8 | 200 | 0.033 | IC | External stainless steel plate | Mechanical | 2400 | 14 | 3 | 16.05 | 500 | 0.321 | 50 | 42.19787 | 166.6594 | 0.135 | 22.61848 | 0.0027 | 449.980395 | 536.01 | 88.23145 | 105.1 | 0 | 0.14 | 23.76584 | 0.0028 | 472.8064 | 563.2 | 73.30332 | 87.31783 | 1.037037 | Gauge length estimated from bar length and reported strain rate.
346 | Kashani et al. (2013b), T6 |  | Embedded | None | MONO | D | United Kingdom | B500B | 8 | 200 | 0.033 | IC | External stainless steel plate | Mechanical | 2400 | 14 | 3 | 17.19 | 500 | 0.3438 | 50 | 41.62485 | 147.0934 | 0.145 | 21.44179 | 0.0029 | 426.570872 | 515.12 | 83.64135 | 101.0039 | 0 | 0.26 | 23.44728 | 0.0052 | 466.46873 | 563.3 | 72.32073 | 87.33333 | 1.793103 | Gauge length estimated from bar length and reported strain rate.
347 | Meda et al. (2014), NC1 | Control | Bare | None | MONO | D | Italy | B500C | 16 | 200 |  | Control | Control | N/A | 0 | 0 | 0 | 0 | 0 | 0 | 200 | 201.0619 | 219.1515 | 0.476 | 104.87 | 0.00238 | 521.5806 | 521.5806 | 100 | 100 | 4.048 | 27.238 | 124.48 | 0.13619 | 619.1127 | 619.1127 | 100 | 100 | 57.22269
348 | Meda et al. (2014), NC2 | Control | Bare | None | MONO | D | Italy | B500C | 16 | 200 |  | Control | Control | N/A | 0 | 0 | 0 | 0 | 0 | 0 | 200 | 201.0619 | 219.0052 | 0.476 | 104.8 | 0.00238 | 521.2324 | 521.2324 | 100 | 100 | 4.52 | 32.046 | 124.9 | 0.16023 | 621.2016 | 621.2016 | 100 | 100 | 67.32353
349 | Meda et al. (2014), NC3 | Control | Bare | None | MONO | D | Italy | B500C | 16 | 200 |  | Control | Control | N/A | 0 | 0 | 0 | 0 | 0 | 0 | 200 | 201.0619 | 218.1275 | 0.476 | 104.38 | 0.00238 | 519.1435 | 519.1435 | 100 | 100 | 4.222 | 30.19 | 124.81 | 0.15095 | 620.754 | 620.754 | 100 | 100 | 63.42437
350 | Meda et al. (2014), A1 |  | Bare | None | MONO | D | Italy | B500C | 16 | 200 |  | IC | External carbon steel bar | Chemical | 50 | 16 | 3 | 11.9 | 200 | 0.476 | 200 | 177.1356 | 177.7943 | 0.428 | 76.5 | 0.00214 | 380.4798 | 431.8726 | 73.07754 | 82.94839 | 0 | 16.81 | 98.33 | 0.08405 | 489.0533 | 555.1116 | 78.83428 | 89.48273 | 39.2757 | Bare bar corrosion duration estimated from reported duration of embedded bars.
351 | Meda et al. (2014), A2 |  | Bare | None | MONO | D | Italy | B500C | 16 | 200 |  | IC | External carbon steel bar | Chemical | 50 | 16 | 3 | 12.9 | 200 | 0.516 | 200 | 175.1249 | 193.6821 | 0.38 | 73.99 | 0.0019 | 367.9961 | 422.4984 | 70.67983 | 81.14791 | 0 | 18.666 | 95.45 | 0.09333 | 474.7294 | 545.0394 | 76.52529 | 87.85912 | 49.12105 | Bare bar corrosion duration estimated from reported duration of embedded bars.
352 | Meda et al. (2014), A3 |  | Bare | None | MONO | D | Italy | B500C | 16 | 200 |  | IC | External carbon steel bar | Chemical | 50 | 16 | 3 | 12.6 | 200 | 0.504 | 200 | 175.7281 | 178.0035 | 0.428 | 76.59 | 0.00214 | 380.9274 | 435.8437 | 73.16351 | 83.71111 | 0 | 17.714 | 96.31 | 0.08857 | 479.0066 | 548.0625 | 77.21478 | 88.34643 | 41.38785 | Bare bar corrosion duration estimated from reported duration of embedded bars.
353 | Meda et al. (2014), C1 |  | Bare | None | MONO | D | Italy | B500C | 16 | 200 |  | IC | External carbon steel bar | Chemical | 50 | 31 | 3 | 21.2 | 200 | 0.848 | 200 | 158.4368 | 164.7044 | 0.38 | 62.92 | 0.0019 | 312.9384 | 397.13 | 60.10508 | 76.27548 | 0 | 15.524 | 83.26 | 0.07762 | 414.1013 | 525.5092 | 66.75218 | 84.71089 | 40.85263 | Bare bar corrosion duration estimated from reported duration of embedded bars.
354 | Meda et al. (2014), C2 |  | Bare | None | MONO | D | Italy | B500C | 16 | 200 |  | IC | External carbon steel bar | Chemical | 50 | 31 | 3 | 21.4 | 200 | 0.856 | 200 | 158.0347 | 169.1021 | 0.38 | 64.6 | 0.0019 | 321.294 | 408.771 | 61.70992 | 78.51135 | 0 | 17.618 | 84.74 | 0.08809 | 421.4622 | 536.2114 | 67.93875 | 86.43607 | 46.36316 | Bare bar corrosion duration estimated from reported duration of embedded bars.
355 | Meda et al. (2014), C3 |  | Bare | None | MONO | D | Italy | B500C | 16 | 200 |  | IC | External carbon steel bar | Chemical | 50 | 31 | 3 | 22.1 | 200 | 0.884 | 200 | 156.6272 | 154.6787 | 0.38 | 59.09 | 0.0019 | 293.8895 | 377.2651 | 56.44643 | 72.46011 | 0 | 12.048 | 78.03 | 0.06024 | 388.0894 | 498.1892 | 62.55913 | 80.30697 | 31.70526 | Bare bar corrosion duration estimated from reported duration of embedded bars.
356 | Meda et al. (2014), D1a |  | Embedded | Pre-loaded | MONO | D | Italy | B500C | 16 | 200 |  | IC | External carbon steel bar | Chemical | 50 | 47 | 3 | 19.65 | 600 | 0.786 | 200 | 161.5533 | 78.57763 | 0.6208 | 49.04 | 0.003104 | 243.905 | 303.5531 | 46.84604 | 58.30248 | 0 | 7.768 | 77.62 | 0.03884 | 386.0502 | 480.4607 | 62.23042 | 77.44918 | 12.51289 | Current density (0.5 A/bar) assumed to be the same as bare bars used for calibration.
357 | Meda et al. (2014), D1b |  | Embedded | Pre-loaded | MONO | D | Italy | B500C | 16 | 200 |  | IC | External carbon steel bar | Chemical | 50 | 47 | 3 | 20.85 | 600 | 0.834 | 200 | 159.1405 | 65.41387 | 0.67 | 44.06 | 0.00335 | 219.1365 | 276.8622 | 42.08884 | 53.17604 | 0 | 15.202 | 67.08 | 0.07601 | 333.6285 | 421.5143 | 53.78017 | 67.94714 | 22.68955 | Current density (0.5 A/bar) assumed to be the same as bare bars used for calibration.
358 | Meda et al. (2014), D2a |  | Embedded | Pre-loaded | MONO | D | Italy | B500C | 16 | 200 |  | IC | External carbon steel bar | Chemical | 50 | 47 | 3 | 19.2 | 600 | 0.768 | 200 | 162.458 | 87.77746 | 0.5716 | 50.44 | 0.002858 | 250.868 | 310.4802 | 48.18341 | 59.63293 | 0 | 7.18 | 76.67 | 0.0359 | 381.3253 | 471.9372 | 61.46877 | 76.07521 | 12.56123 | Current density (0.5 A/bar) assumed to be the same as bare bars used for calibration.
359 | Meda et al. (2014), D2b |  | Embedded | Pre-loaded | MONO | D | Italy | B500C | 16 | 200 |  | IC | External carbon steel bar | Chemical | 50 | 47 | 3 | 20.89 | 600 | 0.8356 | 200 | 159.0601 | 114.4118 | 0.518 | 59.58 | 0.00259 | 296.3266 | 374.5754 | 56.9145 | 71.9435 | 0 | 5.252 | 81.65 | 0.02626 | 406.0938 | 513.328 | 65.4614 | 82.74731 | 10.139 | Current density (0.5 A/bar) assumed to be the same as bare bars used for calibration.
360 | Meda et al. (2014), D3a |  | Embedded | Pre-loaded | MONO | D | Italy | B500C | 16 | 200 |  | IC | External carbon steel bar | Chemical | 50 | 47 | 3 | 23.38 | 600 | 0.9352 | 200 | 154.0537 | 77.40153 | 0.416 | 32.37 | 0.00208 | 160.9952 | 210.1216 | 30.92183 | 40.35738 | 0 | 3.328 | 59.71 | 0.01664 | 296.9732 | 387.5922 | 47.8714 | 62.47899 | 8 | Current density (0.5 A/bar) assumed to be the same as bare bars used for calibration.
361 | Meda et al. (2014), D3b |  | Embedded | Pre-loaded | MONO | D | Italy | B500C | 16 | 200 |  | IC | External carbon steel bar | Chemical | 50 | 47 | 3 | 17.3 | 600 | 0.692 | 200 | 166.2782 | 90.90443 | 0.62 | 56.66 | 0.0031 | 281.8037 | 340.7542 | 54.12514 | 65.44757 | 0 | 10.624 | 79.72 | 0.05312 | 396.4948 | 479.4374 | 63.91405 | 77.28423 | 17.13548 | Current density (0.5 A/bar) assumed to be the same as bare bars used for calibration.
362 | Meda et al. (2014), D4a |  | Embedded | Pre-loaded | MONO | D | Italy | B500C | 16 | 200 |  | IC | External carbon steel bar | Chemical | 50 | 47 | 3 | 23.36 | 600 | 0.9344 | 200 | 154.0939 | 83.15736 | 0.364 | 30.43 | 0.00182 | 151.3464 | 197.477 | 29.06862 | 37.92878 | 0 | 4.458 | 57.98 | 0.02229 | 288.3689 | 376.2642 | 46.48441 | 60.65293 | 12.24725 | Current density (0.5 A/bar) assumed to be the same as bare bars used for calibration.
363 | Meda et al. (2014), D4b |  | Embedded | Pre-loaded | MONO | D | Italy | B500C | 16 | 200 |  | IC | External carbon steel bar | Chemical | 50 | 47 | 3 | 17.67 | 600 | 0.7068 | 200 | 165.5343 | 96.57058 | 0.624 | 60.58 | 0.00312 | 301.3002 | 365.9665 | 57.86977 | 70.29001 | 0 | 13.976 | 88.53 | 0.06988 | 440.3121 | 534.8137 | 70.97731 | 86.21075 | 22.39744 | Current density (0.5 A/bar) assumed to be the same as bare bars used for calibration.
364 | Meda et al. (2014), E1a |  | Embedded | Pre-loaded | MONO | D | Italy | B500C | 16 | 200 |  | IC | External carbon steel bar | Chemical | 50 | 35.25 | 3 | 20.83 | 600 | 0.8332 | 200 | 159.1807 | 98.56425 | 0.548 | 54.3 | 0.00274 | 270.066 | 341.1217 | 51.87072 | 65.51815 | 0 | 11.638 | 80.21 | 0.05819 | 398.9318 | 503.8927 | 64.3069 | 81.22635 | 21.23723 | Current density (0.5 A/bar) assumed to be the same as bare bars used for calibration.
365 | Meda et al. (2014), E1b |  | Embedded | Pre-loaded | MONO | D | Italy | B500C | 16 | 200 |  | IC | External carbon steel bar | Chemical | 50 | 35.25 | 3 | 17.06 | 600 | 0.6824 | 200 | 166.7608 | 99.72805 | 0.66 | 66.17 | 0.0033 | 329.1026 | 396.796 | 63.20968 | 76.21133 | 0 | 9.01 | 85.52 | 0.04505 | 425.3416 | 512.8305 | 68.5641 | 82.66711 | 13.65152 | Current density (0.5 A/bar) assumed to be the same as bare bars used for calibration.
366 | Meda et al. (2014), E2a |  | Embedded | Pre-loaded | MONO | D | Italy | B500C | 16 | 200 |  | IC | External carbon steel bar | Chemical | 50 | 35.25 | 3 | 15.85 | 600 | 0.634 | 200 | 169.1936 | 86.15225 | 0.702 | 60.8 | 0.00351 | 302.3944 | 359.3516 | 58.07992 | 69.01952 | 0 | 11.99 | 89.7 | 0.05995 | 446.1312 | 530.1619 | 71.91534 | 85.46089 | 17.07977 | Current density (0.5 A/bar) assumed to be the same as bare bars used for calibration.
367 | Meda et al. (2014), E2b |  | Embedded | Pre-loaded | MONO | D | Italy | B500C | 16 | 200 |  | IC | External carbon steel bar | Chemical | 50 | 35.25 | 3 | 19.04 | 600 | 0.7616 | 200 | 162.7797 | 105.3712 | 0.548 | 58.05 | 0.00274 | 288.717 | 356.6169 | 55.45295 | 68.49426 | 0 | 11.302 | 84.5 | 0.05651 | 420.2685 | 519.1064 | 67.74633 | 83.67877 | 20.62409 | Current density (0.5 A/bar) assumed to be the same as bare bars used for calibration.
368 | Meda et al. (2014), E3a |  | Embedded | Pre-loaded | MONO | D | Italy | B500C | 16 | 200 |  | IC | External carbon steel bar | Chemical | 50 | 35.25 | 3 | 16.44 | 600 | 0.6576 | 200 | 168.0073 | 77.06905 | 0.69 | 53.46 | 0.00345 | 265.8882 | 318.2004 | 51.0683 | 61.11573 | 0 | 10.178 | 71.7 | 0.05089 | 356.6065 | 426.767 | 57.48417 | 68.79388 | 14.75072 | Current density (0.5 A/bar) assumed to be the same as bare bars used for calibration.
369 | Meda et al. (2014), E3b |  | Embedded | Pre-loaded | MONO | D | Italy | B500C | 16 | 200 |  | IC | External carbon steel bar | Chemical | 50 | 35.25 | 3 | 14.76 | 600 | 0.5904 | 200 | 171.3852 | 120.3806 | 0.608 | 73.58 | 0.00304 | 365.9569 | 429.3253 | 70.28817 | 82.45914 | 0 | 14.484 | 95.24 | 0.07242 | 473.6849 | 555.7073 | 76.35693 | 89.57876 | 23.82237 | Current density (0.5 A/bar) assumed to be the same as bare bars used for calibration.
370 | Meda et al. (2014), E4a |  | Embedded | Pre-loaded | MONO | D | Italy | B500C | 16 | 200 |  | IC | External carbon steel bar | Chemical | 50 | 35.25 | 3 | 15.97 | 600 | 0.6388 | 200 | 168.9523 | 82.35928 | 0.644 | 53.321 | 0.00322 | 265.1969 | 315.5979 | 50.93552 | 60.61588 | 0 | 5.1 | 78.2 | 0.0255 | 388.9349 | 462.8524 | 62.69542 | 74.61076 | 7.919255 | Current density (0.5 A/bar) assumed to be the same as bare bars used for calibration.
371 | Meda et al. (2014), E4b |  | Embedded | Pre-loaded | MONO | D | Italy | B500C | 16 | 200 |  | IC | External carbon steel bar | Chemical | 50 | 35.25 | 3 | 17.06 | 600 | 0.6824 | 200 | 166.7608 | 111.0383 | 0.602 | 67.2 | 0.00301 | 334.2254 | 402.9725 | 64.1936 | 77.39764 | 0 | 19.014 | 88.82 | 0.09507 | 441.7544 | 532.6193 | 71.20981 | 85.85702 | 31.58472 | Current density (0.5 A/bar) assumed to be the same as bare bars used for calibration.
372 | Salvatore et al. (2014), B500A-12-CW-Prod.2-C1 | Control. | Bare | None | MONO | D | Italy | B500A | 12 |  | 0.05 | Control | Control | N/A | 0 | 0 | 0 | 0 | 0 | 0 | 50 | 113.0973 |  |  | 64.20536 |  | 567.7 | 567.7 | 100 | 100 |  | 3.725 | 66.61207 | 0.0745 | 588.98 | 588.98 | 100 | 100 |  | 50 mm strain measurement length assumed - not specified in text.
373 | Salvatore et al. (2014), B500A-12-CW-Prod.2-C2 | Control. | Bare | None | MONO | D | Italy | B500A | 12 |  | 0.05 | Control | Control | N/A | 0 | 0 | 0 | 0 | 0 | 0 | 50 | 113.0973 |  |  | 64.50054 |  | 570.31 | 570.31 | 100 | 100 |  | 3.3 | 66.67767 | 0.066 | 589.56 | 589.56 | 100 | 100 |  | 50 mm strain measurement length assumed - not specified in text.
374 | Salvatore et al. (2014), B500A-12-CW-Prod.2-C3 | Control. | Bare | None | MONO | D | Italy | B500A | 12 |  | 0.05 | Control | Control | N/A | 0 | 0 | 0 | 0 | 0 | 0 | 50 | 113.0973 |  |  | 62.53491 |  | 552.93 | 552.93 | 100 | 100 |  | 3.2 | 65.71181 | 0.064 | 581.02 | 581.02 | 100 | 100 |  | 50 mm strain measurement length assumed - not specified in text.
375 | Salvatore et al. (2014), B500A-12-CW-Prod.2-1 | UniPi (University of Pisa) experimental tests. Producer 2, Cold-worked. Corrosion limited to small central region by protective wax. | Bare | None | MONO | D | Italy | B500A | 12 |  | 0.05 | EI | Carbon steel | Mechanical | 190.2023 | 90 | 5 | 17.17 | 21.7 | 0.5151 | 50 | 93.67852 |  |  | 55.36115 |  | 489.5 | 590.9695 | 86.84519 | 104.8475 |  | 0.65 | 57.93976 | 0.013 | 512.3 | 618.4957 | 87.3457 | 105.4518 |  | Solution concentration assumed from Apostolopoulos et al. (2013). 50 mm strain measurement length assumed - not specified in text.
376 | Salvatore et al. (2014), B500A-12-CW-Prod.2-2 | UniPi (University of Pisa) experimental tests. Producer 2, Cold-worked. Corrosion limited to small central region by protective wax. | Bare | None | MONO | D | Italy | B500A | 12 |  | 0.05 | EI | Carbon steel | Mechanical | 156.7808 | 90 | 5 | 14.27 | 23.3 | 0.4281 | 50 | 96.95835 |  |  | 55.98318 |  | 495 | 577.3941 | 87.82098 | 102.439 |  | 0.45 | 58.65228 | 0.009 | 518.6 | 604.9224 | 88.41983 | 103.1376 |  | Solution concentration assumed from Apostolopoulos et al. (2013). 50 mm strain measurement length assumed - not specified in text.
377 | Salvatore et al. (2014), B500A-12-CW-Prod.2-3 | UniPi (University of Pisa) experimental tests. Producer 2, Cold-worked. Corrosion limited to small central region by protective wax. | Bare | None | MONO | D | Italy | B500A | 12 |  | 0.05 | EI | Carbon steel | Mechanical | 252.8313 | 90 | 5 | 22.47 | 21.5 | 0.6741 | 50 | 87.68436 |  |  | 56.39033 |  | 498.6 | 643.1059 | 88.45967 | 114.0973 |  | 0.4 | 58.5618 | 0.008 | 517.8 | 667.8705 | 88.28343 | 113.87 |  | Solution concentration assumed from Apostolopoulos et al. (2013). 50 mm strain measurement length assumed - not specified in text.
378 | Salvatore et al. (2014), B500A-12-CW-Prod.2 5.6 | UniPi (University of Pisa) experimental tests. Producer 2, Cold-worked. Corrosion limited to small central region by protective wax. | Bare | None | MONO | D | Italy | B500A | 12 |  | 0.05 | EI | Carbon steel | Mechanical | 274.6765 | 45 | 5 | 12.56 | 24.9 | 0.3768 | 50 | 98.89231 |  |  | 52.13787 |  | 461 | 527.2187 | 81.78883 | 93.53709 |  | 0.45 | 54.28672 | 0.009 | 480 | 548.9478 | 81.83864 | 93.59405 |  | Solution concentration assumed from Apostolopoulos et al. (2013). 50 mm strain measurement length assumed - not specified in text.
379 | Salvatore et al. (2014), B500A-12-CW-Prod.2 5.5 | UniPi (University of Pisa) experimental tests. Producer 2, Cold-worked. Corrosion limited to small central region by protective wax. | Bare | None | MONO | D | Italy | B500A | 12 |  | 0.05 | EI | Carbon steel | Mechanical | 96.31339 | 45 | 5 | 4.5 | 20.95 | 0.135 | 50 | 108.008 |  |  | 57.45345 |  | 508 | 531.9372 | 90.12738 | 94.37422 |  | 1.2 | 60.23564 | 0.024 | 532.6 | 557.6963 | 90.80679 | 95.08565 |  | Solution concentration assumed from Apostolopoulos et al. (2013). 50 mm strain measurement length assumed - not specified in text.
380 | Salvatore et al. (2014), B500A-12-CW-Prod.2 5.2 | UniPi (University of Pisa) experimental tests. Producer 2, Cold-worked. Corrosion limited to small central region by protective wax. | Bare | None | MONO | D | Italy | B500A | 12 |  | 0.05 | EI | Carbon steel | Mechanical | 113.4542 | 45 | 5 | 5.29 | 182.5 | 0.1587 | 50 | 107.1145 |  |  | 57.11415 |  | 505 | 533.2066 | 89.59514 | 94.59945 |  | 2.55 | 60.50707 | 0.051 | 535 | 564.8823 | 91.21599 | 96.31083 |  | Solution concentration assumed from Apostolopoulos et al. (2013). 50 mm strain measurement length assumed - not specified in text.
381 | Salvatore et al. (2014), B400C-16-TEMP-Prod.1-C1 | Control. | Bare | None | MONO | D | Italy | B400C | 12 |  | 0.05 | Control | Control | N/A | 0 | 0 | 0 | 0 | 0 | 0 | 50 | 113.0973 |  |  | 50.54546 |  | 446.92 | 446.92 | 100 | 100 |  | 8.175 | 61.9468 | 0.1635 | 547.73 | 547.73 | 100 | 100 |  | 50 mm strain measurement length assumed - not specified in text.
382 | Salvatore et al. (2014), B400C-16-TEMP-Prod.1-C2 | Control. | Bare | None | MONO | D | Italy | B400C | 12 |  | 0.05 | Control | Control | N/A | 0 | 0 | 0 | 0 | 0 | 0 | 50 | 113.0973 |  |  | 48.42149 |  | 428.14 | 428.14 | 100 | 100 |  | 7.775 | 61.53174 | 0.1555 | 544.06 | 544.06 | 100 | 100 |  | 50 mm strain measurement length assumed - not specified in text.
383 | Salvatore et al. (2014), B400C-16-TEMP-Prod.1-C3 | Control. | Bare | None | MONO | D | Italy | B400C | 12 |  | 0.05 | Control | Control | N/A | 0 | 0 | 0 | 0 | 0 | 0 | 50 | 113.0973 |  |  | 50.0648 |  | 442.67 | 442.67 | 100 | 100 |  | 7.775 | 63.44534 | 0.1555 | 560.98 | 560.98 | 100 | 100 |  | 50 mm strain measurement length assumed - not specified in text.
384 | Salvatore et al. (2014), B400C-16-TEMP-Prod.1-1 | UniPi (University of Pisa) experimental tests. Producer 1, TEMP-CORE Corrosion limited to small central region by protective wax. | Bare | None | MONO | D | Italy | B400C | 12 |  | 0.05 | EI | Carbon steel | Mechanical | 148.4573 | 90 | 5 | 13.54 | 30 | 0.4062 | 50 | 97.78396 |  |  | 45.05798 |  | 398.4 | 460.7911 | 90.70143 | 104.9057 |  | 3.55 | 59.41003 | 0.071 | 525.3 | 607.5642 | 95.34902 | 110.2811 |  | Solution concentration assumed from Apostolopoulos et al. (2013). 50 mm strain measurement length assumed - not specified in text.
385 | Salvatore et al. (2014), B400C-16-TEMP-Prod.1-2 | UniPi (University of Pisa) experimental tests. Producer 1, TEMP-CORE Corrosion limited to small central region by protective wax. | Bare | None | MONO | D | Italy | B400C | 12 |  | 0.05 | EI | Carbon steel | Mechanical | 210.889 | 90 | 5 | 18.94 | 28.4 | 0.5682 | 50 | 91.6767 |  |  | 45.39727 |  | 401.4 | 495.1887 | 91.38443 | 112.7368 |  | 2.9 | 58.87847 | 0.058 | 520.6 | 642.2403 | 94.49591 | 116.5753 |  | Solution concentration assumed from Apostolopoulos et al. (2013). 50 mm strain measurement length assumed - not specified in text.
386 | Salvatore et al. (2014), B400C-16-TEMP-Prod.1-3 | UniPi (University of Pisa) experimental tests. Producer 1, TEMP-CORE Corrosion limited to small central region by protective wax. | Bare | None | MONO | D | Italy | B400C | 12 |  | 0.05 | EI | Carbon steel | Mechanical | 133.0435 | 90 | 5 | 12.18 | 30 | 0.3654 | 50 | 99.32208 |  |  | 45.79311 |  | 404.9 | 461.0567 | 92.18125 | 104.9661 |  | 3.2 | 59.35348 | 0.064 | 524.8 | 597.586 | 95.25826 | 108.4699 |  | Solution concentration assumed from Apostolopoulos et al. (2013). 50 mm strain measurement length assumed - not specified in text.
387 | Salvatore et al. (2014), B400C-16-TEMP-Prod.1-4 | UniPi (University of Pisa) experimental tests. Producer 1, TEMP-CORE Corrosion limited to small central region by protective wax. | Bare | None | MONO | D | Italy | B400C | 12 |  | 0.05 | EI | Carbon steel | Mechanical | 175.8413 | 90 | 5 | 15.93 | 24.9 | 0.4779 | 50 | 95.08093 |  |  | 47.19552 |  | 417.3 | 496.3721 | 95.00429 | 113.0062 |  | 3.75 | 58.64097 | 0.075 | 518.5 | 616.7479 | 94.11473 | 111.9481 |  | Solution concentration assumed from Apostolopoulos et al. (2013). 50 mm strain measurement length assumed - not specified in text.
388 | Salvatore et al. (2014), B400C-16-TEMP-Prod.1-5 | UniPi (University of Pisa) experimental tests. Producer 1, TEMP-CORE Corrosion limited to small central region by protective wax. | Bare | None | MONO | D | Italy | B400C | 12 |  | 0.05 | EI | Carbon steel | Mechanical | 176.9955 | 90 | 5 | 16.03 | 25.25 | 0.4809 | 50 | 94.96783 |  |  | 46.46039 |  | 410.8 | 489.2223 | 93.52447 | 111.3784 |  | 3.8 |  | 0.076 | [5 empty] | Solution concentration assumed from Apostolopoulos et al. (2013). 50 mm strain measurement length assumed - not specified in text.
389 | Salvatore et al. (2014), B400C-16-TEMP-Prod.1-6 | UniPi (University of Pisa) experimental tests. Producer 1, TEMP-CORE Corrosion limited to small central region by protective wax. | Bare | None | MONO | D | Italy | B400C | 12 |  | 0.05 | EI | Carbon steel | Mechanical | 242.6461 | 90 | 5 | 21.62 | 25.05 | 0.6486 | 50 | 88.64569 |  |  | 46.89016 |  | 414.6 | 528.9615 | 94.38959 | 120.4256 |  | 4 | 59.10467 | 0.08 | 522.6 | 666.7517 | 94.85893 | 121.0244 |  | Solution concentration assumed from Apostolopoulos et al. (2013). 50 mm strain measurement length assumed - not specified in text.
390 | Salvatore et al. (2014), B400C-16-TEMP-Prod.1-7 | UniPi (University of Pisa) experimental tests. Producer 1, TEMP-CORE Corrosion limited to small central region by protective wax. | Bare | None | MONO | D | Italy | B400C | 12 |  | 0.05 | EI | Carbon steel | Mechanical | 217.8355 | 45 | 5 | 10.03 | 31 | 0.3009 | 50 | 101.7537 |  |  | 50.27177 |  | 444.5 | 494.0536 | 101.1968 | 112.4783 |  | 4.2 | 62.22615 | 0.084 | 550.2 | 611.5372 | 99.86871 | 111.0022 |  | Solution concentration assumed from Apostolopoulos et al. (2013). 50 mm strain measurement length assumed - not specified in text.
391 | Salvatore et al. (2014), B400C-16-TEMP-Prod.1-8 | UniPi (University of Pisa) experimental tests. Producer 1, TEMP-CORE Corrosion limited to small central region by protective wax. | Bare | None | MONO | D | Italy | B400C | 12 |  | 0.05 | EI | Carbon steel | Mechanical | 295.5494 | 45 | 5 | 13.48 | 30.5 | 0.4044 | 50 | 97.85181 |  |  | 50.80332 |  | 449.2 | 519.1863 | 102.2668 | 118.2002 |  | 3.75 | 61.99996 | 0.075 | 548.2 | 633.6107 | 99.50568 | 115.0089 |  | Solution concentration assumed from Apostolopoulos et al. (2013). 50 mm strain measurement length assumed - not specified in text.
392 | Salvatore et al. (2014), B400C-16-TEMP-Prod.1-9 | UniPi (University of Pisa) experimental tests. Producer 1, TEMP-CORE Corrosion limited to small central region by protective wax. | Bare | None | MONO | D | Italy | B400C | 12 |  | 0.05 | EI | Carbon steel | Mechanical | 337.171 | 45 | 5 | 15.3 | 31.7 | 0.459 | 50 | 95.79344 |  |  | 49.36699 |  | 436.5 | 515.3483 | 99.37544 | 117.3264 |  | 4.5 | 62.72378 | 0.09 | 554.6 | 654.7816 | 100.6674 | 118.8517 |  | Solution concentration assumed from Apostolopoulos et al. (2013). 50 mm strain measurement length assumed - not specified in text.
393 | Salvatore et al. (2014), B450C-16-TEMP-Prod.1-C1 | Control. | Bare | None | MONO | D | Italy | B450C | 16 |  | 0.05 | Control | Control | N/A | 0 | 0 | 0 | 0 | 0 | 0 | 50 | 201.0619 |  |  | 108.0346 |  | 537.32 | 537.32 | 100 | 100 |  | 4.43 | 128.7822 | 0.0886 | 640.51 | 640.51 | 100 | 100 |  | 50 mm strain measurement length assumed - not specified in text.
394 | Salvatore et al. (2014), B450C-16-TEMP-Prod.1-C2 | Control. | Bare | None | MONO | D | Italy | B450C | 16 |  | 0.05 | Control | Control | N/A | 0 | 0 | 0 | 0 | 0 | 0 | 50 | 201.0619 |  |  | 117.951 |  | 586.64 | 586.64 | 100 | 100 |  | 5.485 | 141.5416 | 0.1097 | 703.97 | 703.97 | 100 | 100 |  | 50 mm strain measurement length assumed - not specified in text.
395 | Salvatore et al. (2014), B450C-16-TEMP-Prod.1-C3 | Control. | Bare | None | MONO | D | Italy | B450C | 16 |  | 0.05 | Control | Control | N/A | 0 | 0 | 0 | 0 | 0 | 0 | 50 | 201.0619 |  |  | 116.9296 |  | 581.56 | 581.56 | 100 | 100 |  | 4.635 | 137.0096 | 0.0927 | 681.43 | 681.43 | 100 | 100 |  | 50 mm strain measurement length assumed - not specified in text.
396 | Salvatore et al. (2014), B450C-16-TEMP-Prod.1-1 | UniPi (University of Pisa) experimental tests. Producer 1, TEMP-CORE Corrosion limited to small central region by protective wax. | Bare | None | MONO | D | Italy | B450C | 16 |  | 0.05 | EI | Carbon steel | Mechanical | 213.6156 | 90 | 5 | 14.57 | 20.9 | 0.5828 | 50 | 171.7672 |  |  | 96.79121 |  | 481.4 | 563.5023 | 84.67799 | 99.11973 |  | 2.15 | 120.5366 | 0.043 | 599.5 | 701.7441 | 88.77492 | 103.9154 |  | Solution concentration assumed from Apostolopoulos et al. (2013). 50 mm strain measurement length assumed - not specified in text.
397 | Salvatore et al. (2014), B450C-16-TEMP-Prod.1-2 | UniPi (University of Pisa) experimental tests. Producer 1, TEMP-CORE Corrosion limited to small central region by protective wax. | Bare | None | MONO | D | Italy | B450C | 16 |  | 0.05 | EI | Carbon steel | Mechanical | 87.11103 | 90 | 5 | 6.08 | 26.4 | 0.2432 | 50 | 188.8374 |  |  | 97.3944 |  | 484.4 | 515.7581 | 85.20569 | 90.72156 |  | 2.2 | 120.235 | 0.044 | 598 | 636.7121 | 88.5528 | 94.28535 |  | Solution concentration assumed from Apostolopoulos et al. (2013). 50 mm strain measurement length assumed - not specified in text.
398 | Salvatore et al. (2014), B450C-16-TEMP-Prod.1-3 | UniPi (University of Pisa) experimental tests. Producer 1, TEMP-CORE Corrosion limited to small central region by protective wax. | Bare | None | MONO | D | Italy | B450C | 16 |  | 0.05 | EI | Carbon steel | Mechanical | 126.1073 | 90 | 5 | 8.74 | 27.2 | 0.3496 | 50 | 183.4891 |  |  | 100.4908 |  | 499.8 | 547.666 | 87.91454 | 96.33414 |  | 2.55 | 122.7483 | 0.051 | 610.5 | 668.9678 | 90.40382 | 99.06182 |  | Solution concentration assumed from Apostolopoulos et al. (2013). 50 mm strain measurement length assumed - not specified in text.
399 | Salvatore et al. (2014), B450C-16-TEMP-Prod.1-4 | UniPi (University of Pisa) experimental tests. Producer 1, TEMP-CORE Corrosion limited to small central region by protective wax. | Bare | None | MONO | D | Italy | B450C | 16 |  | 0.05 | EI | Carbon steel | Mechanical | 98.63433 | 90 | 5 | 6.87 | 28.85 | 0.2748 | 50 | 187.249 |  |  | 100.0082 |  | 497.4 | 534.0921 | 87.49238 | 93.9465 |  | 2.85 | 122.2255 | 0.057 | 607.9 | 652.7435 | 90.01881 | 96.6593 |  | Solution concentration assumed from Apostolopoulos et al. (2013). 50 mm strain measurement length assumed - not specified in text.
400 | Salvatore et al. (2014), B450C-16-TEMP-Prod.1-5 | UniPi (University of Pisa) experimental tests. Producer 1, TEMP-CORE Corrosion limited to small central region by protective wax. | Bare | None | MONO | D | Italy | B450C | 16 |  | 0.05 | EI | Carbon steel | Mechanical | 119.9126 | 90 | 5 | 8.32 | 24.2 | 0.3328 | 50 | 184.3336 |  |  | 96.69068 |  | 480.9 | 524.5419 | 84.59004 | 92.26662 |  | 2.05 | 120.6372 | 0.041 | 600 | 654.4503 | 88.84896 | 96.91204 |  | Solution concentration assumed from Apostolopoulos et al. (2013). 50 mm strain measurement length assumed - not specified in text.
401 | Salvatore et al. (2014), B450C-16-TEMP-Prod.1-6 | UniPi (University of Pisa) experimental tests. Producer 1, TEMP-CORE Corrosion limited to small central region by protective wax. | Bare | None | MONO | D | Italy | B450C | 16 |  | 0.05 | EI | Carbon steel | Mechanical | 254.9984 | 90 | 5 | 17.26 | 24.5 | 0.6904 | 50 | 166.3586 |  |  | 101.0939 |  | 502.8 | 607.6867 | 88.44223 | 106.8918 |  | 2.75 | 123.4118 | 0.055 | 613.8 | 741.8419 | 90.89249 | 109.8531 |  | Solution concentration assumed from Apostolopoulos et al. (2013). 50 mm strain measurement length assumed - not specified in text.
402 | Salvatore et al. (2014), B450C-16-TEMP-Prod.1-7 | UniPi (University of Pisa) experimental tests. Producer 1, TEMP-CORE Corrosion limited to small central region by protective wax. | Bare | None | MONO | D | Italy | B450C | 16 |  | 0.05 | EI | Carbon steel | Mechanical | 226.5822 | 45 | 5 | 7.87 | 30.5 | 0.3148 | 50 | 185.2384 |  |  | 102.3807 |  | 509.2 | 552.6973 | 89.56799 | 97.21914 |  | 3.45 | 123.5123 | 0.069 | 614.3 | 666.7752 | 90.96653 | 98.73714 |  | Solution concentration assumed from Apostolopoulos et al. (2013). 50 mm strain measurement length assumed - not specified in text.
403 | Salvatore et al. (2014), B450C-16-TEMP-Prod.1-8 | UniPi (University of Pisa) experimental tests. Producer 1, TEMP-CORE Corrosion limited to small central region by protective wax. | Bare | None | MONO | D | Italy | B450C | 16 |  | 0.05 | EI | Carbon steel | Mechanical | 213.958 | 45 | 5 | 7.44 | 29.5 | 0.2976 | 50 | 186.1029 |  |  | 102.7829 |  | 511.2 | 552.2904 | 89.91979 | 97.14757 |  | 3.1 | 123.834 | 0.062 | 615.9 | 665.4062 | 91.20346 | 98.53442 |  | Solution concentration assumed from Apostolopoulos et al. (2013). 50 mm strain measurement length assumed - not specified in text.
404 | Salvatore et al. (2014), B450C-16-TEMP-Prod.1-9 | UniPi (University of Pisa) experimental tests. Producer 1, TEMP-CORE Corrosion limited to small central region by protective wax. | Bare | None | MONO | D | Italy | B450C | 16 |  | 0.05 | EI | Carbon steel | Mechanical | 323.8645 | 45 | 5 | 11.15 | 28.8 | 0.446 | 50 | 178.6435 |  |  | 101.3955 |  | 504.3 | 567.5858 | 88.70608 | 99.83802 |  | 2.85 | 122.2255 | 0.057 | 607.9 | 684.1868 | 90.01881 | 101.3155 |  | Solution concentration assumed from Apostolopoulos et al. (2013). 50 mm strain measurement length assumed - not specified in text.
405 | Salvatore et al. (2014), B500B-16-TEMP-Prod.1-C1 | Control. | Bare | None | MONO | D | Italy | B500B | 16 |  | 0.05 | Control | Control | N/A | 0 | 0 | 0 | 0 | 0 | 0 | 50 | 201.0619 |  |  | 119.9495 |  | 596.58 | 596.58 | 100 | 100 |  | 4.035 | 134.993 | 0.0807 | 671.4 | 671.4 | 100 | 100 |  | 50 mm strain measurement length assumed - not specified in text.
406 | Salvatore et al. (2014), B500B-16-TEMP-Prod.1-C2 | Control. | Bare | None | MONO | D | Italy | B500B | 16 |  | 0.05 | Control | Control | N/A | 0 | 0 | 0 | 0 | 0 | 0 | 50 | 201.0619 |  |  | 119.1875 |  | 592.79 | 592.79 | 100 | 100 |  | 4.035 | 134.9065 | 0.0807 | 670.97 | 670.97 | 100 | 100 |  | 50 mm strain measurement length assumed - not specified in text.
407 | Salvatore et al. (2014), B500B-16-TEMP-Prod.1-C3 | Control. | Bare | None | MONO | D | Italy | B500B | 16 |  | 0.05 | Control | Control | N/A | 0 | 0 | 0 | 0 | 0 | 0 | 50 | 201.0619 |  |  | 117.1528 |  | 582.67 | 582.67 | 100 | 100 |  | 4.63 | 133.7725 | 0.0926 | 665.33 | 665.33 | 100 | 100 |  | 50 mm strain measurement length assumed - not specified in text.
408 | Salvatore et al. (2014), B500B-16-TEMP-Prod.1-1 | UniPi (University of Pisa) experimental tests. Producer 1, TEMP-CORE Corrosion limited to small central region by protective wax. | Bare | None | MONO | D | Italy | B500B | 16 |  | 0.05 | EI | Carbon steel | Mechanical | 367.2498 | 90 | 5 | 24.34 | 28.6 | 0.9736 | 50 | 152.1235 |  |  | 99.00289 |  | 492.4 | 650.8062 | 83.36155 | 110.1792 |  | 2.85 | 122.2255 | 0.057 | 607.9 | 803.4629 | 90.83528 | 120.0572 |  | Solution concentration assumed from Apostolopoulos et al. (2013). 50 mm strain measurement length assumed - not specified in text.
409 | Salvatore et al. (2014), B500B-16-TEMP-Prod.1-2 | UniPi (University of Pisa) experimental tests. Producer 1, TEMP-CORE Corrosion limited to small central region by protective wax. | Bare | None | MONO | D | Italy | B500B | 16 |  | 0.05 | EI | Carbon steel | Mechanical | 250.505 | 90 | 5 | 16.97 | 30.5 | 0.6788 | 50 | 166.9417 |  |  | 95.80601 |  | 476.5 | 573.889 | 80.66974 | 97.15734 |  | 2.3 | 119.9133 | 0.046 | 596.4 | 718.2946 | 89.1169 | 107.331 |  | Solution concentration assumed from Apostolopoulos et al. (2013). 50 mm strain measurement length assumed - not specified in text.
410 | Salvatore et al. (2014), B500B-16-TEMP-Prod.1-3 | UniPi (University of Pisa) experimental tests. Producer 1, TEMP-CORE Corrosion limited to small central region by protective wax. | Bare | None | MONO | D | Italy | B500B | 16 |  | 0.05 | EI | Carbon steel | Mechanical | 726.2953 | 90 | 5 | 44.86 | 20 | 1.7944 | 50 | 110.8655 |  |  | 96.89174 |  | 481.9 | 873.9572 | 81.58394 | 147.9578 |  | 2.5 | 122.7483 | 0.05 | 610.5 | 1107.182 | 91.22379 | 165.4403 |  | Solution concentration assumed from Apostolopoulos et al. (2013). 50 mm strain measurement length assumed - not specified in text.
411 | Salvatore et al. (2014), B500B-16-TEMP-Prod.1-4 | UniPi (University of Pisa) experimental tests. Producer 1, TEMP-CORE Corrosion limited to small central region by protective wax. | Bare | None | MONO | D | Italy | B500B | 16 |  | 0.05 | EI | Carbon steel | Mechanical | 249.5763 | 90 | 5 | 16.91 | 24.5 | 0.6764 | 50 | 167.0624 |  |  | 97.59546 |  | 485.4 |  |  |  |  | 2.55 | 121.9038 | 0.051 | 606.3 |  |  |  |  | Solution concentration assumed from Apostolopoulos et al. (2013). 50 mm strain measurement length assumed - not specified in text.
412 | Salvatore et al. (2014), B500B-16-TEMP-Prod.1-5 | UniPi (University of Pisa) experimental tests. Producer 1, TEMP-CORE Corrosion limited to small central region by protective wax. | Bare | None | MONO | D | Italy | B500B | 16 |  | 0.05 | EI | Carbon steel | Mechanical | 423.1884 | 90 | 5 | 27.75 | 26.4 | 1.11 | 50 | 145.2672 |  |  | 98.80183 |  | 491.4 | 680.1384 | 83.19225 | 115.145 |  | 2.5 | 121.2806 | 0.05 | 603.2 | 834.8789 | 90.13299 | 124.7515 |  | Solution concentration assumed from Apostolopoulos et al. (2013). 50 mm strain measurement length assumed - not specified in text.
413 | Salvatore et al. (2014), B500B-16-TEMP-Prod.1-6 | UniPi (University of Pisa) experimental tests. Producer 1, TEMP-CORE Corrosion limited to small central region by protective wax. | Bare | None | MONO | D | Italy | B500B | 16 |  | 0.05 | EI | Carbon steel | Mechanical | 258.4124 | 90 | 5 | 17.48 | 24.2 | 0.6992 | 50 | 165.9163 |  |  | 98.58066 |  | 490.3 | 594.159 | 83.00603 | 100.589 |  | 0.25 | 121.7631 | 0.005 | 605.6 | 733.8827 | 90.49161 | 109.6602 |  | Solution concentration assumed from Apostolopoulos et al. (2013). 50 mm strain measurement length assumed - not specified in text.
414 | Salvatore et al. (2014), B500B-16-TEMP-Prod.1-7 | UniPi (University of Pisa) experimental tests. Producer 1, TEMP-CORE Corrosion limited to small central region by protective wax. | Bare | None | MONO | D | Italy | B500B | 16 |  | 0.05 | EI | Carbon steel | Mechanical | 621.9445 | 45 | 5 | 20.83 | 31.5 | 0.8332 | 50 | 159.1807 |  |  | 100.531 |  | 500 | 631.5524 | 84.6482 | 106.9195 |  | 4.55 | 122.7081 | 0.091 | 610.3 | 770.8728 | 91.1939 | 115.1874 |  | Solution concentration assumed from Apostolopoulos et al. (2013). 50 mm strain measurement length assumed - not specified in text.
415 | Salvatore et al. (2014), B500B-16-TEMP-Prod.1-8 | UniPi (University of Pisa) experimental tests. Producer 1, TEMP-CORE Corrosion limited to small central region by protective wax. | Bare | None | MONO | D | Italy | B500B | 16 |  | 0.05 | EI | Carbon steel | Mechanical | 568.328 | 45 | 5 | 19.13 | 31.2 | 0.7652 | 50 | 162.5988 |  |  | 98.7013 |  | 490.9 | 607.0236 | 83.1076 | 102.7669 |  | 3.15 | 121.5017 | 0.063 | 604.3 | 747.2487 | 90.29736 | 111.6574 |  | Solution concentration assumed from Apostolopoulos et al. (2013). 50 mm strain measurement length assumed - not specified in text.
416 | Salvatore et al. (2014), B500B-16-TEMP-Prod.1-9 | UniPi (University of Pisa) experimental tests. Producer 1, TEMP-CORE Corrosion limited to small central region by protective wax. | Bare | None | MONO | D | Italy | B500B | 16 |  | 0.05 | EI | Carbon steel | Mechanical | 773.9036 | 45 | 5 | 25.55 | 23.2 | 1.022 | 50 | 149.6906 |  |  | 98.92247 |  | 492 | 660.8462 | 83.29383 | 111.8789 |  | 3.75 | 121.4816 | 0.075 | 604.2 | 811.5514 | 90.28241 | 121.2658 |  | Solution concentration assumed from Apostolopoulos et al. (2013). 50 mm strain measurement length assumed - not specified in text.
417 | Salvatore et al. (2014), B400C-16-MA-Prod.2-C1 | Control. | Bare | None | MONO | D | Italy | B400C | 16 |  | 0.05 | Control | Control | N/A | 0 | 0 | 0 | 0 | 0 | 0 | 50 | 201.0619 |  |  | 87.35136 |  | 434.45 | 434.45 | 100 | 100 |  | 8.68 | 113.6543 | 0.1736 | 565.27 | 565.27 | 100 | 100 |  | 50 mm strain measurement length assumed - not specified in text.
418 | Salvatore et al. (2014), B400C-16-MA-Prod.2-C2 | Control. | Bare | None | MONO | D | Italy | B400C | 16 |  | 0.05 | Control | Control | N/A | 0 | 0 | 0 | 0 | 0 | 0 | 50 | 201.0619 |  |  | 87.80576 |  | 436.71 | 436.71 | 100 | 100 |  | 9.08 | 115.1039 | 0.1816 | 572.48 | 572.48 | 100 | 100 |  | 50 mm strain measurement length assumed - not specified in text.
419 | Salvatore et al. (2014), B400C-16-MA-Prod.2-C3 | Control. | Bare | None | MONO | D | Italy | B400C | 16 |  | 0.05 | Control | Control | N/A | 0 | 0 | 0 | 0 | 0 | 0 | 50 | 201.0619 |  |  | 87.00553 |  | 432.73 | 432.73 | 100 | 100 |  | 9.23 | 115.2386 | 0.1846 | 573.15 | 573.15 | 100 | 100 |  | 50 mm strain measurement length assumed - not specified in text.
420 | Salvatore et al. (2014), B400C-16-MA-Prod.2-1 | UniPi (University of Pisa) experimental tests. Producer 2, Macro Alloyed. Corrosion limited to small central region by protective wax. | Bare | None | MONO | D | Italy | B400C | 16 |  | 0.05 | EI | Carbon steel | Mechanical | 341.8532 | 45 | 5 | 11.75 | 31.5 | 0.47 | 50 | 177.4372 |  |  | 85.89366 |  | 427.2 | 484.0793 | 98.2905 | 111.3773 |  | 5.3 | 113.0169 | 0.106 | 562.1 | 636.9405 | 98.56216 | 111.6852 |  | Solution concentration assumed from Apostolopoulos et al. (2013). 50 mm strain measurement length assumed - not specified in text.
421 | Salvatore et al. (2014), B400C-16-MA-Prod.2-2 | UniPi (University of Pisa) experimental tests. Producer 2, Macro Alloyed. Corrosion limited to small central region by protective wax. | Bare | None | MONO | D | Italy | B400C | 16 |  | 0.05 | EI | Carbon steel | Mechanical | 307.1298 | 45 | 5 | 10.59 | 29.5 | 0.4236 | 50 | 179.7695 |  |  | 87.96459 |  | 437.5 | 489.3189 | 100.6603 | 112.5829 |  | 4.9 | 112.9968 | 0.098 | 562 | 628.565 | 98.54463 | 110.2166 |  | Solution concentration assumed from Apostolopoulos et al. (2013). 50 mm strain measurement length assumed - not specified in text.
422 | Salvatore et al. (2014), B400C-16-MA-Prod.2-3 | UniPi (University of Pisa) experimental tests. Producer 2, Macro Alloyed. Corrosion limited to small central region by protective wax. | Bare | None | MONO | D | Italy | B400C | 16 |  | 0.05 | EI | Carbon steel | Mechanical | 665.2535 | 45 | 5 | 22.19 | 31.2 | 0.8876 | 50 | 156.4463 |  |  | 85.25026 |  | 424 | 544.9171 | 97.55424 | 125.3749 |  | 5.15 | 112.5947 | 0.103 | 560 | 719.7018 | 98.19393 | 126.1971 |  | Solution concentration assumed from Apostolopoulos et al. (2013). 50 mm strain measurement length assumed - not specified in text.
423 | Salvatore et al. (2014), B400C-25-MA-Prod.2 C1 | Control. | Bare | None | MONO | D | Italy | B400C | 25 |  | 0.05 | Control | Control | N/A | 0 | 0 | 0 | 0 | 0 | 0 | 50 | 490.8739 |  |  | 212.4355 |  | 432.77 | 432.77 | 100 | 100 |  | 10.02 | 283.406 | 0.2004 | 577.35 | 577.35 | 100 | 100 |  | 50 mm strain measurement length assumed - not specified in text.
424 | Salvatore et al. (2014), B400C-25-MA-Prod.2 C2 | Control. | Bare | None | MONO | D | Italy | B400C | 25 |  | 0.05 | Control | Control | N/A | 0 | 0 | 0 | 0 | 0 | 0 | 50 | 490.8739 |  |  | 213.3534 |  | 434.64 | 434.64 | 100 | 100 |  | 9.22 | 282.7679 | 0.1844 | 576.05 | 576.05 | 100 | 100 |  | 50 mm strain measurement length assumed - not specified in text.
425 | Salvatore et al. (2014), B400C-25-MA-Prod.2 C3 | Control. | Bare | None | MONO | D | Italy | B400C | 25 |  | 0.05 | Control | Control | N/A | 0 | 0 | 0 | 0 | 0 | 0 | 50 | 490.8739 |  |  | 212.7644 |  | 433.44 | 433.44 | 100 | 100 |  | 8.37 | 282.2426 | 0.1674 | 574.98 | 574.98 | 100 | 100 |  | 50 mm strain measurement length assumed - not specified in text.
426 | Salvatore et al. (2014), B400C-25-MA-Prod.2 8.10 | UniPi (University of Pisa) experimental tests. Producer 2, Macro Alloyed. Corrosion limited to small central region by protective wax. | Bare | None | MONO | D | Italy | B400C | 25 |  | 0.05 | EI | Carbon steel | Mechanical | 112.9755 | 90 | 5 | 5.06 | 22.8 | 0.31625 | 50 | 466.0356 |  |  | 217.3099 |  | 442.7 | 466.2945 | 102.0948 | 107.5361 |  | 6.45 | 279.5527 | 0.129 | 569.5 | 599.8525 | 98.84979 | 104.1182 |  | Solution concentration assumed from Apostolopoulos et al. (2013). 50 mm strain measurement length assumed - not specified in text.
427 | Salvatore et al. (2014), B400C-25-MA-Prod.2 8.11 | UniPi (University of Pisa) experimental tests. Producer 2, Macro Alloyed. Corrosion limited to small central region by protective wax. | Bare | None | MONO | D | Italy | B400C | 25 |  | 0.05 | EI | Carbon steel | Mechanical | 225.0534 | 90 | 5 | 9.95 | 21.95 | 0.621875 | 50 | 442.0319 |  |  | 214.8555 |  | 437.7 | 486.0633 | 100.9417 | 112.0952 |  | 7.5 | 276.5583 | 0.15 | 563.4 | 625.6524 | 97.791 | 108.5963 |  | Solution concentration assumed from Apostolopoulos et al. (2013). 50 mm strain measurement length assumed - not specified in text.
428 | Salvatore et al. (2014), B400C-25-MA-Prod.2 8.9 | UniPi (University of Pisa) experimental tests. Producer 2, Macro Alloyed. Corrosion limited to small central region by protective wax. | Bare | None | MONO | D | Italy | B400C | 25 |  | 0.05 | EI | Carbon steel | Mechanical | 221.5708 | 90 | 5 | 9.8 | 17.05 | 0.6125 | 50 | 442.7682 |  |  | 215.3464 |  | 438.7 | 486.3636 | 101.1723 | 112.1644 |  | 8.05 | 281.5162 | 0.161 | 573.5 | 635.8093 | 99.54408 | 110.3593 |  | Solution concentration assumed from Apostolopoulos et al. (2013). 50 mm strain measurement length assumed - not specified in text.
429 | Salvatore et al. (2014), B400C-25-MA-Prod.2-1 | UniPi (University of Pisa) experimental tests. Producer 2, Macro Alloyed. Corrosion limited to small central region by protective wax. | Bare | None | MONO | D | Italy | B400C | 25 |  | 0.05 | EI | Carbon steel | Mechanical | 28.7001 | 45 | 5 | 0.65 | 25.9 | 0.040625 | 50 | 487.6832 |  |  | 209.8486 |  | 427.5 | 430.2969 | 98.58938 | 99.23441 |  | 5.8 | 282.5961 | 0.116 | 575.7 | 579.4665 | 99.92594 | 100.5797 |  | Solution concentration assumed from Apostolopoulos et al. (2013). 50 mm strain measurement length assumed - not specified in text.
430 | Salvatore et al. (2014), B400C-25-MA-Prod.2-2 | UniPi (University of Pisa) experimental tests. Producer 2, Macro Alloyed. Corrosion limited to small central region by protective wax. | Bare | None | MONO | D | Italy | B400C | 25 |  | 0.05 | EI | Carbon steel | Mechanical | 37.99249 | 45 | 5 | 0.86 | 22.15 | 0.05375 | 50 | 486.6523 |  |  | 209.0141 |  | 425.8 | 429.4936 | 98.19733 | 99.04916 |  | 6.35 | 282.8415 | 0.127 | 576.2 | 581.1983 | 100.0127 | 100.8803 |  | Solution concentration assumed from Apostolopoulos et al. (2013). 50 mm strain measurement length assumed - not specified in text.
431 | Salvatore et al. (2014), B400C-25-MA-Prod.2-3 | UniPi (University of Pisa) experimental tests. Producer 2, Macro Alloyed. Corrosion limited to small central region by protective wax. | Bare | None | MONO | D | Italy | B400C | 25 |  | 0.05 | EI | Carbon steel | Mechanical | 32.2389 | 45 | 5 | 0.73 | 21.85 | 0.045625 | 50 | 487.2905 |  |  | 208.1305 |  | 424 | 427.118 | 97.78222 | 98.50128 |  | 6.65 | 282.7433 | 0.133 | 576 | 580.2357 | 99.97801 | 100.7132 |  | Solution concentration assumed from Apostolopoulos et al. (2013). 50 mm strain measurement length assumed - not specified in text.
432 | Salvatore et al. (2014), B450C-25-TEMP-Prod.2 C1 | Control. | Bare | None | MONO | D | Italy | B450C | 25 |  | 0.05 | Control | Control | N/A | 0 | 0 | 0 | 0 | 0 | 0 | 50 | 490.8739 |  |  | 247.8913 |  | 505 | 505 | 100 | 100 |  | 7.1 | 309.1376 | 0.142 | 629.77 | 629.77 | 100 | 100 |  | 50 mm strain measurement length assumed - not specified in text.
433 | Salvatore et al. (2014), B450C-25-TEMP-Prod.2 C2 | Control. | Bare | None | MONO | D | Italy | B450C | 25 |  | 0.05 | Control | Control | N/A | 0 | 0 | 0 | 0 | 0 | 0 | 50 | 490.8739 |  |  | 249.1528 |  | 507.57 | 507.57 | 100 | 100 |  | 7.65 | 307.3214 | 0.153 | 626.07 | 626.07 | 100 | 100 |  | 50 mm strain measurement length assumed - not specified in text.
434 | Salvatore et al. (2014), B450C-25-TEMP-Prod.2 C3 | Control. | Bare | None | MONO | D | Italy | B450C | 25 |  | 0.05 | Control | Control | N/A | 0 | 0 | 0 | 0 | 0 | 0 | 50 | 490.8739 |  |  | 246.2812 |  | 501.72 | 501.72 | 100 | 100 |  | 7.45 | 313.4475 | 0.149 | 638.55 | 638.55 | 100 | 100 |  | 50 mm strain measurement length assumed - not specified in text.
435 | Salvatore et al. (2014), B450C-25-TEMP-Prod.2 10.3 | UniPi (University of Pisa) experimental tests. Producer 2, TEMP-CORE Corrosion limited to small central region by protective wax. | Bare | None | MONO | D | Italy | B450C | 25 |  | 0.05 | EI | Carbon steel | Mechanical | 26.5291 | 90 | 5 | 1.2 | 21.55 | 0.075 | 50 | 484.9834 |  |  | 246.615 |  | 502.4 | 508.502 | 99.53179 | 100.7407 |  | 4.8 | 306.158 | 0.096 | 623.7 | 631.2753 | 98.77058 | 99.97022 |  | Solution concentration assumed from Apostolopoulos et al. (2013). 50 mm strain measurement length assumed - not specified in text.
436 | Salvatore et al. (2014), B450C-25-TEMP-Prod.2 10.9 | UniPi (University of Pisa) experimental tests. Producer 2, TEMP-CORE Corrosion limited to small central region by protective wax. | Bare | None | MONO | D | Italy | B450C | 25 |  | 0.05 | EI | Carbon steel | Mechanical | 41.85632 | 90 | 5 | 1.89 | 20.4 | 0.118125 | 50 | 481.5963 |  |  | 253.0455 |  | 515.5 | 525.4306 | 102.1271 | 104.0945 |  | 5 | 309.6432 | 0.1 | 630.8 | 642.9518 | 99.89495 | 101.8193 |  | Solution concentration assumed from Apostolopoulos et al. (2013). 50 mm strain measurement length assumed - not specified in text.
437 | Salvatore et al. (2014), B450C-25-TEMP-Prod.2 10.10 | UniPi (University of Pisa) experimental tests. Producer 2, TEMP-CORE Corrosion limited to small central region by protective wax. | Bare | None | MONO | D | Italy | B450C | 25 |  | 0.05 | EI | Carbon steel | Mechanical | 188.5146 | 90 | 5 | 8.37 | 21.55 | 0.523125 | 50 | 449.7877 |  |  | 253.0455 |  | 515.5 | 562.5887 | 102.1271 | 111.4559 |  | 4.25 | 308.6615 | 0.085 | 628.8 | 686.2381 | 99.57823 | 108.6743 |  | Solution concentration assumed from Apostolopoulos et al. (2013). 50 mm strain measurement length assumed - not specified in text.
438 | Salvatore et al. (2014), B450C-25-TEMP-Prod.2-1 | UniPi (University of Pisa) experimental tests. Producer 2, TEMP-CORE Corrosion limited to small central region by protective wax. | Bare | None | MONO | D | Italy | B450C | 25 |  | 0.05 | EI | Carbon steel | Mechanical | 16.3255 | 45 | 5 | 0.37 | 22 | 0.023125 | 50 | 489.0576 |  |  | 245.5842 |  | 500.3 | 502.158 | 99.11576 | 99.48385 |  | 4.55 | 305.3726 | 0.091 | 622.1 | 624.4103 | 98.5172 | 98.88307 |  | Solution concentration assumed from Apostolopoulos et al. (2013). 50 mm strain measurement length assumed - not specified in text.
439 | Salvatore et al. (2014), B450C-25-TEMP-Prod.2-2 | UniPi (University of Pisa) experimental tests. Producer 2, TEMP-CORE Corrosion limited to small central region by protective wax. | Bare | None | MONO | D | Italy | B450C | 25 |  | 0.05 | EI | Carbon steel | Mechanical | 30.91168 | 45 | 5 | 0.7 | 25.5 | 0.04375 | 50 | 487.4377 |  |  | 242.9826 |  | 495 | 498.4894 | 98.06576 | 98.75706 |  | 4.15 | 303.4091 | 0.083 | 618.1 | 622.4572 | 97.88375 | 98.57377 |  | Solution concentration assumed from Apostolopoulos et al. (2013). 50 mm strain measurement length assumed - not specified in text.
440 | Salvatore et al. (2014), B450C-25-TEMP-Prod.2-3 | UniPi (University of Pisa) experimental tests. Producer 2, TEMP-CORE Corrosion limited to small central region by protective wax. | Bare | None | MONO | D | Italy | B450C | 25 |  | 0.05 | EI | Carbon steel | Mechanical | 34.45137 | 45 | 5 | 0.78 | 22.9 | 0.04875 | 50 | 487.045 |  |  | 244.1607 |  | 497.4 | 501.3102 | 98.54123 | 99.31589 |  | 4.25 | 302.9673 | 0.085 | 617.2 | 622.052 | 97.74123 | 98.5096 |  | Solution concentration assumed from Apostolopoulos et al. (2013). 50 mm strain measurement length assumed - not specified in text.
441 | Salvatore et al. (2014), B500B-25-TEMP-Prod.2-C1 | Control. | Bare | None | MONO | D | Italy | B500B | 25 |  | 0.05 | Control | Control | N/A | 0 | 0 | 0 | 0 | 0 | 0 | 50 | 490.8739 |  |  | 260.5362 |  | 530.76 | 530.76 | 100 | 100 |  | 6.35 | 317.6837 | 0.127 | 647.18 | 647.18 | 100 | 100 |  | 50 mm strain measurement length assumed - not specified in text.
442 | Salvatore et al. (2014), B500B-25-TEMP-Prod.2-C2 | Control. | Bare | None | MONO | D | Italy | B500B | 25 |  | 0.05 | Control | Control | N/A | 0 | 0 | 0 | 0 | 0 | 0 | 50 | 490.8739 |  |  | 257.9935 |  | 525.58 | 525.58 | 100 | 100 |  | 6.45 | 312.3087 | 0.129 | 636.23 | 636.23 | 100 | 100 |  | 50 mm strain measurement length assumed - not specified in text.
443 | Salvatore et al. (2014), B500B-25-TEMP-Prod.2-C3 | Control. | Bare | None | MONO | D | Italy | B500B | 25 |  | 0.05 | Control | Control | N/A | 0 | 0 | 0 | 0 | 0 | 0 | 50 | 490.8739 |  |  | 261.086 |  | 531.88 | 531.88 | 100 | 100 |  | 6.25 | 319.1024 | 0.125 | 650.07 | 650.07 | 100 | 100 |  | 50 mm strain measurement length assumed - not specified in text.
444 | Salvatore et al. (2014), B500B-25-TEMP-Prod.2 6.9 | UniPi (University of Pisa) experimental tests. Producer 2, TEMP-CORE Corrosion limited to small central region by protective wax. | Bare | None | MONO | D | Italy | B500B | 25 |  | 0.05 | EI | Carbon steel | Mechanical | 79.17725 | 90 | 5 | 3.56 | 21.7 | 0.2225 | 50 | 473.3987 |  |  | 261.6849 |  | 533.1 | 552.7789 | 100.6976 | 104.4148 |  | 4.4 | 314.2084 | 0.088 | 640.1 | 663.7287 | 99.31833 | 102.9846 |  | Solution concentration assumed from Apostolopoulos et al. (2013). 50 mm strain measurement length assumed - not specified in text.
445 | Salvatore et al. (2014), B500B-25-TEMP-Prod.2 6.1 | UniPi (University of Pisa) experimental tests. Producer 2, TEMP-CORE Corrosion limited to small central region by protective wax. | Bare | None | MONO | D | Italy | B500B | 25 |  | 0.05 | EI | Carbon steel | Mechanical | 479.4588 | 90 | 5 | 20.57 | 23.2 | 1.285625 | 50 | 389.9011 |  |  | 263.6483 |  | 537.1 | 676.1929 | 101.4532 | 127.7266 |  | 4.05 | 317.2027 | 0.081 | 646.2 | 813.5465 | 100.2648 | 126.2304 |  | Solution concentration assumed from Apostolopoulos et al. (2013). 50 mm strain measurement length assumed - not specified in text.
446 | Salvatore et al. (2014), B500B-25-TEMP-Prod.2 6.8 | UniPi (University of Pisa) experimental tests. Producer 2, TEMP-CORE Corrosion limited to small central region by protective wax. | Bare | None | MONO | D | Italy | B500B | 25 |  | 0.05 | EI | Carbon steel | Mechanical | 62.37671 | 90 | 5 | 2.81 | 22.8 | 0.175625 | 50 | 477.0803 |  |  | 262.6666 |  | 535.1 | 550.571 | 101.0754 | 103.9978 |  | 4.35 | 314.2084 | 0.087 | 640.1 | 658.6069 | 99.31833 | 102.1899 |  | Solution concentration assumed from Apostolopoulos et al. (2013). 50 mm strain measurement length assumed - not specified in text.
447 | Salvatore et al. (2014), B500B-25-TEMP-Prod.2-1 | UniPi (University of Pisa) experimental tests. Producer 2, TEMP-CORE Corrosion limited to small central region by protective wax. | Bare | None | MONO | D | Italy | B500B | 25 |  | 0.05 | EI | Carbon steel | Mechanical | 73.92709 | 45 | 5 | 1.67 | 26.4 | 0.104375 | 50 | 482.6763 |  |  | 254.469 |  | 518.4 | 527.2043 | 97.92094 | 99.584 |  | 4.25 | 312.7357 | 0.085 | 637.1 | 647.9203 | 98.85285 | 100.5317 |  | Solution concentration assumed from Apostolopoulos et al. (2013). 50 mm strain measurement length assumed - not specified in text.
448 | Salvatore et al. (2014), B500B-25-TEMP-Prod.2-2 | UniPi (University of Pisa) experimental tests. Producer 2, TEMP-CORE Corrosion limited to small central region by protective wax. | Bare | None | MONO | D | Italy | B500B | 25 |  | 0.05 | EI | Carbon steel | Mechanical | 82.37761 | 45 | 5 | 1.86 | 23 | 0.11625 | 50 | 481.7436 |  |  | 257.3652 |  | 524.3 | 534.2368 | 99.0354 | 100.9124 |  | 4.65 | 315.7301 | 0.093 | 643.2 | 655.3903 | 99.79933 | 101.6908 |  | Solution concentration assumed from Apostolopoulos et al. (2013). 50 mm strain measurement length assumed - not specified in text.
449 | Salvatore et al. (2014), B500B-25-TEMP-Prod.2-3 | UniPi (University of Pisa) experimental tests. Producer 2, TEMP-CORE Corrosion limited to small central region by protective wax. | Bare | None | MONO | D | Italy | B500B | 25 |  | 0.05 | EI | Carbon steel | Mechanical | 94.40031 | 45 | 5 | 2.13 | 24.2 | 0.133125 | 50 | 480.4182 |  |  | 252.1619 |  | 513.7 | 524.8799 | 97.03316 | 99.14494 |  | 4.1 | 311.0177 | 0.082 | 633.6 | 647.3894 | 98.30978 | 100.4494 |  | Solution concentration assumed from Apostolopoulos et al. (2013). 50 mm strain measurement length assumed - not specified in text.
450 | Salvatore et al. (2014), B400C-16-TEMP-R-Prod.1-1 | Control. | Bare | None | MONO | D | Greece | B400C | 16 |  | 0.05 | Control | Control | N/A | 0 | 0 | 0 | 0 | 0 | 0 | 50 | 201.0619 |  |  | 87.86406 |  | 437 | 437 | 100 | 100 |  | 7.8 | 110.383 | 0.156 | 549 | 549 | 100 | 100 |  | 50 mm strain measurement length assumed - not specified in text.
451 | Salvatore et al. (2014), B400C-16-TEMP-R-Prod.1-2 | Control. | Bare | None | MONO | D | Greece | B400C | 16 |  | 0.05 | Control | Control | N/A | 0 | 0 | 0 | 0 | 0 | 0 | 50 | 201.0619 |  |  | 87.46194 |  | 435 | 435 | 100 | 100 |  | 8 | 110.1819 | 0.16 | 548 | 548 | 100 | 100 |  | 50 mm strain measurement length assumed - not specified in text.
452 | Salvatore et al. (2014), B400C-16-TEMP-R-Prod.1-3 | Control. | Bare | None | MONO | D | Greece | B400C | 16 |  | 0.05 | Control | Control | N/A | 0 | 0 | 0 | 0 | 0 | 0 | 50 | 201.0619 |  |  | 87.05982 |  | 433 | 433 | 100 | 100 |  | 7.65 | 110.5841 | 0.153 | 550 | 550 | 100 | 100 |  | 50 mm strain measurement length assumed - not specified in text.
453 | Salvatore et al. (2014), B400C-16-TEMP-R-Prod.1-4 | UPA (University of Patras) experimental tests. Producer 1, TEMP-CORE. Corrosion limited to small central region by protective wax. | Bare | None | MONO | D | Greece | B400C | 16 |  | 0.05 | EI | Carbon steel | Mechanical | 168.9845 | 45 | 5 | 5.9 | 21 | 0.236 | 50 | 189.1993 |  |  | 87.46194 |  | 435 | 462.2742 | 100 | 106.2699 |  | 3.15 | 104.1501 | 0.063 | 518 | 550.4782 | 94.35337 | 100.2693 |  | Solution concentration assumed from Apostolopoulos et al. (2013). 50 mm strain measurement length assumed - not specified in text.
454 | Salvatore et al. (2014), B400C-16-TEMP-R-Prod.1-5 | UPA (University of Patras) experimental tests. Producer 1, TEMP-CORE. Corrosion limited to small central region by protective wax. | Bare | None | MONO | D | Greece | B400C | 16 |  | 0.05 | EI | Carbon steel | Mechanical | 157.3634 | 45 | 5 | 5.5 | 22 | 0.22 | 50 | 190.0035 |  |  | 86.65769 |  | 431 | 456.0847 | 99.08046 | 104.847 |  | 2.85 | 104.5522 | 0.057 | 520 | 550.2646 | 94.71767 | 100.2303 |  | Solution concentration assumed from Apostolopoulos et al. (2013). 50 mm strain measurement length assumed - not specified in text.
455 | Salvatore et al. (2014), B400C-16-TEMP-R-Prod.1-6 | UPA (University of Patras) experimental tests. Producer 1, TEMP-CORE. Corrosion limited to small central region by protective wax. | Bare | None | MONO | D | Greece | B400C | 16 |  | 0.05 | EI | Carbon steel | Mechanical | 137.0855 | 45 | 5 | 4.8 | 21.4 | 0.192 | 50 | 191.411 |  |  | 86.25557 |  | 429 | 450.6303 | 98.62069 | 103.5932 |  | 3.15 | 104.5522 | 0.063 | 520 | 546.2185 | 94.71767 | 99.49335 |  | Solution concentration assumed from Apostolopoulos et al. (2013). 50 mm strain measurement length assumed - not specified in text.
456 | Salvatore et al. (2014), B400C-16-TEMP-R-Prod.1-7 | UPA (University of Patras) experimental tests. Producer 1, TEMP-CORE. Corrosion limited to small central region by protective wax. | Bare | None | MONO | D | Greece | B400C | 16 |  | 0.05 | EI | Carbon steel | Mechanical | 122.5657 | 90 | 5 | 8.5 | 22.7 | 0.34 | 50 | 183.9717 |  |  | 80.42477 |  | 400 | 437.1585 | 91.95402 | 100.4962 |  | 2.6 | 99.92778 | 0.052 | 497 | 543.1694 | 90.52823 | 98.93796 |  | Solution concentration assumed from Apostolopoulos et al. (2013). 50 mm strain measurement length assumed - not specified in text.
457 | Salvatore et al. (2014), B400C-16-TEMP-R-Prod.1-8 | UPA (University of Patras) experimental tests. Producer 1, TEMP-CORE. Corrosion limited to small central region by protective wax. | Bare | None | MONO | D | Greece | B400C | 16 |  | 0.05 | EI | Carbon steel | Mechanical | 140.3205 | 90 | 5 | 9.7 | 21 | 0.388 | 50 | 181.5589 |  |  | 83.23964 |  | 414 | 458.4718 | 95.17241 | 105.3958 |  | 2.05 | 99.32459 | 0.041 | 494 | 547.0653 | 89.98179 | 99.6476 |  | Solution concentration assumed from Apostolopoulos et al. (2013). 50 mm strain measurement length assumed - not specified in text.
458 | Salvatore et al. (2014), B400C-16-TEMP-R-Prod.1-9 | UPA (University of Patras) experimental tests. Producer 1, TEMP-CORE. Corrosion limited to small central region by protective wax. | Bare | None | MONO | D | Greece | B400C | 16 |  | 0.05 | EI | Carbon steel | Mechanical | 138.8364 | 90 | 5 | 9.6 | 21.6 | 0.384 | 50 | 181.76 |  |  | 82.03327 |  | 408 | 451.3274 | 93.7931 | 103.7534 |  | 2.35 | 98.11822 | 0.047 | 488 | 539.823 | 88.88889 | 98.32842 |  | Solution concentration assumed from Apostolopoulos et al. (2013). 50 mm strain measurement length assumed - not specified in text.
459 | Salvatore et al. (2014), B450C-16-TEMP-R-Prod.1-1 | Control. | Bare | None | MONO | D | Greece | B450C | 16 |  | 0.05 | Control | Control | N/A | 0 | 0 | 0 | 0 | 0 | 0 | 50 | 201.0619 |  |  | 108.7745 |  | 541 | 541 | 100 | 100 |  | 5.65 | 130.8913 | 0.113 | 651 | 651 | 100 | 100 |  | 50 mm strain measurement length assumed - not specified in text.
460 | Salvatore et al. (2014), B450C-16-TEMP-R-Prod.1-2 | Control. | Bare | None | MONO | D | Greece | B450C | 16 |  | 0.05 | Control | Control | N/A | 0 | 0 | 0 | 0 | 0 | 0 | 50 | 201.0619 |  |  | 106.9649 |  | 532 | 532 | 100 | 100 |  | 6.15 | 129.6849 | 0.123 | 645 | 645 | 100 | 100 |  | 50 mm strain measurement length assumed - not specified in text.
461 | Salvatore et al. (2014), B450C-16-TEMP-R-Prod.1-4 | UPA (University of Patras) experimental tests. Producer 1, TEMP-CORE. Corrosion limited to small central region by protective wax. | Bare | None | MONO | D | Greece | B450C | 16 |  | 0.05 | EI | Carbon steel | Mechanical | 171.8936 | 45 | 5 | 6 | 25 | 0.24 | 50 | 188.9982 |  |  | 106.1607 |  | 528 | 561.7021 | 98.41566 | 104.6975 |  | 2.3 | 123.452 | 0.046 | 614 | 653.1915 | 94.75309 | 100.8012 |  | Solution concentration assumed from Apostolopoulos et al. (2013). 50 mm strain measurement length assumed - not specified in text.
462 | Salvatore et al. (2014), B450C-16-TEMP-R-Prod.1-5 | UPA (University of Patras) experimental tests. Producer 1, TEMP-CORE. Corrosion limited to small central region by protective wax. | Bare | None | MONO | D | Greece | B450C | 16 |  | 0.05 | EI | Carbon steel | Mechanical | 177.7166 | 45 | 5 | 6.2 | 23 | 0.248 | 50 | 188.5961 |  |  | 107.3671 |  | 534 | 569.2964 | 99.53402 | 106.113 |  | 2.05 | 123.251 | 0.041 | 613 | 653.5181 | 94.59877 | 100.8516 |  | Solution concentration assumed from Apostolopoulos et al. (2013). 50 mm strain measurement length assumed - not specified in text.
463 | Salvatore et al. (2014), B450C-16-TEMP-R-Prod.1-6 | UPA (University of Patras) experimental tests. Producer 1, TEMP-CORE. Corrosion limited to small central region by protective wax. | Bare | None | MONO | D | Greece | B450C | 16 |  | 0.05 | EI | Carbon steel | Mechanical | 174.8043 | 45 | 5 | 6.1 | 25 | 0.244 | 50 | 188.7972 |  |  | 107.166 |  | 533 | 567.6251 | 99.34762 | 105.8015 |  | 2.15 | 124.0552 | 0.043 | 617 | 657.082 | 95.21605 | 101.4015 |  | Solution concentration assumed from Apostolopoulos et al. (2013). 50 mm strain measurement length assumed - not specified in text.
464 | Salvatore et al. (2014), B450C-16-TEMP-R-Prod.1-7 | UPA (University of Patras) experimental tests. Producer 1, TEMP-CORE. Corrosion limited to small central region by protective wax. | Bare | None | MONO | D | Greece | B450C | 16 |  | 0.05 | EI | Carbon steel | Mechanical | 162.6806 | 90 | 5 | 11.2 | 25.7 | 0.448 | 50 | 178.543 |  |  | 102.9437 |  | 512 | 576.5766 | 95.43336 | 107.47 |  | 1.2 | 113.8011 | 0.024 | 566 | 637.3874 | 87.34568 | 98.36225 |  | Solution concentration assumed from Apostolopoulos et al. (2013). 50 mm strain measurement length assumed - not specified in text.
465 | Salvatore et al. (2014), B450C-16-TEMP-R-Prod.1-8 | UPA (University of Patras) experimental tests. Producer 1, TEMP-CORE. Corrosion limited to small central region by protective wax. | Bare | None | MONO | D | Greece | B450C | 16 |  | 0.05 | EI | Carbon steel | Mechanical | 164.178 | 90 | 5 | 11.3 | 25.3 | 0.452 | 50 | 178.3419 |  |  | 102.3405 |  | 509 | 573.8444 | 94.87418 | 106.9607 |  | 1.35 | 116.817 | 0.027 | 581 | 655.0169 | 89.66049 | 101.0829 |  | Solution concentration assumed from Apostolopoulos et al. (2013). 50 mm strain measurement length assumed - not specified in text.
466 | Salvatore et al. (2014), B450C-16-TEMP-R-Prod.1-9 | UPA (University of Patras) experimental tests. Producer 1, TEMP-CORE. Corrosion limited to small central region by protective wax. | Bare | None | MONO | D | Greece | B450C | 16 |  | 0.05 | EI | Carbon steel | Mechanical | 146.2649 | 90 | 5 | 10.1 | 25.3 | 0.404 | 50 | 180.7547 |  |  | 99.72672 |  | 496 | 551.7241 | 92.45107 | 102.8377 |  | 1.5 | 115.6106 | 0.03 | 575 | 639.5996 | 88.73457 | 98.70364 |  | Solution concentration assumed from Apostolopoulos et al. (2013). 50 mm strain measurement length assumed - not specified in text.
467 | Salvatore et al. (2014), B500B-16-TEMP-R-Prod.1-1 | Control. | Bare | None | MONO | D | Greece | B500B | 16 |  | 0.05 | Control | Control | N/A | 0 | 0 | 0 | 0 | 0 | 0 | 50 | 201.0619 |  |  | 104.9543 |  | 522 | 522 | 100 | 100 |  | 8.05 | 128.1569 | 0.161 | 637.4 | 637.4 | 100 | 100 |  | 50 mm strain measurement length assumed - not specified in text.
468 | Salvatore et al. (2014), B500B-16-TEMP-R-Prod.1-2 | Control. | Bare | None | MONO | D | Greece | B500B | 16 |  | 0.05 | Control | Control | N/A | 0 | 0 | 0 | 0 | 0 | 0 | 50 | 201.0619 |  |  | 105.3565 |  | 524 | 524 | 100 | 100 |  | 6.3 | 128.5389 | 0.126 | 639.3 | 639.3 | 100 | 100 |  | 50 mm strain measurement length assumed - not specified in text.
469 | Salvatore et al. (2014), B500B-16-TEMP-R-Prod.1-4 | UPA (University of Patras) experimental tests. Producer 1, TEMP-CORE. Corrosion limited to small central region by protective wax. | Bare | None | MONO | D | Greece | B500B | 16 |  | 0.05 | EI | Carbon steel | Mechanical | 134.1948 | 45 | 5 | 4.7 | 23 | 0.188 | 50 | 191.612 |  |  | 106.3618 |  | 529 | 555.0892 | 101.1472 | 106.1356 |  | 2.7 | 124.6584 | 0.054 | 620 | 650.5771 | 97.1254 | 101.9154 |  | Solution concentration assumed from Apostolopoulos et al. (2013). 50 mm strain measurement length assumed - not specified in text.
470 | Salvatore et al. (2014), B500B-16-TEMP-R-Prod.1-5 | UPA (University of Patras) experimental tests. Producer 1, TEMP-CORE. Corrosion limited to small central region by protective wax. | Bare | None | MONO | D | Greece | B500B | 16 |  | 0.05 | EI | Carbon steel | Mechanical | 154.462 | 45 | 5 | 5.4 | 25 | 0.216 | 50 | 190.2046 |  |  | 103.5469 |  | 515 | 544.3975 | 98.47036 | 104.0913 |  | 2.45 | 122.2457 | 0.049 | 608 | 642.7061 | 95.24555 | 100.6824 |  | Solution concentration assumed from Apostolopoulos et al. (2013). 50 mm strain measurement length assumed - not specified in text.
471 | Salvatore et al. (2014), B500B-16-TEMP-R-Prod.1-6 | UPA (University of Patras) experimental tests. Producer 1, TEMP-CORE. Corrosion limited to small central region by protective wax. | Bare | None | MONO | D | Greece | B500B | 16 |  | 0.05 | EI | Carbon steel | Mechanical | 88.14746 | 45 | 5 | 3.1 | 0.26 | 0.124 | 50 | 194.829 |  |  | 103.3458 |  | 514 | 530.4438 | 98.27916 | 101.4233 |  | 2.15 | 119.6318 | 0.043 | 595 | 614.0351 | 93.20905 | 96.19097 |  | Solution concentration assumed from Apostolopoulos et al. (2013). 50 mm strain measurement length assumed - not specified in text.
472 | Salvatore et al. (2014), B500B-16-TEMP-R-Prod.1-7 | UPA (University of Patras) experimental tests. Producer 1, TEMP-CORE. Corrosion limited to small central region by protective wax. | Bare | None | MONO | D | Greece | B500B | 16 |  | 0.05 | EI | Carbon steel | Mechanical | 164.178 | 90 | 5 | 11.3 | 23.3 | 0.452 | 50 | 178.3419 |  |  | 98.11822 |  | 488 | 550.1691 | 93.30784 | 105.1949 |  | 2.45 | 112.9968 | 0.049 | 562 | 633.5964 | 88.03948 | 99.25533 |  | Solution concentration assumed from Apostolopoulos et al. (2013). 50 mm strain measurement length assumed - not specified in text.
473 | Salvatore et al. (2014), B500B-16-TEMP-R-Prod.1-8 | UPA (University of Patras) experimental tests. Producer 1, TEMP-CORE. Corrosion limited to small central region by protective wax. | Bare | None | MONO | D | Greece | B500B | 16 |  | 0.05 | EI | Carbon steel | Mechanical | 143.291 | 90 | 5 | 9.9 | 25.6 | 0.396 | 50 | 181.1568 |  |  | 98.92247 |  | 492 | 546.0599 | 94.07266 | 104.4092 |  | 1.35 | 115.0074 | 0.027 | 572 | 634.8502 | 89.60602 | 99.45174 |  | Solution concentration assumed from Apostolopoulos et al. (2013). 50 mm strain measurement length assumed - not specified in text.
474 | Salvatore et al. (2014), B500B-16-TEMP-R-Prod.1-9 | UPA (University of Patras) experimental tests. Producer 1, TEMP-CORE. Corrosion limited to small central region by protective wax. | Bare | None | MONO | D | Greece | B500B | 16 |  | 0.05 | EI | Carbon steel | Mechanical | 162.6806 | 90 | 5 | 11.2 | 25.7 | 0.448 | 50 | 178.543 |  |  | 98.72141 |  | 491 | 552.9279 | 93.88145 | 105.7224 |  | 1.7 | 114.6053 | 0.034 | 570 | 641.8919 | 89.29271 | 100.5549 |  | Solution concentration assumed from Apostolopoulos et al. (2013). 50 mm strain measurement length assumed - not specified in text.
475 | Salvatore et al. (2014), B450C-16-TEMP-R-Prod.2-1 | Control. | Bare | None | MONO | D | Greece | B450C | 16 |  | 0.05 | Control | Control | N/A | 0 | 0 | 0 | 0 | 0 | 0 | 50 | 201.0619 |  |  | 95.10229 |  | 473 | 473 | 100 | 100 |  | 7.5 | 126.2669 | 0.15 | 628 | 628 | 100 | 100 |  | 50 mm strain measurement length assumed - not specified in text.
476 | Salvatore et al. (2014), B450C-16-TEMP-R-Prod.2-2 | Control. | Bare | None | MONO | D | Greece | B450C | 16 |  | 0.05 | Control | Control | N/A | 0 | 0 | 0 | 0 | 0 | 0 | 50 | 201.0619 |  |  | 99.92778 |  | 497 | 497 | 100 | 100 |  | 6.55 | 125.0605 | 0.131 | 622 | 622 | 100 | 100 |  | 50 mm strain measurement length assumed - not specified in text.
477 | Salvatore et al. (2014), B450C-16-TEMP-R-Prod.2-3 | Control. | Bare | None | MONO | D | Greece | B450C | 16 |  | 0.05 | Control | Control | N/A | 0 | 0 | 0 | 0 | 0 | 0 | 50 | 201.0619 |  |  | 104.7533 |  | 521 | 521 | 100 | 100 |  | 6.4 | 126.669 | 0.128 | 630 | 630 | 100 | 100 |  | 50 mm strain measurement length assumed - not specified in text.
478 | Salvatore et al. (2014), B450C-16-TEMP-R-Prod.2-4 | UPA (University of Patras) experimental tests. Producer 2, TEMP-CORE. Corrosion limited to small central region by protective wax. | Bare | None | MONO | D | Greece | B450C | 16 |  | 0.05 | EI | Carbon steel | Mechanical | 183.5457 | 45 | 5 | 6.4 | 29.93 | 0.256 | 50 | 188.194 |  |  | 92.89061 |  | 462 | 493.5897 | 92.95775 | 99.31383 |  | 2.35 | 118.0234 | 0.047 | 587 | 627.1368 | 93.67021 | 100.075 |  | Solution concentration assumed from Apostolopoulos et al. (2013). 50 mm strain measurement length assumed - not specified in text.
479 | Salvatore et al. (2014), B450C-16-TEMP-R-Prod.2-6 | UPA (University of Patras) experimental tests. Producer 2, TEMP-CORE. Corrosion limited to small central region by protective wax. | Bare | None | MONO | D | Greece | B450C | 16 |  | 0.05 | EI | Carbon steel | Mechanical | 177.7166 | 45 | 5 | 6.2 | 21 | 0.248 | 50 | 188.5961 |  |  | 95.10229 |  | 473 | 504.2644 | 95.17103 | 101.4616 |  | 2.8 | 118.4255 | 0.056 | 589 | 627.9318 | 93.98936 | 100.2019 |  | Solution concentration assumed from Apostolopoulos et al. (2013). 50 mm strain measurement length assumed - not specified in text.
480 | Salvatore et al. (2014), B450C-16-TEMP-R-Prod.2-8 | UPA (University of Patras) experimental tests. Producer 2, TEMP-CORE. Corrosion limited to small central region by protective wax. | Bare | None | MONO | D | Greece | B450C | 16 |  | 0.05 | EI | Carbon steel | Mechanical | 177.7166 | 45 | 5 | 6.2 | .20.1 | 0.248 | 50 | 188.5961 |  |  | 95.10229 |  | 473 | 504.2644 | 95.17103 | 101.4616 |  | 2.75 | 118.4255 | 0.055 | 589 | 627.9318 | 93.98936 | 100.2019 |  | Solution concentration assumed from Apostolopoulos et al. (2013). 50 mm strain measurement length assumed - not specified in text.
481 | Salvatore et al. (2014), B450C-16-TEMP-R-Prod.2-5 | UPA (University of Patras) experimental tests. Producer 2, TEMP-CORE. Corrosion limited to small central region by protective wax. | Bare | None | MONO | D | Greece | B450C | 16 |  | 0.05 | EI | Carbon steel | Mechanical | 137.3532 | 90 | 5 | 9.5 | 25.7 | 0.38 | 50 | 181.961 |  |  | 96.30866 |  | 479 | 529.2818 | 96.37827 | 106.4953 |  | 1.8 | 114.0021 | 0.036 | 567 | 626.5193 | 90.47872 | 99.97649 |  | Solution concentration assumed from Apostolopoulos et al. (2013). 50 mm strain measurement length assumed - not specified in text.
482 | Salvatore et al. (2014), B450C-16-TEMP-R-Prod.2-11 | UPA (University of Patras) experimental tests. Producer 2, TEMP-CORE. Corrosion limited to small central region by protective wax. | Bare | None | MONO | D | Greece | B450C | 16 |  | 0.05 | EI | Carbon steel | Mechanical | 129.9493 | 90 | 5 | 9 | 25.3 | 0.36 | 50 | 182.9664 |  |  | 97.91716 |  | 487 | 535.1648 | 97.98793 | 107.679 |  | 2.2 | 117.018 | 0.044 | 582 | 639.5604 | 92.87234 | 102.0575 |  | Solution concentration assumed from Apostolopoulos et al. (2013). 50 mm strain measurement length assumed - not specified in text.
483 | Salvatore et al. (2014), B450C-16-TEMP-R-Prod.2-12 | UPA (University of Patras) experimental tests. Producer 2, TEMP-CORE. Corrosion limited to small central region by protective wax. | Bare | None | MONO | D | Greece | B450C | 16 |  | 0.05 | EI | Carbon steel | Mechanical | 132.9084 | 90 | 5 | 9.2 | 25.3 | 0.368 | 50 | 182.5642 |  |  | 92.08636 |  | 458 | 504.4053 | 92.15292 | 101.49 |  | 2.4 | 117.4202 | 0.048 | 584 | 643.1718 | 93.19149 | 102.6338 |  | Solution concentration assumed from Apostolopoulos et al. (2013). 50 mm strain measurement length assumed - not specified in text.
484 | Salvatore et al. (2014), B500B-12-ST R-Prod.1-4 | Control. | Bare | None | MONO | D | Greece | B500B | 12 |  | 0.05 | Control | Control | N/A | 0 | 0 | 0 | 0 | 0 | 0 | 50 | 113.0973 |  |  | 60.84637 |  | 538 | 538 | 100 | 100 |  | 3.65 | 68.42389 | 0.073 | 605 | 605 | 100 | 100 |  | 50 mm strain measurement length assumed - not specified in text.
485 | Salvatore et al. (2014), B500B-12-ST R-Prod.1-11 | Control. | Bare | None | MONO | D | Greece | B500B | 12 |  | 0.05 | Control | Control | N/A | 0 | 0 | 0 | 0 | 0 | 0 | 50 | 113.0973 |  |  | 60.14516 |  | 531.8 | 531.8 | 100 | 100 |  | 3.7 | 68.98937 | 0.074 | 610 | 610 | 100 | 100 |  | 51 mm strain measurement length assumed - not specified in text.
486 | Salvatore et al. (2014), B500B-12-ST R-Prod.1-13 | Control. | Bare | None | MONO | D | Greece | B500B | 12 |  | 0.05 | Control | Control | N/A | 0 | 0 | 0 | 0 | 0 | 0 | 50 | 113.0973 |  |  | 58.58442 |  | 518 | 518 | 100 | 100 |  | 3.6 | 67.7453 | 0.072 | 599 | 599 | 100 | 100 |  | 52 mm strain measurement length assumed - not specified in text.
487 | Salvatore et al. (2014), B500B-12-ST R-Prod.1-1 | UPA (University of Patras) experimental tests. Producer 1, Stretched. Corrosion limited to small central region by protective wax. | Bare | None | MONO | D | Greece | B500B | 12 |  | 0.05 | EI | Carbon steel | Mechanical | 106.354 | 90 | 5 | 9.8 | 22.9 | 0.294 | 50 | 102.0138 |  |  | 60.28088 |  | 533 | 590.9091 | 100.7054 | 111.6468 |  | 0.65 | 64.46548 | 0.013 | 570 | 631.929 | 94.26681 | 104.5087 |  | Solution concentration assumed from Apostolopoulos et al. (2013). 50 mm strain measurement length assumed - not specified in text.
488 | Salvatore et al. (2014), B500B-12-STR-Prod.1-2 | UPA (University of Patras) experimental tests. Producer 1, Stretched. Corrosion limited to small central region by protective wax. | Bare | None | MONO | D | Greece | B500B | 12 |  | 0.05 | EI | Carbon steel | Mechanical | 119.7663 | 90 | 5 | 11 | 19.6 | 0.33 | 50 | 100.6566 |  |  | 59.14991 |  | 523 | 587.6404 | 98.81597 | 111.0292 |  | 1.2 | 64.80477 | 0.024 | 573 | 643.8202 | 94.76295 | 106.4752 |  | Solution concentration assumed from Apostolopoulos et al. (2013). 50 mm strain measurement length assumed - not specified in text.
489 | Salvatore et al. (2014), B500B-12-STR-Prod.1-3 | UPA (University of Patras) experimental tests. Producer 1, Stretched. Corrosion limited to small central region by protective wax. | Bare | None | MONO | D | Greece | B500B | 12 |  | 0.05 | EI | Carbon steel | Mechanical | 107.4683 | 90 | 5 | 9.9 | 22 | 0.297 | 50 | 101.9007 |  |  | 58.24513 |  | 515 | 571.5871 | 97.30445 | 107.9961 |  | 1.15 | 64.35238 | 0.023 | 569 | 631.5205 | 94.10143 | 104.4411 |  | Solution concentration assumed from Apostolopoulos et al. (2013). 50 mm strain measurement length assumed - not specified in text.
490 | Salvatore et al. (2014), B400C-16-MA-Prod.2-1 | UPA (University of Patras) experimental tests. Producer 1, Macro Alloyed. Corrosion limited to small central region by protective wax. | Bare | None | MONO | D | Greece | B400C | 16 |  | 0.05 | EI | Carbon steel | Mechanical | 86.09232 | 90 | 5 | 6.01 |  | 0.2404 | 50 | 188.9781 |  |  | 91.08105 |  | 453 | 481.9662 | 104.2266 | 110.8911 |  | 3.94 | 116.0127 | 0.0788 | 577 | 613.8951 | 101.1748 | 107.6442 |  | Solution concentration assumed from Apostolopoulos et al. (2013). 50 mm strain measurement length assumed - not specified in text.
491 | Salvatore et al. (2014), B400C-16-MA-Prod.2-2 | UPA (University of Patras) experimental tests. Producer 1, Macro Alloyed. Corrosion limited to small central region by protective wax. | Bare | None | MONO | D | Greece | B400C | 16 |  | 0.05 | EI | Carbon steel | Mechanical | 138.8364 | 90 | 5 | 9.6 |  | 0.384 | 50 | 181.76 |  |  | 91.28212 |  | 454 | 502.2124 | 104.4567 | 115.5494 |  | 3.705 | 113.6 | 0.0741 | 565 | 625 | 99.07066 | 109.5914 |  | Solution concentration assumed from Apostolopoulos et al. (2013). 50 mm strain measurement length assumed - not specified in text.
492 | Zhu and François (2014), B2T2-1 | Control. 27 years old. | Embedded | Pre-loaded | MONO | D | France |  | 12 | 200 |  | Control | Control | N/A | 0 | 0 | 0 | 0 | 0 | 0 | 50 | 113.0973 | 200.5293 | 0.135 | 61.23418 | 0.0027 | 541.429 | 541.429 | 100 | 100 | 1.365 | 4.065 | 68.34314 | 0.0813 | 604.286 | 604.286 | 100 | 100 | 30.11111 | Gauge length estimated relative to sample length. Extensometer gauge length assumed to be 50 mm based on expected elastic modulus.
493 | Zhu and François (2014), B2T2-2 | Control. 27 years old. | Embedded | Pre-loaded | MONO | D | France |  | 12 | 200 |  | Control | Control | N/A | 0 | 0 | 0 | 0 | 0 | 0 | 50 | 113.0973 | 187.6862 | 0.145 | 61.55775 | 0.0029 | 544.29 | 544.29 | 100 | 100 | 1.555 | 3.485 | 67.53494 | 0.0697 | 597.14 | 597.14 | 100 | 100 | 24.03448 | Gauge length estimated relative to sample length. Extensometer gauge length assumed to be 50 mm based on expected elastic modulus.
494 | Zhu and François (2014), B2C12-1 | 27 years old. | Embedded | Pre-loaded | MONO | D | France |  | 12 | 200 |  | EI | Internal carbon steel | Chemical | 1.8 | 9862 | 3.5 | 24.275196 | 575 | 0.72825588 | 50 | 85.64274 | 162.2678 | 0.145 | 53.22097 | 0.0029 | 470.5766 | 621.43 | 86.6848 | 114.4735 | 0 | 1.3725 | 65.08848 | 0.02745 | 575.5085104 | 760 | 95.80424 | 126.5163 | 9.465517 | Gauge length estimated relative to sample length. Only the average loss of cross-section is provided for both tensile bars. Extensometer gauge length assumed to be 50 mm based on expected elastic modulus.
495 | Zhu and François (2014), B2C12-2 | 27 years old. | Embedded | Pre-loaded | MONO | D | France |  | 12 | 200 |  | EI | Internal carbon steel | Chemical | 1.8 | 9862 | 3.5 | 22.471975 | 575 | 0.67415925 | 50 | 87.68213 | 181.862 | 0.1285 | 52.86005 | 0.00257 | 467.3855 | 602.86 | 86.09695 | 111.0527 | 0 | 1.386 | 62.88036 | 0.02772 | 555.9845 | 717.14 | 92.55409 | 119.3815 | 10.78599 | Gauge length estimated relative to sample length. Only the average loss of cross-section is provided for both tensile bars. Extensometer gauge length assumed to be 50 mm based on expected elastic modulus.
496 | Zhu and François (2014), B2C12-3 | 27 years old. | Embedded | Pre-loaded | MONO | D | France |  | 12 | 200 |  | EI | Internal carbon steel | Chemical | 1.8 | 9862 | 3.5 | 22.700736 | 575 | 0.68102208 | 50 | 87.42341 | 163.0654 | 0.15 | 55.32678 | 0.003 | 489.1961 | 632.86 | 90.11468 | 116.579 | 0 | 1.1705 | 67.56606 | 0.02341 | 597.4151 | 772.86 | 99.451 | 128.6571 | 7.803333 | Gauge length estimated relative to sample length. Only the average loss of cross-section is provided for both tensile bars. Extensometer gauge length assumed to be 50 mm based on expected elastic modulus.
497 | Fernandez et al. (2015), MT-10-1 | Control. | Embedded | Pre-loaded | MONO | D | Spain | B500SD | 10 | 170 |  | Control | Control | N/A | 0 | 0 | 0 | 0 | 0 | 0 | 50 | 78.53982 | 208 | 0.1313028 | 42.9 | 0.002626057 | 546.2198 | 546.2198 | 100 | 100 |  | 7.6 | 51.3 | 0.152 | 653.1719 | 653.1719 | 100 | 100 | 57.88146
498 | Fernandez et al. (2015), MT-10-2 | Control. | Embedded | Pre-loaded | MONO | D | Spain | B500SD | 10 | 170 |  | Control | Control | N/A | 0 | 0 | 0 | 0 | 0 | 0 | 50 | 78.53982 | 209 | 0.1291516 | 42.4 | 0.002583031 | 539.8536 | 539.8536 | 100 | 100 |  | 7.5 | 50.7 | 0.15 | 645.5324 | 645.5324 | 100 | 100 | 58.0713
499 | Fernandez et al. (2015), MT-10-3 |  | Embedded | Pre-loaded | MONO | D | Spain | B500SD | 10 | 170 |  | IC | Internal stainless steel bar | Sandblasting | 300 |  | 3.5 | 8.4 | 315 | 0.21 | 50 | 71.94247 | 164.88 | 0.13205 | 34.2 | 0.002640999 | 435.4479 | 475.3798 | 80.18757 | 87.54102 |  | 5.85 | 43.4 | 0.117 | 552.586 | 603.2598 | 85.09804 | 92.90179 | 44.30142 | Current density estimated from Fernandez et al. (2016) reporting.
500 | Fernandez et al. (2015), MT-10-4 |  | Embedded | Pre-loaded | MONO | D | Spain | B500SD | 10 | 170 |  | IC | Internal stainless steel bar | Sandblasting | 300 |  | 3.5 | 8.7 | 315 | 0.2175 | 50 | 71.70685 | 183.513 | 0.1165608 | 33.6 | 0.002331216 | 427.8085 | 468.5745 | 78.78077 | 86.28781 |  | 3.2 | 41.2 | 0.064 | 524.5747 | 574.5615 | 80.78431 | 88.48227 | 27.45348 | Current density estimated from Fernandez et al. (2016) reporting.
501 | Fernandez et al. (2015), MT-10-5 |  | Embedded | Pre-loaded | MONO | D | Spain | B500SD | 10 | 170 |  | IC | Internal stainless steel bar | Sandblasting | 300 |  | 3.5 | 8.8 | 315 | 0.22 | 50 | 71.62831 | 181.488 | 0.1125997 | 32.1 | 0.002251994 | 408.7099 | 448.1468 | 75.26377 | 82.52607 |  | 3.1 | 39.7 | 0.062 | 505.4761 | 554.2501 | 77.84314 | 85.35432 | 27.53116 | Current density estimated from Fernandez et al. (2016) reporting.
502 | Fernandez et al. (2015), MT-10-6 |  | Embedded | Pre-loaded | MONO | D | Spain | B500SD | 10 | 170 |  | IC | Internal stainless steel bar | Sandblasting | 300 |  | 3.5 | 9.3 | 315 | 0.2325 | 50 | 71.23561 | 183.214 | 0.1150137 | 33.1 | 0.002300273 | 421.4423 | 464.6552 | 77.60844 | 85.56609 |  | 4.3 | 41.4 | 0.086 | 527.1212 | 581.17 | 81.17647 | 89.49997 | 37.38686 | Current density estimated from Fernandez et al. (2016) reporting.
503 | Fernandez et al. (2015), MT-10-7 |  | Embedded | Pre-loaded | MONO | D | Spain | B500SD | 10 | 170 |  | IC | Internal stainless steel bar | Sandblasting | 300 |  | 3.5 | 9.5 | 315 | 0.2375 | 50 | 71.07853 | 168.33 | 0.1214014 | 32.1 | 0.002428028 | 408.7099 | 451.6131 | 75.26377 | 83.16439 |  | 2.8 | 39.4 | 0.056 | 501.6564 | 554.3164 | 77.2549 | 85.36453 | 23.06399 | Current density estimated from Fernandez et al. (2016) reporting.
504 | Fernandez et al. (2015), MT-10-8 |  | Embedded | Pre-loaded | MONO | D | Spain | B500SD | 10 | 170 |  | IC | Internal stainless steel bar | Sandblasting | 300 |  | 3.5 | 10 | 315 | 0.25 | 50 | 70.68583 | 183.6 | 0.1095707 | 31.6 | 0.002191414 | 402.3437 | 447.0486 | 74.09144 | 82.32382 |  | 2.95 | 39.3 | 0.059 | 500.3831 | 555.9813 | 77.05882 | 85.62092 | 26.92325 | Current density estimated from Fernandez et al. (2016) reporting.
505 | Fernandez et al. (2015), MT-10-9 |  | Embedded | Pre-loaded | MONO | D | Spain | B500SD | 10 | 170 |  | IC | Internal stainless steel bar | Sandblasting | 300 |  | 3.5 | 11.1 | 315 | 0.2775 | 50 | 69.8219 | 183.134 | 0.1133258 | 32.6 | 0.002266516 | 415.0761 | 466.9022 | 76.43611 | 85.97987 |  | 3.45 | 40.1 | 0.069 | 510.5691 | 574.3184 | 78.62745 | 88.44483 | 30.4432 | Current density estimated from Fernandez et al. (2016) reporting.
506 | Fernandez et al. (2015), MT-10-10 |  | Embedded | Pre-loaded | MONO | D | Spain | B500SD | 10 | 170 |  | IC | Internal stainless steel bar | Sandblasting | 300 |  | 3.5 | 12.6 | 315 | 0.315 | 50 | 68.6438 | 179.17 | 0.1069501 | 30.1 | 0.002139003 | 383.2451 | 438.4955 | 70.57444 | 80.74879 |  | 3.05 | 38.1 | 0.061 | 485.1043 | 555.0392 | 74.70588 | 85.47584 | 28.51796 | Current density estimated from Fernandez et al. (2016) reporting.
507 | Fernandez et al. (2015), MT-10-11 |  | Embedded | Pre-loaded | MONO | D | Spain | B500SD | 10 | 170 |  | IC | Internal stainless steel bar | Sandblasting | 300 |  | 3.5 | 12.9 | 315 | 0.3225 | 50 | 68.40818 | 161.135 | 0.1086483 | 27.5 | 0.002172966 | 350.1409 | 401.9987 | 64.47831 | 74.02791 |  | 2.05 | 34.6 | 0.041 | 440.5409 | 505.7875 | 67.84314 | 77.89109 | 18.86822 | Current density estimated from Fernandez et al. (2016) reporting.
508 | Fernandez et al. (2015), MT-10-12 |  | Embedded | Pre-loaded | MONO | D | Spain | B500SD | 10 | 170 |  | IC | Internal stainless steel bar | Sandblasting | 300 |  | 3.5 | 14.3 | 315 | 0.3575 | 50 | 67.30862 | 139.691 | 0.145835 | 32 | 0.002916699 | 407.4367 | 475.422 | 75.02931 | 87.54878 |  | 5.05 | 40.5 | 0.101 | 515.662 | 601.706 | 79.41176 | 92.6625 | 34.62818 | Current density estimated from Fernandez et al. (2016) reporting.
509 | Fernandez et al. (2015), MT-10-13 |  | Embedded | Pre-loaded | MONO | D | Spain | B500SD | 10 | 170 |  | IC | Internal stainless steel bar | Sandblasting | 300 |  | 3.5 | 18.5 | 315 | 0.4625 | 50 | 64.00995 | 107.58 | 0.135514 | 22.9 | 0.002710279 | 291.5719 | 357.7569 | 53.69285 | 65.8808 |  | 1.85 | 29.2 | 0.037 | 371.7859 | 456.1791 | 57.2549 | 70.25141 | 13.65173 | Current density estimated from Fernandez et al. (2016) reporting.
510 | Fernandez et al. (2015), MT-12-1 | Control. | Embedded | Pre-loaded | MONO | D | Spain | B500SD | 12 | 170 |  | Control | Control | N/A | 0 | 0 | 0 | 0 | 0 | 0 | 50 | 113.0973 | 206 | 0.1319853 | 61.5 | 0.002639706 | 543.7794 | 543.7794 | 100 | 100 |  | 6.3 | 72.2 | 0.126 | 638.3882 | 638.3882 | 100 | 100 | 47.73259
511 | Fernandez et al. (2015), MT-12-2 | Control. | Embedded | Pre-loaded | MONO | D | Spain | B500SD | 12 | 170 |  | Control | Control | N/A | 0 | 0 | 0 | 0 | 0 | 0 | 50 | 113.0973 | 190 | 0.1428672 | 61.4 | 0.002857343 | 542.8952 | 542.8952 | 100 | 100 |  | 6.85 | 72.3 | 0.137 | 639.2724 | 639.2724 | 100 | 100 | 47.94664
512 | Fernandez et al. (2015), MT-12-3 | Control. | Embedded | Pre-loaded | MONO | D | Spain | B500SD | 12 | 170 |  | Control | Control | N/A | 0 | 0 | 0 | 0 | 0 | 0 | 50 | 113.0973 | 196 | 0.1425537 | 63.2 | 0.002851075 | 558.8107 | 558.8107 | 100 | 100 |  | 6.35 | 71.8 | 0.127 | 634.8514 | 634.8514 | 100 | 100 | 44.5446
513 | Fernandez et al. (2015), MT-12-4 |  | Embedded | Pre-loaded | MONO | D | Spain | B500SD | 12 | 170 |  | IC | Internal stainless steel bar | Sandblasting | 300 |  | 3.5 | 9.1 | 315 | 0.273 | 50 | 102.8055 | 201 | 0.1346087 | 61.2 | 0.002692173 | 541.1268 | 595.299 | 98.65664 | 108.5332 |  | 3.8 | 62.4 | 0.076 | 551.7371 | 606.9715 | 86.54646 | 95.21063 | 28.22998 | Current density estimated from Fernandez et al. (2016) reporting.
514 | Fernandez et al. (2015), MT-12-5 |  | Embedded | Pre-loaded | MONO | D | Spain | B500SD | 12 | 170 |  | IC | Internal stainless steel bar | Sandblasting | 300 |  | 3.5 | 9.6 | 315 | 0.288 | 50 | 102.24 | 153 | 0.1317623 | 45.6 | 0.002635245 | 403.1925 | 446.0094 | 73.50887 | 81.31512 |  | 5.35 | 57 | 0.107 | 503.9907 | 557.5118 | 79.05687 | 87.45228 | 40.60343 | Current density estimated from Fernandez et al. (2016) reporting.
515 | Fernandez et al. (2015), MT-12-6 |  | Embedded | Pre-loaded | MONO | D | Spain | B500SD | 12 | 170 |  | IC | Internal stainless steel bar | Sandblasting | 300 |  | 3.5 | 9.7 | 315 | 0.291 | 50 | 102.1269 | 150 | 0.1329239 | 45.1 | 0.002658477 | 398.7716 | 441.6075 | 72.70285 | 80.51257 |  | 4 | 55.3 | 0.08 | 488.9594 | 541.4832 | 76.69903 | 84.93802 | 30.09242 | Current density estimated from Fernandez et al. (2016) reporting.
516 | Fernandez et al. (2015), MT-12-7 |  | Embedded | Pre-loaded | MONO | D | Spain | B500SD | 12 | 170 |  | IC | Internal stainless steel bar | Sandblasting | 300 |  | 3.5 | 9.7 | 315 | 0.291 | 50 | 102.1269 | 175 | 0.1146926 | 45.4 | 0.002293852 | 401.4241 | 444.545 | 73.18646 | 81.04813 |  | 3.55 | 55 | 0.071 | 486.3068 | 538.5457 | 76.28294 | 84.47723 | 30.9523 | Current density estimated from Fernandez et al. (2016) reporting.
517 | Fernandez et al. (2015), MT-12-8 |  | Embedded | Pre-loaded | MONO | D | Spain | B500SD | 12 | 170 |  | IC | Internal stainless steel bar | Sandblasting | 300 |  | 3.5 | 10.7 | 315 | 0.321 | 50 | 100.9959 | 161 | 0.1276864 | 46.5 | 0.002553728 | 411.1503 | 460.4146 | 74.9597 | 83.94143 |  | 4.5 | 57.1 | 0.09 | 504.8748 | 565.3694 | 79.19556 | 88.68484 | 35.24259 | Current density estimated from Fernandez et al. (2016) reporting.
518 | Fernandez et al. (2015), MT-12-9 |  | Embedded | Pre-loaded | MONO | D | Spain | B500SD | 12 | 170 |  | IC | Internal stainless steel bar | Sandblasting | 300 |  | 3.5 | 10.8 | 315 | 0.324 | 50 | 100.8828 | 173 | 0.1165296 | 45.6 | 0.002330593 | 403.1925 | 452.0096 | 73.50887 | 82.40904 |  | 3.45 | 56.7 | 0.069 | 501.3381 | 562.0382 | 78.64078 | 88.16231 | 29.6062 | Current density estimated from Fernandez et al. (2016) reporting.
519 | Fernandez et al. (2015), MT-12-10 |  | Embedded | Pre-loaded | MONO | D | Spain | B500SD | 12 | 170 |  | IC | Internal stainless steel bar | Sandblasting | 300 |  | 3.5 | 11.1 | 315 | 0.333 | 50 | 100.5435 | 134 | 0.1497851 | 45.4 | 0.002995702 | 401.4241 | 451.5457 | 73.18646 | 82.32448 |  | 4.5 | 58.8 | 0.09 | 519.9061 | 584.8213 | 81.5534 | 91.73611 | 30.04304 | Current density estimated from Fernandez et al. (2016) reporting.
520 | Fernandez et al. (2015), MT-12-11 |  | Embedded | Pre-loaded | MONO | D | Spain | B500SD | 12 | 170 |  | IC | Internal stainless steel bar | Sandblasting | 300 |  | 3.5 | 11.3 | 315 | 0.339 | 50 | 100.3173 | 161 | 0.127961 | 46.6 | 0.00255922 | 412.0345 | 464.5259 | 75.1209 | 84.69098 |  | 3.95 | 57.1 | 0.079 | 504.8748 | 569.1937 | 79.19556 | 89.28474 | 30.86878 | Current density estimated from Fernandez et al. (2016) reporting.
521 | Fernandez et al. (2015), MT-12-12 |  | Embedded | Pre-loaded | MONO | D | Spain | B500SD | 12 | 170 |  | IC | Internal stainless steel bar | Sandblasting | 300 |  | 3.5 | 12 | 315 | 0.36 | 50 | 99.52566 | 158 | 0.134308 | 48 | 0.002686159 | 424.4132 | 482.2877 | 77.37775 | 87.92927 |  | 4.3 | 57.8 | 0.086 | 511.0642 | 580.7548 | 80.16644 | 91.09822 | 32.01597 | Current density estimated from Fernandez et al. (2016) reporting.
522 | Fernandez et al. (2015), MT-12-13 |  | Embedded | Pre-loaded | MONO | D | Spain | B500SD | 12 | 170 |  | IC | Internal stainless steel bar | Sandblasting | 300 |  | 3.5 | 12.1 | 315 | 0.363 | 50 | 99.41256 | 161 | 0.1227437 | 44.7 | 0.002454874 | 395.2348 | 449.6414 | 72.05803 | 81.97728 |  | 3.5 | 54 | 0.07 | 477.4648 | 543.1909 | 74.89598 | 85.20589 | 28.5147 | Current density estimated from Fernandez et al. (2016) reporting.
523 | Fernandez et al. (2015), MT-12-14 |  | Embedded | Pre-loaded | MONO | D | Spain | B500SD | 12 | 170 |  | IC | Internal stainless steel bar | Sandblasting | 300 |  | 3.5 | 12.2 | 315 | 0.366 | 50 | 99.29946 | 166 | 0.1193129 | 44.8 | 0.002386259 | 396.119 | 451.1606 | 72.21924 | 82.25426 |  | 3.3 | 53.7 | 0.066 | 474.8122 | 540.7884 | 74.47989 | 84.82903 | 27.65836 | Current density estimated from Fernandez et al. (2016) reporting.
524 | Fernandez et al. (2015), MT-12-15 |  | Embedded | Pre-loaded | MONO | D | Spain | B500SD | 12 | 170 |  | IC | Internal stainless steel bar | Sandblasting | 300 |  | 3.5 | 12.4 | 315 | 0.372 | 50 | 99.07327 | 138 | 0.1377549 | 43 | 0.002755098 | 380.2035 | 434.0222 | 69.31757 | 79.12965 |  | 3.55 | 54.2 | 0.071 | 479.2332 | 547.0699 | 75.17337 | 85.81435 | 25.77041 | Current density estimated from Fernandez et al. (2016) reporting.
525 | Fernandez et al. (2015), MT-12-16 |  | Embedded | Pre-loaded | MONO | D | Spain | B500SD | 12 | 170 |  | IC | Internal stainless steel bar | Sandblasting | 300 |  | 3.5 | 14.6 | 315 | 0.438 | 50 | 96.58512 | 186 | 0.1067213 | 44.9 | 0.002134426 | 397.0032 | 464.8749 | 72.38044 | 84.75461 |  | 3.65 | 55.9 | 0.073 | 494.2645 | 578.7641 | 77.53121 | 90.78596 | 34.20124 | Current density estimated from Fernandez et al. (2016) reporting.
526 | Fernandez et al. (2015), MT-12-17 |  | Embedded | Pre-loaded | MONO | D | Spain | B500SD | 12 | 170 |  | IC | Internal stainless steel bar | Sandblasting | 300 |  | 3.5 | 14.9 | 315 | 0.447 | 50 | 96.24583 | 196 | 0.1017274 | 45.1 | 0.002034549 | 398.7716 | 468.5917 | 72.70285 | 85.43225 |  | 3.5 | 55.5 | 0.07 | 490.7277 | 576.6483 | 76.97642 | 90.45408 | 34.40566 | Current density estimated from Fernandez et al. (2016) reporting.
527 | Fernandez et al. (2015), MT-12-18 |  | Embedded | Pre-loaded | MONO | D | Spain | B500SD | 12 | 170 |  | IC | Internal stainless steel bar | Sandblasting | 300 |  | 3.5 | 15 | 315 | 0.45 | 50 | 96.13274 | 170 | 0.1050631 | 40.4 | 0.002101261 | 357.2144 | 420.2523 | 65.12628 | 76.61915 |  | 3.15 | 51.4 | 0.063 | 454.4758 | 534.6774 | 71.28988 | 83.87044 | 29.98199 | Current density estimated from Fernandez et al. (2016) reporting.
528 | Fernandez et al. (2015), MT-12-19 |  | Embedded | Pre-loaded | MONO | D | Spain | B500SD | 12 | 170 |  | IC | Internal stainless steel bar | Sandblasting | 300 |  | 3.5 | 16.8 | 315 | 0.504 | 50 | 94.09698 | 145 | 0.1125061 | 36.9 | 0.002250122 | 326.2676 | 392.1486 | 59.48415 | 71.49537 |  | 2.7 | 47.6 | 0.054 | 420.8764 | 505.8611 | 66.01942 | 79.35026 | 23.9987 | Current density estimated from Fernandez et al. (2016) reporting.
529 | Fernandez et al. (2015), MT-12-20 |  | Embedded | Pre-loaded | MONO | D | Spain | B500SD | 12 | 170 |  | IC | Internal stainless steel bar | Sandblasting | 300 |  | 3.5 | 16.9 | 315 | 0.507 | 50 | 93.98389 | 151 | 0.1147696 | 39.2 | 0.002295391 | 346.6041 | 417.0928 | 63.19183 | 76.04312 |  | 3.1 | 48.7 | 0.062 | 430.6025 | 518.1739 | 67.54508 | 81.28168 | 27.01064 | Current density estimated from Fernandez et al. (2016) reporting.
530 | Fernandez et al. (2015), MT-12-21 |  | Embedded | Pre-loaded | MONO | D | Spain | B500SD | 12 | 170 |  | IC | Internal stainless steel bar | Sandblasting | 300 |  | 3.5 | 17.5 | 315 | 0.525 | 50 | 93.3053 | 161 | 0.1046205 | 38.1 | 0.00209241 | 336.878 | 408.3369 | 61.41859 | 74.44678 |  | 1.6 | 44.9 | 0.032 | 397.0032 | 481.216 | 62.27462 | 75.48439 | 15.29337 | Current density estimated from Fernandez et al. (2016) reporting.
531 | Fernandez et al. (2015), MT-12-22 |  | Embedded | Pre-loaded | MONO | D | Spain | B500SD | 12 | 170 |  | IC | Internal stainless steel bar | Sandblasting | 300 |  | 3.5 | 17.9 | 315 | 0.537 | 50 | 92.85291 | 158 | 0.1122031 | 40.1 | 0.002244062 | 354.5618 | 431.8658 | 64.64267 | 78.7365 |  | 3.7 | 50.1 | 0.074 | 442.9813 | 539.563 | 69.48682 | 84.63681 | 32.97591 | Current density estimated from Fernandez et al. (2016) reporting.
532 | Fernandez et al. (2015), MT-12-23 |  | Embedded | Pre-loaded | MONO | D | Spain | B500SD | 12 | 170 |  | IC | Internal stainless steel bar | Sandblasting | 300 |  | 3.5 | 19.6 | 315 | 0.588 | 50 | 90.93026 | 157 | 0.1075676 | 38.2 | 0.002151351 | 337.7622 | 420.1022 | 61.5798 | 76.59179 |  | 1.85 | 44.8 | 0.037 | 396.119 | 492.6853 | 62.13592 | 77.28349 | 17.19849 | Current density estimated from Fernandez et al. (2016) reporting.
533 | Fernandez et al. (2015), MT-12-24 |  | Embedded | Pre-loaded | MONO | D | Spain | B500SD | 12 | 170 |  | IC | Internal stainless steel bar | Sandblasting | 300 |  | 3.5 | 19.7 | 315 | 0.591 | 50 | 90.81716 | 147 | 0.1037575 | 34.5 | 0.002075149 | 305.047 | 379.8842 | 55.61526 | 69.25935 |  | 2 | 42 | 0.04 | 371.3615 | 462.4677 | 58.25243 | 72.5435 | 19.27572 | Current density estimated from Fernandez et al. (2016) reporting.
534 | Fernandez et al. (2015), MT-12-25 |  | Embedded | Pre-loaded | MONO | D | Spain | B500SD | 12 | 170 |  | IC | Internal stainless steel bar | Sandblasting | 300 |  | 3.5 | 19.8 | 315 | 0.594 | 50 | 90.70406 | 131 | 0.1231797 | 36.5 | 0.002463594 | 322.7309 | 402.4076 | 58.83933 | 73.36575 |  | 2.9 | 44.2 | 0.058 | 390.8138 | 487.299 | 61.30374 | 76.43858 | 23.54284 | Current density estimated from Fernandez et al. (2016) reporting.
535 | Fernandez et al. (2015), MT-12-26 |  | Embedded | Pre-loaded | MONO | D | Spain | B500SD | 12 | 170 |  | IC | Internal stainless steel bar | Sandblasting | 300 |  | 3.5 | 21.4 | 315 | 0.642 | 50 | 88.89451 | 223 | 0.06740493 | 34 | 0.001348099 | 300.626 | 382.4758 | 54.80924 | 69.73186 |  | 1.85 | 42.3 | 0.037 | 374.0141 | 475.8449 | 58.66852 | 74.64188 | 27.44606 | Current density estimated from Fernandez et al. (2016) reporting.
536 | Fernandez et al. (2015), MT-12-27 |  | Embedded | Pre-loaded | MONO | D | Spain | B500SD | 12 | 170 |  | IC | Internal stainless steel bar | Sandblasting | 300 |  | 3.5 | 21.5 | 315 | 0.645 | 50 | 88.78141 | 165 | 0.09377817 | 35 | 0.001875563 | 309.4679 | 394.2267 | 56.42128 | 71.87424 |  | 1.35 | 39.2 | 0.027 | 346.6041 | 441.5339 | 54.36893 | 69.25979 | 14.39568 | Current density estimated from Fernandez et al. (2016) reporting.
537 | Apostolopoulos and Matikis (2016), 1b | No control specimen provided. | Bare | None | MONO | D | Greece | B500C | 10 | 150 | 0.03333333 | EI | Carbon steel | Mechanical | 99.05597 | 60 | 5 | 7.35 | 520 | 0.18375 | 50 | 72.76714 |  |  | 36.63825 |  | 466.49275 | 503.5 |  |  |  | 3.675 |  | 0.0735 | [5 empty] | Bar gauge length assumed from past papers. Assume extensometer gauge length = 50 mm. Assume stress measurements are based on effective cross-sectional area.
538 | Apostolopoulos and Matikis (2016), 2b | No control specimen provided. | Bare | None | MONO | D | Greece | B500C | 10 | 150 | 0.03333333 | EI | Carbon steel | Mechanical | 121.1344 | 60 | 5 | 8.95 | 520 | 0.22375 | 50 | 71.5105 |  |  | 35.79816 |  | 455.7963 | 500.6 |  |  |  | 4.475 |  | 0.0895 | [5 empty] | Bar gauge length assumed from past papers. Assume extensometer gauge length = 50 mm. Assume stress measurements are based on effective cross-sectional area.
539 | Apostolopoulos and Matikis (2016), 3b | No control specimen provided. | Bare | None | MONO | D | Greece | B500C | 10 | 150 | 0.03333333 | EI | Carbon steel | Mechanical | 124.6016 | 60 | 5 | 9.2 | 520 | 0.23 | 50 | 71.31415 |  |  | 34.54458 |  | 439.8352 | 484.4 |  |  |  | 4.6 |  | 0.092 | [5 empty] | Bar gauge length assumed from past papers. Assume extensometer gauge length = 50 mm. Assume stress measurements are based on effective cross-sectional area.
540 | Apostolopoulos and Matikis (2016), 4b | No control specimen provided. | Bare | None | MONO | D | Greece | B500C | 10 | 150 | 0.03333333 | EI | Carbon steel | Mechanical | 113.5232 | 60 | 5 | 8.4 | 520 | 0.21 | 50 | 71.94247 |  |  | 34.69785 |  | 441.7868 | 482.3 |  |  |  | 4.2 |  | 0.084 | [5 empty] | Bar gauge length assumed from past papers. Assume extensometer gauge length = 50 mm. Assume stress measurements are based on effective cross-sectional area.
541 | Apostolopoulos and Matikis (2016), 5b | No control specimen provided. | Bare | None | MONO | D | Greece | B500C | 10 | 150 | 0.03333333 | EI | Carbon steel | Mechanical | 123.2142 | 60 | 5 | 9.1 | 520 | 0.2275 | 50 | 71.39269 |  |  | 33.66165 |  | 428.5935 | 471.5 |  |  |  | 3.55 |  | 0.071 | [5 empty] | Bar gauge length assumed from past papers. Assume extensometer gauge length = 50 mm. Assume stress measurements are based on effective cross-sectional area.
542 | Apostolopoulos and Matikis (2016), 11e | No control specimen provided. | Embedded | None | MONO | D | Greece | B500C | 10 | 150 | 0.03333333 | EI | Internal carbon steel | Mechanical | 32.20121 | 20 | 5 | 0.81 | 520 | 0.02025 | 50 | 77.90364 |  |  | 40.5878 |  | 516.7799 | 521 |  |  |  | 5.725 |  | 0.1145 | [5 empty] | Bar gauge length assumed from past papers. Assume extensometer gauge length = 50 mm. Assume stress measurements are based on effective cross-sectional area.
543 | Apostolopoulos and Matikis (2016), 12e | No control specimen provided. | Embedded | None | MONO | D | Greece | B500C | 10 | 150 | 0.03333333 | EI | Internal carbon steel | Mechanical | 30.20968 | 20 | 5 | 0.76 | 520 | 0.019 | 50 | 77.94291 |  |  | 40.1406 |  | 511.086 | 515 |  |  |  | 5.525 |  | 0.1105 | [5 empty] | Bar gauge length assumed from past papers. Assume extensometer gauge length = 50 mm. Assume stress measurements are based on effective cross-sectional area.
544 | Apostolopoulos and Matikis (2016), 13e | No control specimen provided. | Embedded | None | MONO | D | Greece | B500C | 10 | 150 | 0.03333333 | EI | Internal carbon steel | Mechanical | 31.00623 | 20 | 5 | 0.78 | 520 | 0.0195 | 50 | 77.92721 |  |  | 40.28837 |  | 512.9674 | 517 |  |  |  | 4.6 |  | 0.092 | [5 empty] | Bar gauge length assumed from past papers. Assume extensometer gauge length = 50 mm. Assume stress measurements are based on effective cross-sectional area.
545 | Apostolopoulos and Matikis (2016), 14e | No control specimen provided. | Embedded | None | MONO | D | Greece | B500C | 10 | 150 | 0.03333333 | EI | Internal carbon steel | Mechanical | 38.17881 | 20 | 5 | 0.96 | 520 | 0.024 | 50 | 77.78583 |  |  | 39.82635 |  | 507.0848 | 512 |  |  |  | 5.85 |  | 0.117 | [5 empty] | Bar gauge length assumed from past papers. Assume extensometer gauge length = 50 mm. Assume stress measurements are based on effective cross-sectional area.
546 | Apostolopoulos and Matikis (2016), 15e | No control specimen provided. | Embedded | None | MONO | D | Greece | B500C | 10 | 150 | 0.03333333 | EI | Internal carbon steel | Mechanical | 27.02428 | 20 | 5 | 0.68 | 520 | 0.017 | 50 | 78.00575 |  |  | 41.42105 |  | 527.3892 | 531 |  |  |  | 5.2 |  | 0.104 | [5 empty] | Bar gauge length assumed from past papers. Assume extensometer gauge length = 50 mm. Assume stress measurements are based on effective cross-sectional area.
547 | Apostolopoulos and Matikis (2016), 21e | No control specimen provided. | Embedded | None | MONO | D | Greece | B500C | 10 | 150 | 0.03333333 | EI | Internal carbon steel | Mechanical | 31.13232 | 90 | 5 | 3.5 | 520 | 0.0875 | 50 | 75.79092 |  |  | 38.50179 |  | 490.22 | 508 |  |  |  | 3.525 |  | 0.0705 | [5 empty] | Bar gauge length assumed from past papers. Assume extensometer gauge length = 50 mm. Assume stress measurements are based on effective cross-sectional area.
548 | Apostolopoulos and Matikis (2016), 22e | No control specimen provided. | Embedded | None | MONO | D | Greece | B500C | 10 | 150 | 0.03333333 | EI | Internal carbon steel | Mechanical | 43.74307 | 90 | 5 | 4.9 | 520 | 0.1225 | 50 | 74.69137 |  |  | 36.74815 |  | 467.892 | 492 |  |  |  | 4.19 |  | 0.0838 | [5 empty] | Bar gauge length assumed from past papers. Assume extensometer gauge length = 50 mm. Assume stress measurements are based on effective cross-sectional area.
549 | Apostolopoulos and Matikis (2016), 23e | No control specimen provided. | Embedded | None | MONO | D | Greece | B500C | 10 | 150 | 0.03333333 | EI | Internal carbon steel | Mechanical | 32.47908 | 90 | 5 | 3.65 | 520 | 0.09125 | 50 | 75.67311 |  |  | 39.00949 |  | 496.68425 | 515.5 |  |  |  | 3.8 |  | 0.076 | [5 empty] | Bar gauge length assumed from past papers. Assume extensometer gauge length = 50 mm. Assume stress measurements are based on effective cross-sectional area.
550 | Apostolopoulos and Matikis (2016), 24e | No control specimen provided. | Embedded | None | MONO | D | Greece | B500C | 10 | 150 | 0.03333333 | EI | Internal carbon steel | Mechanical | 38.32717 | 90 | 5 | 4.3 | 520 | 0.1075 | 50 | 75.1626 |  |  | 37.95712 |  | 483.285 | 505 |  |  |  | 3.7 |  | 0.074 | [5 empty] | Bar gauge length assumed from past papers. Assume extensometer gauge length = 50 mm. Assume stress measurements are based on effective cross-sectional area.
551 | Apostolopoulos and Matikis (2016), 24e | No control specimen provided. | Embedded | None | MONO | D | Greece | B500C | 10 | 150 | 0.03333333 | EI | Internal carbon steel | Mechanical | 35.17574 | 90 | 5 | 3.95 | 520 | 0.09875 | 51 | 75.43749 |  |  | 37.86962 |  | 482.171 | 502 |  |  |  | 3.723 |  | 0.07446 | [5 empty] | Bar gauge length assumed from past papers. Assume extensometer gauge length = 50 mm. Assume stress measurements are based on effective cross-sectional area.
552 | Balestra et al. (2016), BL1 | Control. | Embedded | SLS | MONO | D | Brazil |  | 16 | 160 |  | Control | Control | N/A | 0 | 0 | 0 | 0 | 0 | 0 | 50 | 201.0619 |  |  | 52.61992 |  | 261.71 | 261.71 | 100 | 100 |  |  | 72.41245 |  | 360.15 | 360.15 | 100 | 100
553 | Balestra et al. (2016), BL2 | Control. | Embedded | SLS | MONO | D | Brazil |  | 16 | 160 |  | Control | Control | N/A | 0 | 0 | 0 | 0 | 0 | 0 | 50 | 201.0619 |  |  | 55.4951 |  | 276.01 | 276.01 | 100 | 100 |  | 14.95 | 72.67786 | 0.299 | 361.47 | 361.47 | 100 | 100
554 | Balestra et al. (2016), BL3 | Control. | Embedded | SLS | MONO | D | Brazil |  | 16 | 160 |  | Control | Control | N/A | 0 | 0 | 0 | 0 | 0 | 0 | 50 | 201.0619 |  |  | 55.10906 |  | 274.09 | 274.09 | 100 | 100 |  | 15.45 | 74.89959 | 0.309 | 372.52 | 372.52 | 100 | 100
555 | Balestra et al. (2016), BL4 | Control. | Embedded | SLS | MONO | D | Brazil |  | 16 | 160 |  | Control | Control | N/A | 0 | 0 | 0 | 0 | 0 | 0 | 50 | 201.0619 |  |  | 53.63528 |  | 266.76 | 266.76 | 100 | 100 |  | 14.8 | 73.20866 | 0.296 | 364.11 | 364.11 | 100 | 100
556 | Balestra et al. (2016), BL5 | Control. | Embedded | SLS | MONO | D | Brazil |  | 16 | 160 |  | Control | Control | N/A | 0 | 0 | 0 | 0 | 0 | 0 | 50 | 201.0619 |  |  | 52.81294 |  | 262.67 | 262.67 | 100 | 100 |  | 14.75 | 71.73689 | 0.295 | 356.79 | 356.79 | 100 | 100
557 | Balestra et al. (2016), PB1 | 60 year old buried foundation slab. | Embedded | SLS | MONO | D | Brazil |  | 16 | 160 |  | N | Internal carbon steel | Mechanical | 0.08897659 | 21915 | 1 | 1.53 | 330 | 0.0612 | 50 | 170.4101 |  |  | 55.353 |  | 279.49 | 324.8223 | 104.1909 | 121.0903 |  | 11.385 | 69.939 | 0.2277 | 353.14 | 410.4158 | 97.2816 | 113.0597 |  | Solution concentration estimated from typical chloride concentrations in groundwater. Extensometer gauge length not reported - assumed to be 50 mm.
558 | Balestra et al. (2016), PB2 | 60 year old buried foundation slab. | Embedded | SLS | MONO | D | Brazil |  | 16 | 160 |  | N | Internal carbon steel | Mechanical | 0.2471053 | 21915 | 1 | 4.22 | 330 | 0.1688 | 50 | 160.8308 |  |  | 52.729 |  | 266.24 | 327.8539 | 99.25144 | 122.2205 |  | 11.065 | 69.341 | 0.2213 | 350.12 | 431.1426 | 96.44967 | 118.7695 |  | Solution concentration estimated from typical chloride concentrations in groundwater. Extensometer gauge length not reported - assumed to be 50 mm.
559 | Balestra et al. (2016), PB3 | 60 year old buried foundation slab. | Embedded | SLS | MONO | D | Brazil |  | 16 | 160 |  | N | Internal carbon steel | Mechanical | 0.2488812 | 21915 | 1 | 4.25 | 330 | 0.17 | 50 | 151.9652 |  |  | 48.851 |  | 246.67 | 321.4618 | 91.95595 | 119.8375 |  | 11.795 | 68.125 | 0.2359 | 343.98 | 448.2934 | 94.75824 | 123.4941 |  | Solution concentration estimated from typical chloride concentrations in groundwater. Extensometer gauge length not reported - assumed to be 50 mm.
560 | Balestra et al. (2016), PB4 | 60 year old buried foundation slab. | Embedded | SLS | MONO | D | Brazil |  | 16 | 160 |  | N | Internal carbon steel | Mechanical | 0.2642845 | 21915 | 1 | 4.51 | 330 | 0.1804 | 50 | 166.4994 |  |  | 59.943 |  | 302.67 | 360.0193 | 112.8322 | 134.2114 |  | 7.41 | 74.914 | 0.1482 | 378.26 | 449.9356 | 104.2016 | 123.9465 |  | Solution concentration estimated from typical chloride concentrations in groundwater. Extensometer gauge length not reported - assumed to be 50 mm.
561 | Balestra et al. (2016), PB5 | 60 year old buried foundation slab. | Embedded | SLS | MONO | D | Brazil |  | 16 | 160 |  | N | Internal carbon steel | Mechanical | 0.2672491 | 21915 | 1 | 4.56 | 330 | 0.1824 | 50 | 173.8985 |  |  | 48.356 |  | 244.11 | 278.0703 | 91.00161 | 103.6617 |  | 9.78 | 78.74 | 0.1956 | 396.06 | 452.793 | 109.105 | 124.7336 |  | Solution concentration estimated from typical chloride concentrations in groundwater. Extensometer gauge length not reported - assumed to be 50 mm.
562 | Balestra et al. (2016), PB6 | 60 year old buried foundation slab. | Embedded | SLS | MONO | D | Brazil |  | 16 | 160 |  | N | Internal carbon steel | Mechanical | 0.2850528 | 21915 | 1 | 4.86 | 330 | 0.1944 | 50 | 145.2672 |  |  | 52.543 |  | 265.3 | 361.6989 | 98.90102 | 134.8375 |  | 9.015 | 71.342 | 0.1803 | 360.22 | 491.1086 | 99.23197 | 135.2887 |  | Solution concentration estimated from typical chloride concentrations in groundwater. Extensometer gauge length not reported - assumed to be 50 mm.
563 | Balestra et al. (2016), PB7 | 60 year old buried foundation slab. | Embedded | SLS | MONO | D | Brazil |  | 16 | 160 |  | N | Internal carbon steel | Mechanical | 0.3493798 | 21915 | 1 | 5.94 | 330 | 0.2376 | 50 | 152.1838 |  |  | 46.942 |  | 237.17 | 308.456 | 88.41445 | 114.9891 |  | 8.815 | 66.551 | 0.1763 | 336.03 | 437.3068 | 92.56821 | 120.4675 |  | Solution concentration estimated from typical chloride concentrations in groundwater. Extensometer gauge length not reported - assumed to be 50 mm.
564 | Balestra et al. (2016), PB8 | 60 year old buried foundation slab. | Embedded | SLS | MONO | D | Brazil |  | 16 | 160 |  | N | Internal carbon steel | Mechanical | 0.3906712 | 21915 | 1 | 6.63 | 330 | 0.2652 | 50 | 142.715 |  |  | 50.017 |  | 252.55 | 350.4677 | 94.14795 | 130.6506 |  | 7.945 | 61.417 | 0.1589 | 310.11 | 430.3472 | 85.42787 | 118.5503 |  | Solution concentration estimated from typical chloride concentrations in groundwater. Extensometer gauge length not reported - assumed to be 50 mm.
565 | Balestra et al. (2016), PB9 | 60 year old buried foundation slab. | Embedded | SLS | MONO | D | Brazil |  | 16 | 160 |  | N | Internal carbon steel | Mechanical | 0.4176825 | 21915 | 1 | 7.08 | 330 | 0.2832 | 50 | 159.0376 |  |  | 49.84 |  | 251.66 | 313.3851 | 93.81617 | 116.8266 |  | 7.18 | 60.55 | 0.1436 | 305.73 | 380.7277 | 84.22128 | 104.8814 |  | Solution concentration estimated from typical chloride concentrations in groundwater. Extensometer gauge length not reported - assumed to be 50 mm.
566 | Balestra et al. (2016), PB10 | 60 year old buried foundation slab. | Embedded | SLS | MONO | D | Brazil |  | 16 | 160 |  | N | Internal carbon steel | Mechanical | 0.4182835 | 21915 | 1 | 7.09 | 330 | 0.2836 | 50 | 161.9566 |  |  | 51.42 |  | 259.63 | 317.4924 | 96.7873 | 118.3578 |  | 12.81 | 69.525 | 0.2562 | 351.05 | 429.2816 | 96.70586 | 118.2568 |  | Solution concentration estimated from typical chloride concentrations in groundwater. Extensometer gauge length not reported - assumed to be 50 mm.
567 | Balestra et al. (2016), PB11 | 60 year old buried foundation slab. | Embedded | SLS | MONO | D | Brazil |  | 16 | 160 |  | N | Internal carbon steel | Mechanical | 0.421289 | 21915 | 1 | 7.14 | 330 | 0.2856 | 50 | 154.158 |  |  | 46.639 |  | 235.49 | 302.5402 | 87.78817 | 112.7838 |  | 9.24 | 63.376 | 0.1848 | 320 | 411.1106 | 88.15233 | 113.2511 |  | Solution concentration estimated from typical chloride concentrations in groundwater. Extensometer gauge length not reported - assumed to be 50 mm.
568 | Balestra et al. (2016), PB12 | 60 year old buried foundation slab. | Embedded | SLS | MONO | D | Brazil |  | 16 | 160 |  | N | Internal carbon steel | Mechanical | 0.5433936 | 21915 | 1 | 9.16 | 330 | 0.3664 | 50 | 143.351 |  |  | 51.687 |  | 260.98 | 360.5627 | 97.29057 | 134.4139 |  | 8.665 | 68.977 | 0.1733 | 348.28 | 481.1757 | 95.94279 | 132.5524 |  | Solution concentration estimated from typical chloride concentrations in groundwater. Extensometer gauge length not reported - assumed to be 50 mm.
569 | Balestra et al. (2016), PB13 | 60 year old buried foundation slab. | Embedded | SLS | MONO | D | Brazil |  | 16 | 160 |  | N | Internal carbon steel | Mechanical | 0.5884642 | 21915 | 1 | 9.9 | 330 | 0.396 | 50 | 144.8403 |  |  | 55.109 |  | 278.26 | 380.4811 | 103.7324 | 141.8393 |  | 7.015 | 66.592 | 0.1403 | 336.24 | 459.7615 | 92.62606 | 126.6533 |  | Solution concentration estimated from typical chloride concentrations in groundwater. Extensometer gauge length not reported - assumed to be 50 mm.
570 | Balestra et al. (2016), PB14 | 60 year old buried foundation slab. | Embedded | SLS | MONO | D | Brazil |  | 16 | 160 |  | N | Internal carbon steel | Mechanical | 0.6945598 | 21915 | 1 | 11.63 | 330 | 0.4652 | 50 | 135.4002 |  |  | 61.257 |  | 309.3 | 452.4144 | 115.3037 | 168.6553 |  | 7.38 | 76.297 | 0.1476 | 385.24 | 563.4925 | 106.1244 | 155.2287 |  | Solution concentration estimated from typical chloride concentrations in groundwater. Extensometer gauge length not reported - assumed to be 50 mm.
571 | Balestra et al. (2016), PB15 | 60 year old buried foundation slab. | Embedded | SLS | MONO | D | Brazil |  | 16 | 160 |  | N | Internal carbon steel | Mechanical | 0.7520231 | 21915 | 1 | 12.56 | 330 | 0.5024 | 50 | 146.123 |  |  | 53.202 |  | 268.63 | 364.0905 | 100.1424 | 135.7291 |  | 8.305 | 75.217 | 0.1661 | 379.79 | 514.7512 | 104.623 | 141.8016 |  | Solution concentration estimated from typical chloride concentrations in groundwater. Extensometer gauge length not reported - assumed to be 50 mm.
572 | Balestra et al. (2016), PB16 | 60 year old buried foundation slab. | Embedded | SLS | MONO | D | Brazil |  | 16 | 160 |  | N | Internal carbon steel | Mechanical | 0.7731075 | 21915 | 1 | 12.9 | 330 | 0.516 | 50 | 130.6981 |  |  | 50 |  | 252.46 | 382.561 | 94.1144 | 142.6147 |  | 3.385 | 55.383 | 0.0677 | 279.64 | 423.7475 | 77.03411 | 116.7323 |  | Solution concentration estimated from typical chloride concentrations in groundwater. Extensometer gauge length not reported - assumed to be 50 mm.
573 | Balestra et al. (2016), PB17 | 60 year old buried foundation slab. | Embedded | SLS | MONO | D | Brazil |  | 16 | 160 |  | N | Internal carbon steel | Mechanical | 0.7917455 | 21915 | 1 | 13.2 | 330 | 0.528 | 50 | 141.2367 |  |  | 51.699 |  | 261.04 | 366.0452 | 97.31293 | 136.4578 |  | 8.315 | 73.148 | 0.1663 | 369.34 | 517.9109 | 101.7443 | 142.672 |  | Solution concentration estimated from typical chloride concentrations in groundwater. Extensometer gauge length not reported - assumed to be 50 mm.
574 | Balestra et al. (2016), PB18 | 60 year old buried foundation slab. | Embedded | SLS | MONO | D | Brazil |  | 16 | 160 |  | N | Internal carbon steel | Mechanical | 0.7917455 | 21915 | 1 | 13.2 | 330 | 0.528 | 50 | 145.481 |  |  | 43.842 |  | 221.37 | 301.359 | 82.52438 | 112.3434 |  | 9.615 | 65.279 | 0.1923 | 329.61 | 448.7117 | 90.79965 | 123.6093 |  | Solution concentration estimated from typical chloride concentrations in groundwater. Extensometer gauge length not reported - assumed to be 50 mm.
575 | Balestra et al. (2016), PB19 | 60 year old buried foundation slab. | Embedded | SLS | MONO | D | Brazil |  | 16 | 160 |  | N | Internal carbon steel | Mechanical | 1.495566 | 21915 | 1 | 24.15 | 330 | 0.966 | 50 | 122.9149 |  |  | 41.688 |  | 210.49 | 339.1615 | 78.46843 | 126.4358 |  | 10.78 | 55.678 | 0.2156 | 281.13 | 452.9801 | 77.44457 | 124.7852 |  | Solution concentration estimated from typical chloride concentrations in groundwater. Extensometer gauge length not reported - assumed to be 50 mm.
576 | Balestra et al. (2016), PB20 | 60 year old buried foundation slab. | Embedded | SLS | MONO | D | Brazil |  | 16 | 160 |  | N | Internal carbon steel | Mechanical | 1.507547 | 21915 | 1 | 24.33 | 330 | 0.9732 | 50 | 110.6602 |  |  | 39.065 |  | 197.25 | 353.0177 | 73.5327 | 131.6013 |  | 6.4 | 47.045 | 0.128 | 237.54 | 425.1304 | 65.43657 | 117.1132 |  | Solution concentration estimated from typical chloride concentrations in groundwater. Extensometer gauge length not reported - assumed to be 50 mm.
577 | Lu et al. (2016), Ref | Control. | Embedded | None | MONO | D | China | HRB400 | 16 | 160 | 0.03333333 | Control | Control | N/A | 0 | 0 | 0 | 0 | 0 | 0 |  | 201.0619 |  |  | 94.70017 |  | 471 | 471 | 100 | 100 |  |  | 136.7221 |  | 680 | 680 | 100 | 100 |  | No extensometer mentioned.
578 | Lu et al. (2016), 1-B20-1 |  | Embedded | None | MONO | D | China | HRB400 | 16 | 160 | 0.03333333 | EI | Internal carbon steel | Chemical | 2.832132 | 1096 | 5 | 2.43 | 500 | 0.0972 |  | 196.1761 |  |  | 96.91185 |  | 482 | 494.0043 | 102.3355 | 104.8841 |  |  | 133.7062 |  | 665 | 681.562 | 97.79412 | 100.2297 |  | Beams left for an additional year after NaCl exposure before testing. No extensometer mentioned.
579 | Lu et al. (2016), 1-B20-2 |  | Embedded | None | MONO | D | China | HRB400 | 16 | 160 | 0.03333333 | EI | Internal carbon steel | Chemical | 3.207703 | 1096 | 5 | 2.75 | 500 | 0.11 |  | 195.5327 |  |  | 94.09698 |  | 468 | 481.2339 | 99.36306 | 102.1728 |  |  | 135.5157 |  | 674 | 693.0591 | 99.11765 | 101.9205 |  | Beams left for an additional year after NaCl exposure before testing. No extensometer mentioned.
580 | Lu et al. (2016), 1-B20-3 |  | Embedded | None | MONO | D | China | HRB400 | 16 | 160 | 0.03333333 | EI | Internal carbon steel | Chemical | 3.278192 | 1096 | 5 | 2.81 | 500 | 0.1124 |  | 195.4121 |  |  | 95.50442 |  | 475 | 488.7334 | 100.8493 | 103.7651 |  |  | 136.1189 |  | 677 | 696.5737 | 99.55882 | 102.4373 |  | Beams left for an additional year after NaCl exposure before testing. No extensometer mentioned.
581 | Lu et al. (2016), 1-B40-1 |  | Embedded | None | MONO | D | China | HRB400 | 16 | 160 | 0.03333333 | EI | Internal carbon steel | Chemical | 2.679732 | 1096 | 5 | 2.3 | 500 | 0.092 |  | 196.4375 |  |  | 82.83752 |  | 412 | 421.6991 | 87.47346 | 89.53271 |  |  | 115.8117 |  | 576 | 589.5599 | 84.70588 | 86.69998 |  | Beams left for an additional year after NaCl exposure before testing. No extensometer mentioned.
582 | Lu et al. (2016), 1-B40-2 |  | Embedded | None | MONO | D | China | HRB400 | 16 | 160 | 0.03333333 | EI | Internal carbon steel | Chemical | 2.17636 | 1096 | 5 | 1.87 | 500 | 0.0748 |  | 197.3021 |  |  | 85.0492 |  | 423 | 431.0608 | 89.80892 | 91.52035 |  |  | 116.4149 |  | 579 | 590.0336 | 85.14706 | 86.76965 |  | Beams left for an additional year after NaCl exposure before testing. No extensometer mentioned.
583 | Lu et al. (2016), 1-B40-3 |  | Embedded | None | MONO | D | China | HRB400 | 16 | 160 | 0.03333333 | EI | Internal carbon steel | Chemical | 3.289942 | 1096 | 5 | 2.82 | 500 | 0.1128 |  | 195.392 |  |  | 83.84282 |  | 417 | 429.1006 | 88.53503 | 91.10417 |  |  | 115.0074 |  | 572 | 588.5985 | 84.11765 | 86.5586 |  | Beams left for an additional year after NaCl exposure before testing. No extensometer mentioned.
584 | Lu et al. (2016), 2-B20-1 |  | Embedded | Pre-cracked | MONO | D | China | HRB400 | 16 | 160 | 0.03333333 | EI | Internal carbon steel | Chemical | 4.40898 | 1096 | 5 | 3.77 | 500 | 0.1508 |  | 193.4819 |  |  | 92.68955 |  | 461 | 479.0606 | 97.87686 | 101.7114 |  |  | 133.5051 |  | 664 | 690.0135 | 97.64706 | 101.4726 |  | Beams left for an additional year after NaCl exposure before testing. No extensometer mentioned.
585 | Lu et al. (2016), 2-B20-2 |  | Embedded | Pre-cracked | MONO | D | China | HRB400 | 16 | 160 | 0.03333333 | EI | Internal carbon steel | Chemical | 4.420789 | 1096 | 5 | 3.78 | 500 | 0.1512 |  | 193.4618 |  |  | 91.8853 |  | 457 | 474.9532 | 97.0276 | 100.8393 |  |  | 134.3094 |  | 668 | 694.2424 | 98.23529 | 102.0945 |  | Beams left for an additional year after NaCl exposure before testing. No extensometer mentioned.
586 | Lu et al. (2016), 2-B20-3 |  | Embedded | Pre-cracked | MONO | D | China | HRB400 | 16 | 160 | 0.03333333 | EI | Internal carbon steel | Chemical | 4.149345 | 1096 | 5 | 3.55 | 500 | 0.142 |  | 193.9242 |  |  | 91.08105 |  | 453 | 469.6734 | 96.17834 | 99.71835 |  |  | 133.7062 |  | 665 | 689.4764 | 97.79412 | 101.3936 |  | Beams left for an additional year after NaCl exposure before testing. No extensometer mentioned.
587 | Lu et al. (2016), 2-B40-1 |  | Embedded | Pre-cracked | MONO | D | China | HRB400 | 16 | 160 | 0.03333333 | EI | Internal carbon steel | Chemical | 5.937397 | 1096 | 5 | 5.06 | 500 | 0.2024 |  | 190.8882 |  |  | 84.84813 |  | 422 | 444.4913 | 89.5966 | 94.37182 |  |  | 111.7904 |  | 556 | 585.633 | 81.76471 | 86.1225 |  | Beams left for an additional year after NaCl exposure before testing. No extensometer mentioned.
588 | Lu et al. (2016), 2-B40-2 |  | Embedded | Pre-cracked | MONO | D | China | HRB400 | 16 | 160 | 0.03333333 | EI | Internal carbon steel | Chemical | 5.213372 | 1096 | 5 | 4.45 | 500 | 0.178 |  | 192.1147 |  |  | 87.86406 |  | 437 | 457.3522 | 92.78132 | 97.10237 |  |  | 128.4786 |  | 639 | 668.7598 | 93.97059 | 98.34703 |  | Beams left for an additional year after NaCl exposure before testing. No extensometer mentioned.
589 | Lu et al. (2016), 2-B40-3 |  | Embedded | Pre-cracked | MONO | D | China | HRB400 | 16 | 160 | 0.03333333 | EI | Internal carbon steel | Chemical | 5.308194 | 1096 | 5 | 4.53 | 500 | 0.1812 |  | 191.9538 |  |  | 86.45663 |  | 430 | 450.4033 | 91.29512 | 95.62702 |  |  | 129.6849 |  | 645 | 675.6049 | 94.85294 | 99.35366 |  | Beams left for an additional year after NaCl exposure before testing. No extensometer mentioned.
590 | Lu et al. (2016), 3-B20-1 |  | Embedded | Pre-cracked | MONO | D | China | HRB400 | 16 | 160 | 0.03333333 | EI | Internal carbon steel | Chemical | 5.106744 | 1096 | 5 | 4.36 | 500 | 0.1744 |  | 192.2956 |  |  | 81.22902 |  | 404 | 422.4174 | 85.77495 | 89.68522 |  |  | 112.9968 |  | 562 | 587.6202 | 82.64706 | 86.41474 |  | Beams left for an additional year after NaCl exposure before testing. No extensometer mentioned.
591 | Lu et al. (2016), 3-B20-2 |  | Embedded | Pre-cracked | MONO | D | China | HRB400 | 16 | 160 | 0.03333333 | EI | Internal carbon steel | Chemical | 5.771022 | 1096 | 5 | 4.92 | 500 | 0.1968 |  | 191.1697 |  |  | 81.43008 |  | 405 | 425.9571 | 85.98726 | 90.43675 |  |  | 110.7851 |  | 551 | 579.512 | 81.02941 | 85.22235 |  | Beams left for an additional year after NaCl exposure before testing. No extensometer mentioned.
592 | Lu et al. (2016), 3-B20-3 |  | Embedded | Pre-cracked | MONO | D | China | HRB400 | 16 | 160 | 0.03333333 | EI | Internal carbon steel | Chemical | 6.78305 | 1096 | 5 | 5.77 | 500 | 0.2308 |  | 189.4607 |  |  | 79.62052 |  | 396 | 420.2483 | 84.07643 | 89.2247 |  |  | 109.5788 |  | 545 | 578.3721 | 80.14706 | 85.05472 |  | Beams left for an additional year after NaCl exposure before testing. No extensometer mentioned.
593 | Lu et al. (2016), 3-B40-1 |  | Embedded | Pre-cracked | MONO | D | China | HRB400 | 16 | 160 | 0.03333333 | EI | Internal carbon steel | Chemical | 5.604769 | 1096 | 5 | 4.78 | 500 | 0.1912 |  | 191.4512 |  |  | 87.26088 |  | 434 | 455.7866 | 92.14437 | 96.76998 |  |  | 128.8807 |  | 641 | 673.1779 | 94.26471 | 98.99675 |  | Beams left for an additional year after NaCl exposure before testing. No extensometer mentioned.
594 | Lu et al. (2016), 3-B40-2 |  | Embedded | Pre-cracked | MONO | D | China | HRB400 | 16 | 160 | 0.03333333 | EI | Internal carbon steel | Chemical | 6.151488 | 1096 | 5 | 5.24 | 500 | 0.2096 |  | 190.5263 |  |  | 88.46725 |  | 440 | 464.3309 | 93.41826 | 98.58406 |  |  | 128.0764 |  | 637 | 672.2246 | 93.67647 | 98.85655 |  | Beams left for an additional year after NaCl exposure before testing. No extensometer mentioned.
595 | Lu et al. (2016), 3-B40-3 |  | Embedded | Pre-cracked | MONO | D | China | HRB400 | 16 | 160 | 0.03333333 | EI | Internal carbon steel | Chemical | 5.320049 | 1096 | 5 | 4.54 | 500 | 0.1816 |  | 191.9337 |  |  | 85.65238 |  | 426 | 446.2602 | 90.44586 | 94.74739 |  |  | 128.2775 |  | 638 | 668.3428 | 93.82353 | 98.2857 |  | Beams left for an additional year after NaCl exposure before testing. No extensometer mentioned.
596 | Lu et al. (2016), 4-B20-1 |  | Embedded | Pre-cracked | MONO | D | China | HRB400 | 16 | 160 | 0.03333333 | EI | Internal carbon steel | Chemical | 4.338141 | 1096 | 5 | 3.71 | 500 | 0.1484 |  | 193.6025 |  |  | 91.28212 |  | 454 | 471.4924 | 96.39066 | 100.1045 |  |  | 133.103 |  | 662 | 687.5065 | 97.35294 | 101.1039 |  | Beams left for an additional year after NaCl exposure before testing. No extensometer mentioned.
597 | Lu et al. (2016), 4-B20-2 |  | Embedded | Pre-cracked | MONO | D | China | HRB400 | 16 | 160 | 0.03333333 | EI | Internal carbon steel | Chemical | 4.13755 | 1096 | 5 | 3.54 | 500 | 0.1416 |  | 193.9443 |  |  | 90.87999 |  | 452 | 468.588 | 95.96603 | 99.4879 |  |  | 132.2987 |  | 658 | 682.148 | 96.76471 | 100.3159 |  | Beams left for an additional year after NaCl exposure before testing. No extensometer mentioned.
598 | Lu et al. (2016), 4-B20-3 |  | Embedded | Pre-cracked | MONO | D | China | HRB400 | 16 | 160 | 0.03333333 | EI | Internal carbon steel | Chemical | 4.078587 | 1096 | 5 | 3.49 | 500 | 0.1396 |  | 194.0449 |  |  | 92.68955 |  | 461 | 477.6707 | 97.87686 | 101.4163 |  |  | 136.9232 |  | 681 | 705.6264 | 100.1471 | 103.7686 |  | Beams left for an additional year after NaCl exposure before testing. No extensometer mentioned.
599 | Lu et al. (2016), 4-B40-1 |  | Embedded | Pre-cracked | MONO | D | China | HRB400 | 16 | 160 | 0.03333333 | EI | Internal carbon steel | Chemical | 4.79899 | 1096 | 5 | 4.1 | 500 | 0.164 |  | 192.8184 |  |  | 94.29805 |  | 469 | 489.0511 | 99.57537 | 103.8325 |  |  | 136.32 |  | 678 | 706.9864 | 99.70588 | 103.9686 |  | Beams left for an additional year after NaCl exposure before testing. No extensometer mentioned.
600 | Lu et al. (2016), 4-B40-2 |  | Embedded | Pre-cracked | MONO | D | China | HRB400 | 16 | 160 | 0.03333333 | EI | Internal carbon steel | Chemical | 4.444408 | 1096 | 5 | 3.8 | 500 | 0.152 |  | 193.4216 |  |  | 95.10229 |  | 473 | 491.684 | 100.4246 | 104.3915 |  |  | 137.1242 |  | 682 | 708.9397 | 100.2941 | 104.2558 |  | Beams left for an additional year after NaCl exposure before testing. No extensometer mentioned.
601 | Lu et al. (2016), 4-B40-3 |  | Embedded | Pre-cracked | MONO | D | China | HRB400 | 16 | 160 | 0.03333333 | EI | Internal carbon steel | Chemical | 4.019638 | 1096 | 5 | 3.44 | 500 | 0.1376 |  | 194.1454 |  |  | 96.30866 |  | 479 | 496.0646 | 101.6985 | 105.3216 |  |  | 135.3147 |  | 673 | 696.976 | 98.97059 | 102.4965 |  | Beams left for an additional year after NaCl exposure before testing. No extensometer mentioned.
602 | Lu et al. (2016), 5-B20-1 |  | Embedded | Pre-cracked | MONO | D | China | HRB400 | 16 | 160 | 0.03333333 | EI | Internal carbon steel | Chemical | 4.822649 | 1096 | 5 | 4.12 | 500 | 0.1648 |  | 192.7782 |  |  | 81.63114 |  | 406 | 423.446 | 86.19958 | 89.9036 |  |  | 112.7957 |  | 561 | 585.1064 | 82.5 | 86.04506 |  | Beams left for an additional year after NaCl exposure before testing. No extensometer mentioned.
603 | Lu et al. (2016), 5-B20-2 |  | Embedded | Pre-cracked | MONO | D | China | HRB400 | 16 | 160 | 0.03333333 | EI | Internal carbon steel | Chemical | 4.574357 | 1096 | 5 | 3.91 | 500 | 0.1564 |  | 193.2004 |  |  | 82.83752 |  | 412 | 428.7647 | 87.47346 | 91.03284 |  |  | 114.0021 |  | 567 | 590.0718 | 83.38235 | 86.77527 |  | Beams left for an additional year after NaCl exposure before testing. No extensometer mentioned.
604 | Lu et al. (2016), 5-B20-3 |  | Embedded | Pre-cracked | MONO | D | China | HRB400 | 16 | 160 | 0.03333333 | EI | Internal carbon steel | Chemical | 4.79899 | 1096 | 5 | 4.1 | 500 | 0.164 |  | 192.8184 |  |  | 82.43539 |  | 410 | 427.5287 | 87.04883 | 90.77042 |  |  | 112.5947 |  | 560 | 583.9416 | 82.35294 | 85.87377 |  | Beams left for an additional year after NaCl exposure before testing. No extensometer mentioned.
605 | Lu et al. (2016), 5-B40-1 |  | Embedded | Pre-cracked | MONO | D | China | HRB400 | 16 | 160 | 0.03333333 | EI | Internal carbon steel | Chemical | 5.331906 | 1096 | 5 | 4.55 | 500 | 0.182 |  | 191.9136 |  |  | 82.03327 |  | 408 | 427.4489 | 86.6242 | 90.75349 |  |  | 113.6 |  | 565 | 591.9329 | 83.08824 | 87.04896 |  | Beams left for an additional year after NaCl exposure before testing. No extensometer mentioned.
606 | Lu et al. (2016), 5-B40-2 |  | Embedded | Pre-cracked | MONO | D | China | HRB400 | 16 | 160 | 0.03333333 | EI | Internal carbon steel | Chemical | 4.314533 | 1096 | 5 | 3.69 | 500 | 0.1476 |  | 193.6427 |  |  | 83.23964 |  | 414 | 429.8619 | 87.89809 | 91.2658 |  |  | 114.0021 |  | 567 | 588.7239 | 83.38235 | 86.57705 |  | Beams left for an additional year after NaCl exposure before testing. No extensometer mentioned.
607 | Lu et al. (2016), 5-B40-3 |  | Embedded | Pre-cracked | MONO | D | China | HRB400 | 16 | 160 | 0.03333333 | EI | Internal carbon steel | Chemical | 4.751681 | 1096 | 5 | 4.06 | 500 | 0.1624 |  | 192.8988 |  |  | 81.43008 |  | 405 | 422.1388 | 85.98726 | 89.62608 |  |  | 112.9968 |  | 562 | 585.7828 | 82.64706 | 86.14453 |  | Beams left for an additional year after NaCl exposure before testing. No extensometer mentioned.
608 | Ou et al. (2016), N-D13-C | Control. | Embedded | SLS | MONO | D | Taiwan |  | 13 | 200 |  | Control | Control | N/A | 0 | 0 | 0 | 0 | 0 | 0 | 104 | 132.7323 | 200 | 0.182312 | 46.53594 | 0.001753 | 350.6 | 350.6 | 100 | 100 |  | 14.56 | 53.86276 | 0.14 | 405.8 | 405.8 | 100 | 100 | 79.86309 | Gauge length not reported. Estimated from ASTM A370 guidelines. Displacement rate not reported.
609 | Ou et al. (2016), N-1 |  | Embedded | SLS | MONO | D | Taiwan |  | 13 | 200 |  | N | Internal carbon steel | Chemical | 2.089077 | 14610 | 3.5 | 27.4 | 350 | 0.8905 | 104 | 96.36364 | 190 | 0.1516068 | 36.76339 | 0.001457758 | 276.974 | 381.5069 | 79 | 108.8154 | 0 | 2.912 | 37.70393 | 0.028 | 284.06 | 391.2672 | 70 | 96.41873 | 19.20758 | Gauge length not reported. Estimated from ASTM A370 guidelines. Displacement rate not reported.
610 | Ou et al. (2016), N-2 |  | Embedded | SLS | MONO | D | Taiwan |  | 13 | 200 |  | N | Internal carbon steel | Chemical | 4.076145 | 14610 | 3.5 | 49.4 | 350 | 1.6055 | 104 | 67.16254 | 32 | 0.3076515 | 12.5647 | 0.0029581875 | 94.662 | 187.0791 | 27 | 53.35968 | 0 | 3.9312 | 18.85197 | 0.0378 | 142.03 | 280.6917 | 35 | 69.16996 | 12.77809 | Gauge length not reported. Estimated from ASTM A370 guidelines. Displacement rate not reported.
611 | Ou et al. (2016), N-3 |  | Embedded | SLS | MONO | D | Taiwan |  | 13 | 200 |  | N | Internal carbon steel | Chemical | 4.105966 | 14610 | 3.5 | 49.7 | 350 | 1.61525 | 104 | 66.76434 | 66 | 0.2265088 | 19.07974 | 0.00217797 | 143.746 | 285.7773 | 41 | 81.51093 | 0 | 6.8432 | 29.62452 | 0.0658 | 223.19 | 443.7177 | 55 | 109.3439 | 30.21162 | Gauge length not reported. Estimated from ASTM A370 guidelines. Displacement rate not reported.
612 | Ou et al. (2016), N-4 |  | Embedded | SLS | MONO | D | Taiwan |  | 13 | 200 |  | N | Internal carbon steel | Chemical | 4.307087 | 14610 | 3.5 | 51.7 | 350 | 1.68025 | 104 | 64.1097 | 30 | 0.4497029 | 17.2183 | 0.004324067 | 129.722 | 268.5756 | 37 | 76.60455 | 0 | 3.0576 | 20.46785 | 0.0294 | 154.204 | 319.2629 | 38 | 78.67495 | 6.799155 | Gauge length not reported. Estimated from ASTM A370 guidelines. Displacement rate not reported.
613 | Ou et al. (2016), N-5 |  | Embedded | SLS | MONO | D | Taiwan |  | 13 | 200 |  | N | Internal carbon steel | Chemical | 4.471001 | 14610 | 3.5 | 53.3 | 350 | 1.73225 | 104 | 61.98598 | 16 | 0.569725 | 11.63399 | 0.005478125 | 87.65 | 187.6874 | 25 | 53.53319 | 0 | 8.1536 | 21.54511 | 0.0784 | 162.32 | 347.5803 | 40 | 85.6531 | 14.31147 | Gauge length not reported. Estimated from ASTM A370 guidelines. Displacement rate not reported.
614 | Ou et al. (2016), N-6 |  | Embedded | SLS | MONO | D | Taiwan |  | 13 | 200 |  | N | Internal carbon steel | Chemical | 5.145466 | 14610 | 3.5 | 59.6 | 350 | 1.937 | 104 | 53.62385 | 54 | 0.182312 | 12.5647 | 0.001753 | 94.662 | 234.3119 | 27 | 66.83168 | 0 | 2.7664 | 19.39059 | 0.0266 | 146.088 | 361.604 | 36 | 89.10891 | 15.17399 | Gauge length not reported. Estimated from ASTM A370 guidelines. Displacement rate not reported.
615 | Ou et al. (2016), N-7 |  | Embedded | SLS | MONO | D | Taiwan |  | 13 | 200 |  | N | Internal carbon steel | Chemical | 6.07069 | 14610 | 3.5 | 67.5 | 350 | 2.19375 | 104 | 43.13799 | 38 | 0.1439305 | 6.980391 | 0.001383947 | 52.59 | 161.8154 | 15 | 46.15385 | 0 | 6.4064 | 11.84981 | 0.0616 | 89.276 | 274.6954 | 22 | 67.69231 | 44.51036 | Gauge length not reported. Estimated from ASTM A370 guidelines. Displacement rate not reported.
616 | Ou et al. (2016), N-8 |  | Embedded | SLS | MONO | D | Taiwan |  | 13 | 200 |  | N | Internal carbon steel | Chemical | 6.5034 | 14610 | 3.5 | 70.9 | 350 | 2.30425 | 104 | 38.6251 | 44 | 0.1740251 | 9.772548 | 0.001673318 | 73.626 | 253.0103 | 21 | 72.16495 | 0 | 0.8736 | 12.92706 | 0.0084 | 97.392 | 334.6804 | 24 | 82.47423 | 5.019966 | Gauge length not reported. Estimated from ASTM A370 guidelines. Displacement rate not reported.
617 | Ou et al. (2016), N-9 |  | Embedded | SLS | MONO | D | Taiwan |  | 13 | 200 |  | N | Internal carbon steel | Chemical | 8.196771 | 14610 | 3.5 | 82.4 | 350 | 2.678 | 104 | 23.36088 | 8 | 0.273468 | 2.792156 | 0.0026295 | 21.036 | 119.5227 | 6 | 34.09091 | 0 | 1.0192 | 3.231766 | 0.0098 | 24.348 | 138.3409 | 6 | 34.09091 | 3.726944 | Gauge length not reported. Estimated from ASTM A370 guidelines. Displacement rate not reported.
618 | Ou et al. (2016), N-D16-C | Control. | Embedded | SLS | MONO | D | Taiwan |  | 16 | 200 |  | Control | Control | N/A | 0 | 0 | 0 | 0 | 0 | 0 | 128 | 201.0619 | 200 | 0.160384 | 50.38612 | 0.001253 | 250.6 | 250.6 | 100 | 100 |  | 14.2464 | 80.38456 | 0.1113 | 399.8 | 399.8 | 100 | 100 | 88.82682 | Gauge length not reported. Estimated from ASTM A370 guidelines. Displacement rate not reported.
619 | Ou et al. (2016), N-10 |  | Embedded | SLS | MONO | D | Taiwan |  | 16 | 200 |  | N | Internal carbon steel | Chemical | 0.5204862 | 14610 | 3.5 | 5.9 | 350 | 0.236 | 128 | 189.1993 | 150 | 0.2095684 | 49.3784 | 0.001637253 | 245.588 | 260.9862 | 98 | 104.1445 | 0 | 14.103936 | 78.77687 | 0.110187 | 391.804 | 416.3698 | 98 | 104.1445 | 67.29991 | Gauge length not reported. Estimated from ASTM A370 guidelines. Displacement rate not reported.
620 | Ou et al. (2016), N-11 |  | Embedded | SLS | MONO | D | Taiwan |  | 16 | 200 |  | N | Internal carbon steel | Chemical | 0.9101832 | 14610 | 3.5 | 10.2 | 350 | 0.408 | 128 | 180.5536 | 200 | 0.13151488 | 41.31662 | 0.00102746 | 205.492 | 228.833 | 82 | 91.31403 | 0 | 12.251904 | 66.71918 | 0.095718 | 331.834 | 369.5256 | 83 | 92.42762 | 93.15983 | Gauge length not reported. Estimated from ASTM A370 guidelines. Displacement rate not reported.
621 | Ou et al. (2016), N-12 |  | Embedded | SLS | MONO | D | Taiwan |  | 16 | 200 |  | N | Internal carbon steel | Chemical | 2.704352 | 14610 | 3.5 | 28.7 | 350 | 1.148 | 128 | 143.3572 | 88 | 0.2588015 | 35.77414 | 0.002021886 | 177.926 | 249.5456 | 71 | 99.57924 | 0 | 12.679296 | 58.68073 | 0.099057 | 291.854 | 409.3324 | 73 | 102.3843 | 48.99237 | Gauge length not reported. Estimated from ASTM A370 guidelines. Displacement rate not reported.
622 | Ou et al. (2016), N-13 |  | Embedded | SLS | MONO | D | Taiwan |  | 16 | 200 |  | N | Internal carbon steel | Chemical | 3.238932 | 14610 | 3.5 | 33.8 | 350 | 1.352 | 128 | 133.103 | 200 | 0.09943808 | 31.23939 | 0.00077686 | 155.372 | 234.7009 | 62 | 93.65559 | 0 | 7.977984 | 52.24996 | 0.062328 | 259.87 | 392.5529 | 65 | 98.18731 | 80.23067 | Gauge length not reported. Estimated from ASTM A370 guidelines. Displacement rate not reported.
623 | Ou et al. (2016), N-14 |  | Embedded | SLS | MONO | D | Taiwan |  | 16 | 200 |  | N | Internal carbon steel | Chemical | 3.672793 | 14610 | 3.5 | 37.8 | 350 | 1.512 | 128 | 125.0605 | 86 | 0.2237916 | 30.23167 | 0.001748372 | 150.36 | 241.7363 | 60 | 96.46302 | 0 | 6.41088 | 53.05381 | 0.050085 | 263.868 | 424.2251 | 66 | 106.1093 | 28.64665 | Gauge length not reported. Estimated from ASTM A370 guidelines. Displacement rate not reported.
624 | Ou et al. (2016), N-15 |  | Embedded | SLS | MONO | D | Taiwan |  | 16 | 200 |  | N | Internal carbon steel | Chemical | 3.750138 | 14610 | 3.5 | 38.5 | 350 | 1.54 | 128 | 123.6531 | 28 | 0.63008 | 27.71237 | 0.0049225 | 137.83 | 224.1138 | 55 | 89.43089 | 0 | 13.961472 | 44.21151 | 0.109074 | 219.89 | 357.5447 | 55 | 89.43089 | 22.15825 | Gauge length not reported. Estimated from ASTM A370 guidelines. Displacement rate not reported.
625 | Ou et al. (2016), N-D19-C | Control. | Embedded | SLS | MONO | D | Taiwan |  | 19 | 200 |  | Control | Control | N/A | 0 | 0 | 0 | 0 | 0 | 0 | 152 | 283.5287 | 200 | 0.314032 | 117.1541 | 0.002066 | 413.2 | 413.2 | 100 | 100 |  | 18.1944 | 176.6101 | 0.1197 | 622.9 | 622.9 | 100 | 100 | 57.93804 | Gauge length not reported. Estimated from ASTM A370 guidelines. Displacement rate not reported.
626 | Ou et al. (2016), N-16 |  | Embedded | SLS | MONO | D | Taiwan |  | 19 | 200 |  | N | Internal carbon steel | Chemical | 2.551768 | 14610 | 3.5 | 23.2 | 350 | 1.102 | 152 | 217.7501 | 86 | 0.4893057 | 78.49323 | 0.003219116 | 276.844 | 360.474 | 67 | 87.23958 | 0 | 11.280528 | 116.5626 | 0.074214 | 411.114 | 535.3046875 | 66 | 85.9375 | 23.05415 | Gauge length not reported. Estimated from ASTM A370 guidelines. Displacement rate not reported.
627 | Ou et al. (2016), N-17 |  | Embedded | SLS | MONO | D | Taiwan |  | 19 | 200 |  | N | Internal carbon steel | Chemical | 4.024738 | 14610 | 3.5 | 35.2 | 350 | 1.672 | 152 | 183.7266 | 200 | 0.11619184 | 43.34701 | 0.00076442 | 152.884 | 235.9321 | 37 | 57.09877 | 0 | 3.274992 | 90.07113 | 0.021546 | 317.679 | 490.2454 | 51 | 78.7037 | 28.18608 | Gauge length not reported. Estimated from ASTM A370 guidelines. Displacement rate not reported.
628 | Ou et al. (2016), N-18 |  | Embedded | SLS | MONO | D | Taiwan |  | 19 | 200 |  | N | Internal carbon steel | Chemical | 6.147255 | 14610 | 3.5 | 50.7 | 350 | 2.40825 | 152 | 139.7797 | 52 | 0.3502665 | 33.97468 | 0.002304385 | 119.828 | 243.0588 | 29 | 58.82353 | 0 | 1.091664 | 47.68471 | 0.007182 | 168.183 | 341.142 | 27 | 54.76673 | 3.116667 | Gauge length not reported. Estimated from ASTM A370 guidelines. Displacement rate not reported.
629 | Ou et al. (2016), A-D13-C | Control. | Embedded | None | MONO | D | Taiwan | A706 | 13 | 200 |  | Control | Control | N/A | 0 | 0 | 0 | 0 | 0 | 0 | 104 | 132.7323 | 191.39 | 0.2286598 | 55.85375 | 0.002198652 | 420.8 | 420.8 | 100 | 100 | 0 | 13.2392 | 85.10794 | 0.1273 | 641.2 | 641.2 | 100 | 100 | 57.89911 | Gauge length not reported. Estimated from ASTM A370 guidelines. Displacement rate not reported.
630 | Ou et al. (2016), A-1 |  | Embedded | None | MONO | D | Taiwan | A706 | 13 | 200 |  | IC | External copper plate | Chemical | 600 |  | 5 | 8.5 | 350 | 0.27625 | 104 | 121.45 | 147.3703 | 0.2732039 | 51.38545 | 0.002626961 | 387.136 | 423.0995 | 92 | 100.5464 | 0 | 11.25332 | 81.70363 | 0.108205 | 615.552 | 672.7344 | 96 | 104.918 | 41.19018 | Gauge length not reported. Estimated from ASTM A370 guidelines. Displacement rate not reported.
631 | Ou et al. (2016), A-2 |  | Embedded | None | MONO | D | Taiwan | A706 | 13 | 200 |  | IC | External copper plate | Chemical | 600 |  | 5 | 9.5 | 350 | 0.30875 | 104 | 120.1227 | 139.7147 | 0.2850417 | 50.82691 | 0.002740785 | 382.928 | 423.1249 | 91 | 100.5525 | 0 | 7.94352 | 80.00147 | 0.07638 | 602.728 | 665.9978 | 94 | 103.8674 | 27.86793 | Gauge length not reported. Estimated from ASTM A370 guidelines. Displacement rate not reported.
632 | Ou et al. (2016), A-3 |  | Embedded | None | MONO | D | Taiwan | A706 | 13 | 200 |  | IC | External copper plate | Chemical | 600 |  | 5 | 12 | 350 | 0.39 | 104 | 116.8044 | 170.3371 | 0.2055369 | 44.683 | 0.001976316 | 336.64 | 382.5455 | 80 | 90.90909 | 0 | 8.340696 | 72.34175 | 0.080199 | 545.02 | 619.3409 | 85 | 96.59091 | 40.58004 | Gauge length not reported. Estimated from ASTM A370 guidelines. Displacement rate not reported.
633 | Ou et al. (2016), A-4 |  | Embedded | None | MONO | D | Taiwan | A706 | 13 | 200 |  | IC | External copper plate | Chemical | 600 |  | 5 | 13.2 | 350 | 0.429 | 104 | 115.2116 | 109.0923 | 0.3490071 | 48.59276 | 0.003355837 | 366.096 | 421.7696 | 87 | 100.2304 | 0 | 7.28156 | 73.19283 | 0.070015 | 551.432 | 635.2903 | 86 | 99.07834 | 20.86365 | Gauge length not reported. Estimated from ASTM A370 guidelines. Displacement rate not reported.
634 | Ou et al. (2016), A-5 |  | Embedded | None | MONO | D | Taiwan | A706 | 13 | 200 |  | IC | External copper plate | Chemical | 600 |  | 5 | 13.7 | 350 | 0.44525 | 104 | 114.548 | 132.0591 | 0.2783685 | 46.91715 | 0.00267662 | 353.472 | 409.5852 | 84 | 97.33488 | 0 | 7.94352 | 75.74607 | 0.07638 | 570.668 | 661.2607 | 89 | 103.1286 | 28.53599 | Gauge length not reported. Estimated from ASTM A370 guidelines. Displacement rate not reported.
635 | Ou et al. (2016), A-6 |  | Embedded | None | MONO | D | Taiwan | A706 | 13 | 200 |  | IC | External copper plate | Chemical | 600 |  | 5 | 13.8 | 350 | 0.4485 | 104 | 114.4152 | 149.2842 | 0.2579752 | 49.1513 | 0.00248053 | 370.304 | 429.587 | 88 | 102.0882 | 0 | 5.560464 | 74.89499 | 0.053466 | 564.256 | 654.5893 | 88 | 102.0882 | 21.55426 | Gauge length not reported. Estimated from ASTM A370 guidelines. Displacement rate not reported.
636 | Ou et al. (2016), A-7 |  | Embedded | None | MONO | D | Taiwan | A706 | 13 | 200 |  | IC | External copper plate | Chemical | 600 |  | 5 | 14.9 | 350 | 0.48425 | 104 | 112.9552 | 103.3506 | 0.3853341 | 50.82691 | 0.003705136 | 382.928 | 449.9741 | 91 | 106.933 | 0 | 9.399832 | 75.74607 | 0.090383 | 570.668 | 670.5852 | 89 | 104.5828 | 24.39398 | Gauge length not reported. Estimated from ASTM A370 guidelines. Displacement rate not reported.
637 | Ou et al. (2016), A-8 |  | Embedded | None | MONO | D | Taiwan | A706 | 13 | 200 |  | IC | External copper plate | Chemical | 600 |  | 5 | 15.3 | 350 | 0.49725 | 104 | 112.4242 | 126.3174 | 0.2910216 | 46.91715 | 0.002798284 | 353.472 | 417.3223 | 84 | 99.17355 | 0 | 7.678736 | 73.19283 | 0.073834 | 551.432 | 651.0413 | 86 | 101.5348 | 26.38545 | Gauge length not reported. Estimated from ASTM A370 guidelines. Displacement rate not reported.
638 | Ou et al. (2016), A-9 |  | Embedded | None | MONO | D | Taiwan | A706 | 13 | 200 |  | IC | External copper plate | Chemical | 600 |  | 5 | 18.6 | 350 | 0.6045 | 104 | 108.0441 | 124.4035 | 0.2568025 | 40.77324 | 0.002469255 | 307.184 | 377.3759 | 73 | 89.68059 | 0 | 7.149168 | 67.23528 | 0.068742 | 506.548 | 622.2948 | 79 | 97.0516 | 27.83916 | Gauge length not reported. Estimated from ASTM A370 guidelines. Displacement rate not reported.
639 | Ou et al. (2016), A-10 |  | Embedded | None | MONO | D | Taiwan | A706 | 13 | 200 |  | IC | External copper plate | Chemical | 600 |  | 5 | 21.3 | 350 | 0.69225 | 104 | 104.4603 | 111.0062 | 0.307508 | 43.56592 | 0.002956808 | 328.224 | 417.0572 | 78 | 99.11055 | 0 | 6.090032 | 67.23528 | 0.058558 | 506.548 | 643.6442 | 79 | 100.3812 | 19.80447 | Gauge length not reported. Estimated from ASTM A370 guidelines. Displacement rate not reported.
640 | Ou et al. (2016), A-11 |  | Embedded | None | MONO | D | Taiwan | A706 | 13 | 200 |  | IC | External copper plate | Chemical | 600 |  | 5 | 22.7 | 350 | 0.73775 | 104 | 102.6021 | 148.958837 | 0.2203454 | 41.89031 | 0.002118706 | 315.6 | 408.2794 | 75 | 97.02458 | 0 | 6.090032 | 65.53312 | 0.058558 | 493.724 | 638.7115 | 77 | 99.6119 | 27.63857 | Gauge length not reported. Estimated from ASTM A370 guidelines. Displacement rate not reported.
641 | Ou et al. (2016), A-12 |  | Embedded | None | MONO | D | Taiwan | A706 | 13 | 200 |  | IC | External copper plate | Chemical | 600 |  | 5 | 28.4 | 350 | 0.923 | 104 | 95.03632 | 120.5757 | 0.2359188 | 36.30494 | 0.00226845 | 273.52 | 382.0112 | 65 | 90.78212 | 0 | 5.825248 | 59.57556 | 0.056012 | 448.84 | 626.8715 | 70 | 97.76536 | 24.69175 | Gauge length not reported. Estimated from ASTM A370 guidelines. Displacement rate not reported.
642 | Ou et al. (2016), A-13 |  | Embedded | None | MONO | D | Taiwan | A706 | 13 | 200 |  | IC | External copper plate | Chemical | 600 |  | 5 | 31.4 | 350 | 1.0205 | 104 | 91.05435 | 101.4367 | 0.2718032 | 35.18786 | 0.002613492 | 265.104 | 386.449 | 63 | 91.83673 | 0 | 4.63372 | 52.76693 | 0.044555 | 397.544 | 579.5102 | 62 | 90.37901 | 17.04807 | Gauge length not reported. Estimated from ASTM A370 guidelines. Displacement rate not reported.
643 | Ou et al. (2016), A-D-29C | Control. | Embedded | None | MONO | D | Taiwan | A706 | 29 | 200 |  | Control | Control | N/A | 0 | 0 | 0 | 0 | 0 | 0 | 232 | 660.5199 | 205.44 | 0.5192445 | 303.707 | 0.002238123 | 459.8 | 459.8 | 100 | 100 | 2.32 | 29.4176 | 434.8202 | 0.1268 | 658.3 | 658.3 | 100 | 100 | 56.65462 | Gauge length not reported. Estimated from ASTM A370 guidelines. Displacement rate not reported.
644 | Ou et al. (2016), A-14 |  | Embedded | None | MONO | D | Taiwan | A706 | 29 | 200 |  | IC | External copper plate | Chemical | 600 |  | 5 | 4.2 | 350 | 0.3045 | 232 | 632.778 | 193.1136 | 0.5137207 | 282.4475 | 0.002214313 | 427.614 | 446.3612 | 93 | 97.07724 | 1.7632 | 27.064192 | 408.731 | 0.116656 | 618.802 | 645.9311 | 94 | 98.12109 | 52.6827 | Gauge length not reported. Estimated from ASTM A370 guidelines. Displacement rate not reported.
645 | Ou et al. (2016), A-15 |  | Embedded | None | MONO | D | Taiwan | A706 | 29 | 200 |  | IC | External copper plate | Chemical | 600 |  | 5 | 5 | 350 | 0.3625 | 232 | 627.4939 | 184.896 | 0.5538609 | 291.5587 | 0.002387331 | 441.408 | 464.64 | 96 | 101.0526 | 1.4848 | 25.00496 | 413.0792 | 0.10778 | 625.385 | 658.3 | 95 | 100 | 45.14665 | Gauge length not reported. Estimated from ASTM A370 guidelines. Displacement rate not reported.
646 | Ou et al. (2016), A-16 |  | Embedded | None | MONO | D | Taiwan | A706 | 29 | 200 |  | IC | External copper plate | Chemical | 600 |  | 5 | 5.7 | 350 | 0.41325 | 232 | 622.8702 | 158.1888 | 0.6473698 | 291.5587 | 0.002790387 | 441.408 | 468.0891 | 96 | 101.8028 | 1.5544 | 21.180672 | 408.731 | 0.091296 | 618.802 | 656.2057 | 94 | 99.68187 | 32.71804 | Gauge length not reported. Estimated from ASTM A370 guidelines. Displacement rate not reported.
647 | Ou et al. (2016), A-17 |  | Embedded | None | MONO | D | Taiwan | A706 | 29 | 200 |  | IC | External copper plate | Chemical | 600 |  | 5 | 5.8 | 350 | 0.4205 | 232 | 622.2097 | 117.1008 | 0.8471885 | 282.4475 | 0.003651674 | 427.614 | 453.9427 | 93 | 98.72611 | 1.5544 | 20.298144 | 400.0346 | 0.087492 | 605.636 | 642.9257 | 92 | 97.66454 | 23.95942 | Gauge length not reported. Estimated from ASTM A370 guidelines. Displacement rate not reported.
648 | Ou et al. (2016), A-18 |  | Embedded | None | MONO | D | Taiwan | A706 | 29 | 200 |  | IC | External copper plate | Chemical | 600 |  | 5 | 6.4 | 350 | 0.464 | 232 | 618.2466 | 139.6992 | 0.7025073 | 279.4105 | 0.003028049 | 423.016 | 451.9402 | 92 | 98.2906 | 1.3224 | 19.12144 | 391.3382 | 0.08242 | 592.47 | 632.9808 | 90 | 96.15385 | 27.21885 | Gauge length not reported. Estimated from ASTM A370 guidelines. Displacement rate not reported.
649 | Ou et al. (2016), A-19 |  | Embedded | None | MONO | D | Taiwan | A706 | 29 | 200 |  | IC | External copper plate | Chemical | 600 |  | 5 | 7.3 | 350 | 0.52925 | 232 | 612.3019 | 170.5152 | 0.5630363 | 273.3363 | 0.00242688 | 413.82 | 446.4078 | 90 | 97.08738 | 0.8584 | 19.415616 | 404.3828 | 0.083688 | 612.219 | 660.4304 | 93 | 100.3236 | 34.48378 | Gauge length not reported. Estimated from ASTM A370 guidelines. Displacement rate not reported.
650 | Ou et al. (2016), A-20 |  | Embedded | None | MONO | D | Taiwan | A706 | 29 | 200 |  | IC | External copper plate | Chemical | 600 |  | 5 | 8.2 | 350 | 0.5945 | 232 | 606.3572 | 149.9712 | 0.6045998 | 258.151 | 0.002606034 | 390.83 | 425.7407 | 85 | 92.59259 | 1.9952 | 14.7088 | 373.9454 | 0.0634 | 566.138 | 616.7081 | 86 | 93.68192 | 24.32816 | Gauge length not reported. Estimated from ASTM A370 guidelines. Displacement rate not reported.
651 | Ou et al. (2016), A-21 |  | Embedded | None | MONO | D | Taiwan | A706 | 29 | 200 |  | IC | External copper plate | Chemical | 600 |  | 5 | 8.4 | 350 | 0.609 | 232 | 605.0362 | 172.5696 | 0.550152 | 270.2993 | 0.002371345 | 409.222 | 446.7489 | 89 | 97.16157 | 0 | 14.414624 | 373.9454 | 0.062132 | 566.138 | 618.0546 | 86 | 93.88646 | 26.20117 | Gauge length not reported. Estimated from ASTM A370 guidelines. Displacement rate not reported.
652 | Ou et al. (2016), A-22 |  | Embedded | None | MONO | D | Taiwan | A706 | 29 | 200 |  | IC | External copper plate | Chemical | 600 |  | 5 | 9.4 | 350 | 0.6815 | 232 | 598.431 | 189.0048 | 0.4684489 | 252.0768 | 0.002019176 | 381.634 | 421.2296 | 83 | 91.61148 | 0 | 20.59232 | 373.9454 | 0.08876 | 566.138 | 624.8764 | 86 | 94.92274 | 43.95852 | Gauge length not reported. Estimated from ASTM A370 guidelines. Displacement rate not reported.
653 | Ou et al. (2016), A-23 |  | Embedded | None | MONO | D | Taiwan | A706 | 29 | 200 |  | IC | External copper plate | Chemical | 600 |  | 5 | 10.1 | 350 | 0.73225 | 232 | 593.8074 | 154.08 | 0.6023237 | 264.2251 | 0.002596223 | 400.026 | 444.9677 | 87 | 96.77419 | 0 | 21.769024 | 378.2936 | 0.093832 | 572.721 | 637.0645 | 87 | 96.77419 | 36.14174 | Gauge length not reported. Estimated from ASTM A370 guidelines. Displacement rate not reported.
654 | Ou et al. (2016), A-24 |  | Embedded | None | MONO | D | Taiwan | A706 | 29 | 200 |  | IC | External copper plate | Chemical | 600 |  | 5 | 10.9 | 350 | 0.79025 | 232 | 588.5232 | 110.9376 | 0.7404043 | 233.8544 | 0.003191398 | 354.046 | 397.358 | 77 | 86.41975 | 0 | 12.649568 | 343.508 | 0.054524 | 520.057 | 583.6779 | 79 | 88.66442 | 17.08468 | Gauge length not reported. Estimated from ASTM A370 guidelines. Displacement rate not reported.
655 | Ou et al. (2016), A-25 |  | Embedded | None | MONO | D | Taiwan | A706 | 29 | 200 |  | IC | External copper plate | Chemical | 600 |  | 5 | 11.4 | 350 | 0.8265 | 232 | 585.2206 | 199.2768 | 0.4710672 | 267.2622 | 0.002030462 | 404.624 | 456.6862 | 88 | 99.3228 | 0 | 17.356384 | 382.6418 | 0.074812 | 579.304 | 653.842 | 88 | 99.3228 | 36.84481 | Gauge length not reported. Estimated from ASTM A370 guidelines. Displacement rate not reported.
656 | Ou et al. (2016), A-26 |  | Embedded | None | MONO | D | Taiwan | A706 | 29 | 200 |  | IC | External copper plate | Chemical | 600 |  | 5 | 12.1 | 350 | 0.87725 | 232 | 580.597 | 172.5696 | 0.4883371 | 239.9286 | 0.002104901 | 363.242 | 413.2446 | 79 | 89.87486 | 0 | 15.591328 | 356.5526 | 0.067204 | 539.806 | 614.1138 | 82 | 93.28783 | 31.92739 | Gauge length not reported. Estimated from ASTM A370 guidelines. Displacement rate not reported.
657 | Ou et al. (2016), A-27 |  | Embedded | None | MONO | D | Taiwan | A706 | 29 | 200 |  | IC | External copper plate | Chemical | 600 |  | 5 | 13.6 | 350 | 0.986 | 232 | 570.6892 | 189.0048 | 0.4345851 | 233.8544 | 0.001873212 | 354.046 | 409.7755 | 77 | 89.12037 | 0 | 17.356384 | 356.5526 | 0.074812 | 539.806 | 624.7755 | 82 | 94.90741 | 39.93782 | Gauge length not reported. Estimated from ASTM A370 guidelines. Displacement rate not reported.
658 | Ou et al. (2016), A-28 |  | Embedded | None | MONO | D | Taiwan | A706 | 29 | 200 |  | IC | External copper plate | Chemical | 600 |  | 5 | 17.1 | 350 | 1.23975 | 232 | 547.571 | 166.4064 | 0.435909 | 206.5208 | 0.001878918 | 312.664 | 377.158 | 68 | 82.02654 | 0 | 12.943744 | 308.7224 | 0.055792 | 467.393 | 563.8034 | 71 | 85.64536 | 29.69368 | Gauge length not reported. Estimated from ASTM A370 guidelines. Displacement rate not reported.
659 | Ou et al. (2016), A-29 |  | Embedded | None | MONO | D | Taiwan | A706 | 29 | 200 |  | IC | External copper plate | Chemical | 600 |  | 5 | 19.9 | 350 | 1.44275 | 232 | 529.0764 | 133.536 | 0.4793027 | 182.2242 | 0.00206596 | 275.88 | 344.4195 | 60 | 74.90637 | 0 | 11.472864 | 308.7224 | 0.049452 | 467.393 | 583.5119 | 71 | 88.6392 | 23.93657 | Gauge length not reported. Estimated from ASTM A370 guidelines. Displacement rate not reported.
660 | Imperatore et al. (2017), A1 | Control | Bare | None | MONO | D | Italy | S500C | 8 | 200 | 0.033 | Control | Control | N/A | 0 | 0 | 0 | 0 | 0 | 0 | 200 | 50.26548 | 82.44699 | 1.345 | 27.87 | 0.006725 | 554.456 | 554.456 | 100 | 100 | 3.711 | 36.37 | 30.51 | 0.18185 | 606.9772 | 606.9772 | 100 | 100 | 27.04089
661 | Imperatore et al. (2017), A2 | Control | Bare | None | MONO | D | Italy | S500C | 8 | 200 | 0.033 | Control | Control | N/A | 0 | 0 | 0 | 0 | 0 | 0 | 200 | 50.26548 | 74.65209 | 1.341 | 25.16 | 0.006705 | 500.5423 | 500.5423 | 100 | 100 | 6.7 | 36.68 | 32.57 | 0.1834 | 647.9596 | 647.9596 | 100 | 100 | 27.35272
662 | Imperatore et al. (2017), A3 | Current of 0.1 mA reported, which is equivalent to 2.58 μA/cm2 for a 300 mm bar length. This is too small a current density to achieve the reported mass losses. Assume current density = 100 μA/cm2. | Bare | None | MONO | D | Italy | S500C | 8 | 200 | 0.033 | IC | External copper plate | Chemical | 100 |  | 3 | 8.97 | 300 | 0.1794 | 200 | 45.75667 | 60.41568 | 1.385 | 21.03 | 0.006925 | 418.3786 | 459.6051 | 79.3136 | 87.12907 | 0 | 20.07 | 25.77 | 0.10035 | 512.6779 | 563.1966 | 81.70577 | 89.75697 | 14.49097
663 | Imperatore et al. (2017), A4 | Current of 0.1 mA reported, which is equivalent to 2.58 μA/cm2 for a 300 mm bar length. This is too small a current density to achieve the reported mass losses. Assume current density = 100 μA/cm2. | Bare | None | MONO | D | Italy | S500C | 8 | 200 | 0.033 | IC | External copper plate | Chemical | 100 |  | 3 | 10.81 | 300 | 0.2162 | 200 | 44.83178 | 61.98735 | 1.226 | 19.1 | 0.00613 | 379.9824 | 426.037 | 72.0347 | 80.76544 | 0 | 13.32 | 23.05 | 0.0666 | 458.5652 | 514.1442 | 73.0818 | 81.93946 | 10.8646
664 | Imperatore et al. (2017), A5 | Current of 0.1 mA reported, which is equivalent to 2.58 μA/cm2 for a 300 mm bar length. This is too small a current density to achieve the reported mass losses. Assume current density = 100 μA/cm2. | Bare | None | MONO | D | Italy | S500C | 8 | 200 | 0.033 | IC | External copper plate | Chemical | 100 |  | 3 | 19.45 | 300 | 0.389 | 200 | 40.48885 | 48.1004 | 1.484 | 17.94 | 0.00742 | 356.905 | 443.085 | 67.65982 | 83.99729 | 0 | 13.99 | 21.38 | 0.06995 | 425.3416 | 528.0467 | 67.78694 | 84.15511 | 9.427224
665 | Imperatore et al. (2017), A6 | Current of 0.1 mA reported, which is equivalent to 2.58 μA/cm2 for a 300 mm bar length. This is too small a current density to achieve the reported mass losses. Assume current density = 100 μA/cm2. | Bare | None | MONO | D | Italy | S500C | 8 | 200 | 0.033 | IC | External copper plate | Chemical | 100 |  | 3 | 20.63 | 300 | 0.4126 | 200 | 39.89571 | 65.70731 | 0.961 | 15.87 | 0.004805 | 315.7236 | 397.7871 | 59.85291 | 75.41 | 0 | 11.03 | 19.63 | 0.05515 | 390.5264 | 492.0328 | 62.23843 | 78.41556 | 11.47763
666 | Imperatore et al. (2017), A7 | Current of 0.1 mA reported, which is equivalent to 2.58 μA/cm2 for a 300 mm bar length. This is too small a current density to achieve the reported mass losses. Assume current density = 100 μA/cm2. | Bare | None | MONO | D | Italy | S500C | 8 | 200 | 0.033 | IC | External copper plate | Chemical | 100 |  | 3 | 21.71 | 300 | 0.4342 | 200 | 39.35285 | 119.3993 | 0.602 | 18.065 | 0.00301 | 359.3918 | 459.0519 | 68.13125 | 87.0242 | 0 | 9.737 | 20.725 | 0.048685 | 412.3108 | 526.6455 | 65.71021 | 83.9318 | 16.17442
667 | Imperatore et al. (2017), A8 | Current of 0.1 mA reported, which is equivalent to 2.58 μA/cm2 for a 300 mm bar length. This is too small a current density to achieve the reported mass losses. Assume current density = 100 μA/cm2. | Bare | None | MONO | D | Italy | S500C | 8 | 200 | 0.033 | IC | External copper plate | Chemical | 100 |  | 3 | 22.21 | 300 | 0.4442 | 200 | 39.10152 | 60.52691 | 1.226 | 18.65 | 0.00613 | 371.03 | 476.9636 | 70.33754 | 90.41978 | 0 | 8.7 | 20.79 | 0.0435 | 413.6039 | 531.6929 | 65.9163 | 84.73621 | 7.096248
668 | Imperatore et al. (2017), A9 | Current of 0.1 mA reported, which is equivalent to 2.58 μA/cm2 for a 300 mm bar length. This is too small a current density to achieve the reported mass losses. Assume current density = 100 μA/cm2. | Bare | None | MONO | D | Italy | S500C | 8 | 200 | 0.033 | IC | External copper plate | Chemical | 100 |  | 3 | 23.45 | 300 | 0.469 | 200 | 38.47823 | 171.9442 | 0.336 | 14.52 | 0.00168 | 288.8662 | 377.3563 | 54.76146 | 71.53685 | 0 | 9.787 | 19.24 | 0.048935 | 382.7676 | 500.023 | 61.0019 | 79.68896 | 29.12798
669 | Imperatore et al. (2017), A10 | Current of 0.1 mA reported, which is equivalent to 2.58 μA/cm2 for a 300 mm bar length. This is too small a current density to achieve the reported mass losses. Assume current density = 100 μA/cm2. | Bare | None | MONO | D | Italy | S500C | 8 | 200 | 0.033 | IC | External copper plate | Chemical | 100 |  | 3 | 23.65 | 300 | 0.473 | 200 | 38.3777 | 69.74175 | 0.589 | 10.324 | 0.002945 | 205.3895 | 269.0104 | 38.93645 | 50.99732 | 0 | 6.302 | 13.88 | 0.03151 | 276.1338 | 361.6684 | 44.00761 | 57.63931 | 10.69949
670 | Imperatore et al. (2017), A11 | Current of 0.1 mA reported, which is equivalent to 2.58 μA/cm2 for a 300 mm bar length. This is too small a current density to achieve the reported mass losses. Assume current density = 100 μA/cm2. | Bare | None | MONO | D | Italy | S500C | 8 | 200 | 0.033 | IC | External copper plate | Chemical | 100 |  | 3 | 25.66 | 300 | 0.5132 | 200 | 37.36736 | 79.62684 | 0.806 | 16.13 | 0.00403 | 320.8962 | 431.6601 | 60.83349 | 81.83144 | 0 | 11.708 | 19.889 | 0.05854 | 395.6791 | 532.256 | 63.05961 | 84.82594 | 14.52605
671 | Imperatore et al. (2017), A12 | Current of 0.1 mA reported, which is equivalent to 2.58 μA/cm2 for a 300 mm bar length. This is too small a current density to achieve the reported mass losses. Assume current density = 100 μA/cm2. | Bare | None | MONO | D | Italy | S500C | 8 | 200 | 0.033 | IC | External copper plate | Chemical | 100 |  | 3 | 25.8 | 300 | 0.516 | 200 | 37.29699 | 79.10556 | 0.86 | 17.098 | 0.0043 | 340.1539 | 458.4284 | 64.48425 | 86.906 | 0 | 11.604 | 19.95 | 0.05802 | 396.8926 | 534.8957 | 63.25301 | 85.24665 | 13.49302
672 | Imperatore et al. (2017), A13 | Current of 0.1 mA reported, which is equivalent to 2.58 μA/cm2 for a 300 mm bar length. This is too small a current density to achieve the reported mass losses. Assume current density = 100 μA/cm2. | Bare | None | MONO | D | Italy | S500C | 8 | 200 | 0.033 | IC | External copper plate | Chemical | 100 |  | 3 | 28.55 | 300 | 0.571 | 200 | 35.91469 | 67.48452 | 1.069 | 18.131 | 0.005345 | 360.7048 | 504.8352 | 68.38016 | 95.70352 | 0 | 3.873 | 19.55 | 0.019365 | 388.9349 | 544.3455 | 61.98478 | 86.75267 | 3.623012
673 | Imperatore et al. (2017), A14 | Current of 0.1 mA reported, which is equivalent to 2.58 μA/cm2 for a 300 mm bar length. This is too small a current density to achieve the reported mass losses. Assume current density = 100 μA/cm2. | Bare | None | MONO | D | Italy | S500C | 8 | 200 | 0.033 | IC | External copper plate | Chemical | 100 |  | 3 | 29.15 | 300 | 0.583 | 200 | 35.61309 | 74.66421 | 0.643 | 12.066 | 0.003215 | 240.0454 | 338.808 | 45.50632 | 64.2291 | 0 | 11.493 | 16.019 | 0.057465 | 318.6879 | 449.8065 | 50.78947 | 71.68592 | 17.87403
674 | Imperatore et al. (2017), A15 | Current of 0.1 mA reported, which is equivalent to 2.58 μA/cm2 for a 300 mm bar length. This is too small a current density to achieve the reported mass losses. Assume current density = 100 μA/cm2. | Bare | None | MONO | D | Italy | S500C | 8 | 200 | 0.033 | IC | External copper plate | Chemical | 100 |  | 3 | 53.21 | 300 | 1.0642 | 200 | 23.51922 | 34.58675 | 0.527 | 4.581 | 0.002635 | 91.1361 | 194.7769 | 17.27701 | 36.92458 | 0 | 2.759 | 5.682 | 0.013795 | 113.0398 | 241.5897 | 18.01522 | 38.50228 | 5.235294
675 | Imperatore et al. (2017), B1 | Control | Bare | None | MONO | D | Italy | S500C | 12 | 200 | 0.033 | Control | Control | N/A | 0 | 0 | 0 | 0 | 0 | 0 | 200 | 113.0973 | 185.5472 | 0.5826 | 61.129 | 0.002913 | 540.499 | 540.499 | 100 | 100 | 4.144 | 23.348 | 70 | 0.11674 | 618.9359 | 618.9359 | 100 | 100 | 40.07552
676 | Imperatore et al. (2017), B2 | Control | Bare | None | MONO | D | Italy | S500C | 12 | 200 | 0.033 | Control | Control | N/A | 0 | 0 | 0 | 0 | 0 | 0 | 200 | 113.0973 | 188.9126 | 0.58 | 61.96 | 0.0029 | 547.8467 | 547.8467 | 100 | 100 | 4.189 | 23.66 | 69.72 | 0.1183 | 616.4601 | 616.4601 | 100 | 100 | 40.7931
677 | Imperatore et al. (2017), B3 | Control | Bare | None | MONO | D | Italy | S500C | 12 | 200 | 0.033 | Control | Control | N/A | 0 | 0 | 0 | 0 | 0 | 0 | 200 | 113.0973 | 170.8314 | 0.627 | 60.57 | 0.003135 | 535.5564 | 535.5564 | 100 | 100 | 4.278 | 24.82 | 69.86 | 0.1241 | 617.698 | 617.698 | 100 | 100 | 39.58533
678 | Imperatore et al. (2017), B4 | Current of 0.1 mA reported, which is equivalent to 2.58 μA/cm2 for a 300 mm bar length. This is too small a current density to achieve the reported mass losses. Assume current density = 100 μA/cm2. | Bare | None | MONO | D | Italy | S500C | 12 | 200 | 0.033 | IC | External copper plate | Chemical | 100 |  | 3 | 5 | 300 | 0.15 | 200 | 107.4425 | 192.8717 | 0.482 | 52.57 | 0.00241 | 464.8209 | 489.2851 | 85.8711 | 90.39063 | 0 | 11.509 | 62.87 | 0.057545 | 555.8928 | 585.1504 | 89.99427 | 94.73082 | 23.87759
679 | Imperatore et al. (2017), B5 | Current of 0.1 mA reported, which is equivalent to 2.58 μA/cm2 for a 300 mm bar length. This is too small a current density to achieve the reported mass losses. Assume current density = 100 μA/cm2. | Bare | None | MONO | D | Italy | S500C | 12 | 200 | 0.033 | IC | External copper plate | Chemical | 100 |  | 3 | 8.22 | 300 | 0.2466 | 200 | 103.8007 | 183.5038 | 0.528 | 54.79 | 0.00264 | 484.45 | 527.8383 | 89.49738 | 97.51295 | 4.91 | 19.44 | 63.33 | 0.0972 | 559.9601 | 610.1113 | 90.65273 | 98.77177 | 36.81818
680 | Imperatore et al. (2017), B6 | Current of 0.1 mA reported, which is equivalent to 2.58 μA/cm2 for a 300 mm bar length. This is too small a current density to achieve the reported mass losses. Assume current density = 100 μA/cm2. | Bare | None | MONO | D | Italy | S500C | 12 | 200 | 0.033 | IC | External copper plate | Chemical | 100 |  | 3 | 9.37 | 300 | 0.2811 | 200 | 102.5001 | 160.6756 | 0.571 | 51.881 | 0.002855 | 458.7288 | 506.1555 | 84.74564 | 93.50727 | 0 | 21.09 | 61.4 | 0.10545 | 542.8952 | 599.0237 | 87.89007 | 96.97679 | 36.9352
681 | Imperatore et al. (2017), B7 | Current of 0.1 mA reported, which is equivalent to 2.58 μA/cm2 for a 300 mm bar length. This is too small a current density to achieve the reported mass losses. Assume current density = 100 μA/cm2. | Bare | None | MONO | D | Italy | S500C | 12 | 200 | 0.033 | IC | External copper plate | Chemical | 100 |  | 3 | 11.26 | 300 | 0.3378 | 200 | 100.3626 | 156.642 | 0.57 | 50.49 | 0.00285 | 446.4296 | 503.076 | 82.4735 | 92.93836 | 0 | 18.766 | 59.866 | 0.09383 | 529.3317 | 596.4972 | 85.69425 | 96.56778 | 32.92281
682 | Imperatore et al. (2017), B8 | Current of 0.1 mA reported, which is equivalent to 2.58 μA/cm2 for a 300 mm bar length. This is too small a current density to achieve the reported mass losses. Assume current density = 100 μA/cm2. | Bare | None | MONO | D | Italy | S500C | 12 | 200 | 0.033 | IC | External copper plate | Chemical | 100 |  | 3 | 14.2 | 300 | 0.426 | 200 | 97.03751 | 147.5957 | 0.615 | 51.33 | 0.003075 | 453.8568 | 528.9707 | 83.84561 | 97.72215 | 0 | 20.02 | 60.56 | 0.1001 | 535.468 | 624.0885 | 86.68766 | 101.0346 | 32.55285
683 | Imperatore et al. (2017), B9 | Current of 0.1 mA reported, which is equivalent to 2.58 μA/cm2 for a 300 mm bar length. This is too small a current density to achieve the reported mass losses. Assume current density = 100 μA/cm2. | Bare | None | MONO | D | Italy | S500C | 12 | 200 | 0.033 | IC | External copper plate | Chemical | 100 |  | 3 | 17 | 300 | 0.51 | 200 | 93.87079 | 159.6687 | 0.475 | 42.888 | 0.002375 | 379.2132 | 456.8833 | 70.05592 | 84.40472 | 0 | 11.41 | 53.45 | 0.05705 | 472.6018 | 569.3997 | 76.51016 | 92.18092 | 24.02105
684 | Imperatore et al. (2017), B10 | Current of 0.1 mA reported, which is equivalent to 2.58 μA/cm2 for a 300 mm bar length. This is too small a current density to achieve the reported mass losses. Assume current density = 100 μA/cm2. | Bare | None | MONO | D | Italy | S500C | 12 | 200 | 0.033 | IC | External copper plate | Chemical | 100 |  | 3 | 17 | 300 | 0.51 | 200 | 93.87079 | 160.3438 | 0.476 | 43.16 | 0.00238 | 381.6182 | 459.7809 | 70.50022 | 84.94002 | 0 | 10.51 | 53.04 | 0.05255 | 468.9766 | 565.032 | 75.92328 | 91.47383 | 22.07983
685 | Imperatore et al. (2017), B11 | Current of 0.1 mA reported, which is equivalent to 2.58 μA/cm2 for a 300 mm bar length. This is too small a current density to achieve the reported mass losses. Assume current density = 100 μA/cm2. | Bare | None | MONO | D | Italy | S500C | 12 | 200 | 0.033 | IC | External copper plate | Chemical | 100 |  | 3 | 17.9 | 300 | 0.537 | 200 | 92.85291 | 174.8822 | 0.526 | 52.018 | 0.00263 | 459.9401 | 560.2194 | 84.96943 | 103.495 | 0 | 21.19 | 61.96 | 0.10595 | 547.8467 | 667.2919 | 88.69167 | 108.0288 | 40.28517
686 | Imperatore et al. (2017), B12 | Current of 0.1 mA reported, which is equivalent to 2.58 μA/cm2 for a 300 mm bar length. This is too small a current density to achieve the reported mass losses. Assume current density = 100 μA/cm2. | Bare | None | MONO | D | Italy | S500C | 12 | 200 | 0.033 | IC | External copper plate | Chemical | 100 |  | 3 | 18 | 300 | 0.54 | 200 | 92.73982 | 178.8042 | 0.431 | 43.579 | 0.002155 | 385.323 | 469.906 | 71.18464 | 86.81054 | 0 | 10.159 | 53.59 | 0.050795 | 473.8396 | 577.8532 | 76.71056 | 93.54947 | 23.57077
687 | Imperatore et al. (2017), B13 | Current of 0.1 mA reported, which is equivalent to 2.58 μA/cm2 for a 300 mm bar length. This is too small a current density to achieve the reported mass losses. Assume current density = 100 μA/cm2. | Bare | None | MONO | D | Italy | S500C | 12 | 200 | 0.033 | IC | External copper plate | Chemical | 100 |  | 3 | 18.51 | 300 | 0.5553 | 200 | 92.16302 | 152.2642 | 0.474 | 40.813 | 0.00237 | 360.8661 | 442.8349 | 66.66649 | 81.80941 | 0 | 4.55 | 49.55 | 0.02275 | 438.1182 | 537.6343 | 70.92757 | 87.03837 | 9.599156
688 | Imperatore et al. (2017), B14 | Current of 0.1 mA reported, which is equivalent to 2.58 μA/cm2 for a 300 mm bar length. This is too small a current density to achieve the reported mass losses. Assume current density = 100 μA/cm2. | Bare | None | MONO | D | Italy | S500C | 12 | 200 | 0.033 | IC | External copper plate | Chemical | 100 |  | 3 | 19.72 | 300 | 0.5916 | 200 | 90.79454 | 189.7212 | 0.481 | 51.604 | 0.002405 | 456.2795 | 568.3602 | 84.29317 | 104.999 | 0 | 20.61 | 61.12 | 0.10305 | 540.4195 | 673.1682 | 87.48926 | 108.9801 | 42.84823
689 | Imperatore et al. (2017), B15 | Current of 0.1 mA reported, which is equivalent to 2.58 μA/cm2 for a 300 mm bar length. This is too small a current density to achieve the reported mass losses. Assume current density = 100 μA/cm2. | Bare | None | MONO | D | Italy | S500C | 12 | 200 | 0.033 | IC | External copper plate | Chemical | 100 |  | 3 | 24.57 | 300 | 0.7371 | 200 | 85.30932 | 165.9523 | 0.429 | 40.259 | 0.002145 | 355.9677 | 471.918 | 65.76155 | 87.18222 | 0 | 17.55 | 48.79 | 0.08775 | 431.3983 | 571.9188 | 69.83968 | 92.58873 | 40.90909
690 | Imperatore et al. (2017), B16 | Current of 0.1 mA reported, which is equivalent to 2.58 μA/cm2 for a 300 mm bar length. This is too small a current density to achieve the reported mass losses. Assume current density = 100 μA/cm2. | Bare | None | MONO | D | Italy | S500C | 12 | 200 | 0.033 | IC | External copper plate | Chemical | 100 |  | 3 | 28.68 | 300 | 0.8604 | 200 | 80.66102 | 141.9822 | 0.519 | 41.67 | 0.002595 | 368.4437 | 516.6064 | 68.06636 | 95.43797 | 0 | 20.015 | 50.74 | 0.100075 | 448.6401 | 629.0523 | 72.63098 | 101.8382 | 38.56455
691 | Imperatore et al. (2017), B17 | Current of 0.1 mA reported, which is equivalent to 2.58 μA/cm2 for a 300 mm bar length. This is too small a current density to achieve the reported mass losses. Assume current density = 100 μA/cm2. | Bare | None | MONO | D | Italy | S500C | 12 | 200 | 0.033 | IC | External copper plate | Chemical | 100 |  | 3 | 32.68 | 300 | 0.9804 | 200 | 76.13713 | 132.9265 | 0.565 | 42.47 | 0.002825 | 375.5172 | 557.8093 | 69.37313 | 103.0498 | 0 | 17.73 | 51.69 | 0.08865 | 457.0399 | 678.9066 | 73.99084 | 109.9091 | 31.38053
692 | Imperatore et al. (2017), C1 | Control | Bare | None | MONO | D | Italy | S500C | 16 | 200 | 0.033 | Control | Control | N/A | 0 | 0 | 0 | 0 | 0 | 0 | 200 | 201.0619 | 245.1457 | 0.456 | 112.38 | 0.00228 | 558.9323 | 558.9323 | 100 | 100 | 4.226 | 23.78 | 129.84 | 0.1189 | 645.7712 | 645.7712 | 100 | 100 | 52.14912
693 | Imperatore et al. (2017), C2 | Control | Bare | None | MONO | D | Italy | S500C | 16 | 200 | 0.033 | Control | Control | N/A | 0 | 0 | 0 | 0 | 0 | 0 | 200 | 201.0619 | 188.0517 | 0.558 | 105.49 | 0.00279 | 524.6642 | 524.6642 | 100 | 100 | 4.123 | 24.29 | 124.426 | 0.12145 | 618.8442 | 618.8442 | 100 | 100 | 43.53047
694 | Imperatore et al. (2017), C3 | Control | Bare | None | MONO | D | Italy | S500C | 16 | 200 | 0.033 | Control | Control | N/A | 0 | 0 | 0 | 0 | 0 | 0 | 200 | 201.0619 | 211.3119 | 0.507 | 107.704 | 0.002535 | 535.6757 | 535.6757 | 100 | 100 | 3.866 | 25.456 | 124.18 | 0.12728 | 617.6207 | 617.6207 | 100 | 100 | 50.20907
695 | Imperatore et al. (2017), C4 | Control | Bare | None | MONO | D | Italy | S500C | 16 | 200 | 0.033 | Control | Control | N/A | 0 | 0 | 0 | 0 | 0 | 0 | 200 | 201.0619 | 188.0517 | 0.558 | 105.49 | 0.00279 | 524.6642 | 524.6642 | 100 | 100 | 4.12 | 29.87 | 124.919 | 0.14935 | 621.2961 | 621.2961 | 100 | 100 | 53.53047
696 | Imperatore et al. (2017), C5 | Control | Bare | None | MONO | D | Italy | S500C | 16 | 200 | 0.033 | Control | Control | N/A | 0 | 0 | 0 | 0 | 0 | 0 | 200 | 201.0619 | 207.4586 | 0.507 | 105.74 | 0.002535 | 525.9076 | 525.9076 | 100 | 100 | 3.99 | 29.36 | 124.919 | 0.1468 | 621.2961 | 621.2961 | 100 | 100 | 57.90927
697 | Imperatore et al. (2017), C2 | Current of 0.1 mA reported, which is equivalent to 2.58 μA/cm2 for a 300 mm bar length. This is too small a current density to achieve the reported mass losses. Assume current density = 100 μA/cm2. | Bare | None | MONO | D | Italy | S500C | 16 | 200 | 0.033 | IC | External copper plate | Chemical | 100 |  | 3 | 4.4 | 300 | 0.176 | 200 | 192.2152 | 212.9701 | 0.456 | 97.63 | 0.00228 | 485.5718 | 507.9203 | 90.93636 | 95.12171 | 0 | 13.18 | 117.05 | 0.0659 | 582.1589 | 608.9529 | 93.15055 | 97.43781 | 28.90351
698 | Imperatore et al. (2017), C3 | Current of 0.1 mA reported, which is equivalent to 2.58 μA/cm2 for a 300 mm bar length. This is too small a current density to achieve the reported mass losses. Assume current density = 100 μA/cm2. | Bare | None | MONO | D | Italy | S500C | 16 | 200 | 0.033 | IC | External copper plate | Chemical | 100 |  | 3 | 5.3 | 300 | 0.212 | 200 | 190.4056 | 203.83 | 0.456 | 93.44 | 0.00228 | 464.7324 | 490.7417 | 87.03363 | 91.90457 | 0 | 9.03 | 106.72 | 0.04515 | 530.7817 | 560.4876 | 84.92975 | 89.68294 | 19.80263
699 | Imperatore et al. (2017), C4 | Current of 0.1 mA reported, which is equivalent to 2.58 μA/cm2 for a 300 mm bar length. This is too small a current density to achieve the reported mass losses. Assume current density = 100 μA/cm2. | Bare | None | MONO | D | Italy | S500C | 16 | 200 | 0.033 | IC | External copper plate | Chemical | 100 |  | 3 | 7.9 | 300 | 0.316 | 200 | 185.178 | 210.2651 | 0.456 | 96.39 | 0.00228 | 479.4045 | 520.5261 | 89.78137 | 97.48249 | 4.331 | 23.43 | 115.57 | 0.11715 | 574.798 | 624.1021 | 91.97274 | 99.86182 | 51.38158
700 | Imperatore et al. (2017), C5 | Current of 0.1 mA reported, which is equivalent to 2.58 μA/cm2 for a 300 mm bar length. This is too small a current density to achieve the reported mass losses. Assume current density = 100 μA/cm2. | Bare | None | MONO | D | Italy | S500C | 16 | 200 | 0.033 | IC | External copper plate | Chemical | 100 |  | 3 | 8.5 | 300 | 0.34 | 200 | 183.9717 | 208.1252 | 0.456 | 95.409 | 0.00228 | 474.5254 | 518.607 | 88.86763 | 97.12309 | 3.555 | 20.79 | 112.38 | 0.10395 | 558.9323 | 610.8549 | 89.43408 | 97.74216 | 45.59211
701 | Imperatore et al. (2017), C6 | Current of 0.1 mA reported, which is equivalent to 2.58 μA/cm2 for a 300 mm bar length. This is too small a current density to achieve the reported mass losses. Assume current density = 100 μA/cm2. | Bare | None | MONO | D | Italy | S500C | 16 | 200 | 0.033 | IC | External copper plate | Chemical | 100 |  | 3 | 9 | 300 | 0.36 | 200 | 182.9664 | 205.4443 | 0.456 | 94.18 | 0.00228 | 468.4129 | 514.7394 | 87.72289 | 96.39878 | 3 | 15.57 | 111.14 | 0.07785 | 552.765 | 607.4341 | 88.44726 | 97.19479 | 34.14474
702 | Imperatore et al. (2017), C7 | Current of 0.1 mA reported, which is equivalent to 2.58 μA/cm2 for a 300 mm bar length. This is too small a current density to achieve the reported mass losses. Assume current density = 100 μA/cm2. | Bare | None | MONO | D | Italy | S500C | 16 | 200 | 0.033 | IC | External copper plate | Chemical | 100 |  | 3 | 9 | 300 | 0.36 | 200 | 182.9664 | 193.3821 | 0.406 | 78.93 | 0.00203 | 392.5656 | 431.3908 | 73.51845 | 80.78951 | 2.164 | 4.817 | 96.148 | 0.024085 | 478.2009 | 525.4955 | 76.51635 | 84.0839 | 11.86453
703 | Imperatore et al. (2017), C7 | Current of 0.1 mA reported, which is equivalent to 2.58 μA/cm2 for a 300 mm bar length. This is too small a current density to achieve the reported mass losses. Assume current density = 100 μA/cm2. | Bare | None | MONO | D | Italy | S500C | 16 | 200 | 0.033 | IC | External copper plate | Chemical | 100 |  | 3 | 10.72 | 300 | 0.4288 | 200 | 179.5081 | 202.2267 | 0.456 | 92.705 | 0.00228 | 461.0768 | 516.4391 | 86.34902 | 96.71709 | 4.176 | 21.09 | 110.91 | 0.10545 | 551.6211 | 617.8552 | 88.26422 | 98.86226 | 46.25
704 | Imperatore et al. (2017), C8 | Current of 0.1 mA reported, which is equivalent to 2.58 μA/cm2 for a 300 mm bar length. This is too small a current density to achieve the reported mass losses. Assume current density = 100 μA/cm2. | Bare | None | MONO | D | Italy | S500C | 16 | 200 | 0.033 | IC | External copper plate | Chemical | 100 |  | 3 | 10.8 | 300 | 0.432 | 200 | 179.3472 | 186.767 | 0.406 | 76.23 | 0.00203 | 379.1369 | 425.0414 | 71.00357 | 79.60041 | 0 | 18.91 | 95.16 | 0.09455 | 473.287 | 530.5908 | 75.73008 | 84.8992 | 46.57635
705 | Imperatore et al. (2017), C9 | Current of 0.1 mA reported, which is equivalent to 2.58 μA/cm2 for a 300 mm bar length. This is too small a current density to achieve the reported mass losses. Assume current density = 100 μA/cm2. | Bare | None | MONO | D | Italy | S500C | 16 | 200 | 0.033 | IC | External copper plate | Chemical | 100 |  | 3 | 10.9 | 300 | 0.436 | 200 | 179.1462 | 200.6168 | 0.456 | 91.967 | 0.00228 | 457.4063 | 513.3629 | 85.66162 | 96.14099 | 0 | 23.83 | 108.19 | 0.11915 | 538.0929 | 603.9202 | 86.0996 | 96.63255 | 52.25877
706 | Imperatore et al. (2017), C10 | Current of 0.1 mA reported, which is equivalent to 2.58 μA/cm2 for a 300 mm bar length. This is too small a current density to achieve the reported mass losses. Assume current density = 100 μA/cm2. | Bare | None | MONO | D | Italy | S500C | 16 | 200 | 0.033 | IC | External copper plate | Chemical | 100 |  | 3 | 11 | 300 | 0.44 | 200 | 178.9451 | 197.9184 | 0.456 | 90.73 | 0.00228 | 451.254 | 507.027 | 84.50943 | 94.95442 | 0 | 22.31 | 108.19 | 0.11155 | 538.0929 | 604.5988 | 86.0996 | 96.74112 | 48.92544
707 | Imperatore et al. (2017), C11 | Current of 0.1 mA reported, which is equivalent to 2.58 μA/cm2 for a 300 mm bar length. This is too small a current density to achieve the reported mass losses. Assume current density = 100 μA/cm2. | Bare | None | MONO | D | Italy | S500C | 16 | 200 | 0.033 | IC | External copper plate | Chemical | 100 |  | 3 | 11 | 300 | 0.44 | 200 | 178.9451 | 216.4984 | 0.4056 | 88.278 | 0.002028 | 439.0588 | 493.3244 | 82.22554 | 92.38825 | 3.866 | 22.31 | 103.77 | 0.11155 | 516.1096 | 579.8985 | 82.58208 | 92.78885 | 55.00493
708 | Imperatore et al. (2017), C12 | Current of 0.1 mA reported, which is equivalent to 2.58 μA/cm2 for a 300 mm bar length. This is too small a current density to achieve the reported mass losses. Assume current density = 100 μA/cm2. | Bare | None | MONO | D | Italy | S500C | 16 | 200 | 0.033 | IC | External copper plate | Chemical | 100 |  | 3 | 11.55 | 300 | 0.462 | 200 | 177.8393 | 190.3808 | 0.406 | 77.705 | 0.00203 | 386.473 | 436.9395 | 72.37744 | 81.82865 | 3.196 | 16.58 | 98.361 | 0.0829 | 489.2075 | 553.0893 | 78.2775 | 88.49915 | 40.83744
709 | Imperatore et al. (2017), C13 | Current of 0.1 mA reported, which is equivalent to 2.58 μA/cm2 for a 300 mm bar length. This is too small a current density to achieve the reported mass losses. Assume current density = 100 μA/cm2. | Bare | None | MONO | D | Italy | S500C | 16 | 200 | 0.033 | IC | External copper plate | Chemical | 100 |  | 3 | 12.2 | 300 | 0.488 | 200 | 176.5324 | 168.4259 | 0.456 | 77.21 | 0.00228 | 384.011 | 437.3702 | 71.91638 | 81.90932 | 0 | 17.03 | 96.39 | 0.08515 | 479.4045 | 546.0188 | 76.70894 | 87.36781 | 37.34649
710 | Imperatore et al. (2017), C14 | Current of 0.1 mA reported, which is equivalent to 2.58 μA/cm2 for a 300 mm bar length. This is too small a current density to achieve the reported mass losses. Assume current density = 100 μA/cm2. | Bare | None | MONO | D | Italy | S500C | 16 | 200 | 0.033 | IC | External copper plate | Chemical | 100 |  | 3 | 12.48 | 300 | 0.4992 | 200 | 175.9694 | 185.5664 | 0.406 | 75.74 | 0.00203 | 376.6999 | 430.4157 | 70.54716 | 80.60691 | 0 | 18.71 | 95.41 | 0.09355 | 474.5304 | 542.1965 | 75.92904 | 86.75621 | 46.08374
711 | Imperatore et al. (2017), C15 | Current of 0.1 mA reported, which is equivalent to 2.58 μA/cm2 for a 300 mm bar length. This is too small a current density to achieve the reported mass losses. Assume current density = 100 μA/cm2. | Bare | None | MONO | D | Italy | S500C | 16 | 200 | 0.033 | IC | External copper plate | Chemical | 100 |  | 3 | 12.6 | 300 | 0.504 | 200 | 175.7281 | 224.1179 | 0.406 | 91.475 | 0.00203 | 454.9593 | 520.5484 | 85.20335 | 97.48667 | 0 | 20.08 | 108.69 | 0.1004 | 540.5797 | 618.5123 | 86.49751 | 98.9674 | 49.45813
712 | Imperatore et al. (2017), C16 | Current of 0.1 mA reported, which is equivalent to 2.58 μA/cm2 for a 300 mm bar length. This is too small a current density to achieve the reported mass losses. Assume current density = 100 μA/cm2. | Bare | None | MONO | D | Italy | S500C | 16 | 200 | 0.033 | IC | External copper plate | Chemical | 100 |  | 3 | 19 | 300 | 0.76 | 200 | 162.8602 | 159.2138 | 0.507 | 81.15 | 0.002535 | 403.607 | 498.2802 | 75.58625 | 93.31635 | 0 | 21.35 | 93.19 | 0.10675 | 463.489 | 572.2087 | 74.16232 | 91.55842 | 42.11045
713 | Imperatore et al. (2017), C17 | Current of 0.1 mA reported, which is equivalent to 2.58 μA/cm2 for a 300 mm bar length. This is too small a current density to achieve the reported mass losses. Assume current density = 100 μA/cm2. | Bare | None | MONO | D | Italy | S500C | 16 | 200 | 0.033 | IC | External copper plate | Chemical | 100 |  | 3 | 19 | 300 | 0.76 | 200 | 162.8602 | 164.6739 | 0.456 | 75.49 | 0.00228 | 375.4565 | 463.5265 | 70.3143 | 86.80778 | 0 | 19.68 | 91.23 | 0.0984 | 453.7408 | 560.1738 | 72.60252 | 89.63274 | 43.15789
714 | Imperatore et al. (2017), C18 | Current of 0.1 mA reported, which is equivalent to 2.58 μA/cm2 for a 300 mm bar length. This is too small a current density to achieve the reported mass losses. Assume current density = 100 μA/cm2. | Bare | None | MONO | D | Italy | S500C | 16 | 200 | 0.033 | IC | External copper plate | Chemical | 100 |  | 3 | 24 | 300 | 0.96 | 200 | 152.8071 | 169.8959 | 0.406 | 69.344 | 0.00203 | 344.8888 | 453.801 | 64.58968 | 84.98642 | 0 | 19.57 | 84.344 | 0.09785 | 419.4926 | 551.964 | 67.12251 | 88.31909 | 48.20197
715 | Imperatore et al. (2017), C19 | Current of 0.1 mA reported, which is equivalent to 2.58 μA/cm2 for a 300 mm bar length. This is too small a current density to achieve the reported mass losses. Assume current density = 100 μA/cm2. | Bare | None | MONO | D | Italy | S500C | 16 | 200 | 0.033 | IC | External copper plate | Chemical | 100 |  | 3 | 29 | 300 | 1.16 | 200 | 142.754 | 136.7847 | 0.456 | 62.705 | 0.00228 | 311.8691 | 439.2522 | 58.40586 | 82.26178 | 0 | 17.49 | 77.95 | 0.08745 | 387.6915 | 546.0444 | 62.03405 | 87.3719 | 38.35526
716 | Imperatore et al. (2017), C20 | Current of 0.1 mA reported, which is equivalent to 2.58 μA/cm2 for a 300 mm bar length. This is too small a current density to achieve the reported mass losses. Assume current density = 100 μA/cm2. | Bare | None | MONO | D | Italy | S500C | 20 | 200 | 0.033 | IC | External copper plate | Chemical | 100 |  | 3 | 29 | 300 | 1.45 | 200 | 223.0531 | 126.1722 | 0.304 | 60.25 | 0.00152 | 191.7817 | 270.1151 | 35.91627 | 50.5863 | 0 | 19.27 | 75.5 | 0.09635 | 240.324 | 338.4845 | 38.45395 | 54.16049 | 63.38816
717 | Imperatore et al. (2017), C21 | Current of 0.1 mA reported, which is equivalent to 2.58 μA/cm2 for a 300 mm bar length. This is too small a current density to achieve the reported mass losses. Assume current density = 100 μA/cm2. | Bare | None | MONO | D | Italy | S500C | 20 | 200 | 0.033 | IC | External copper plate | Chemical | 100 |  | 3 | 36 | 300 | 1.8 | 200 | 201.0619 | 89.95168 | 0.355 | 50.16 | 0.001775 | 159.6642 | 249.4754 | 29.90142 | 46.72096 | 0 | 16.68 | 63.44 | 0.0834 | 201.9358 | 315.5247 | 32.3115 | 50.48672 | 46.98592
718 | Imperatore et al. (2017), D1 | Control | Bare | None | MONO | D | Italy | S500C | 20 | 200 | 0.033 | Control | Control | N/A | 0 | 0 | 0 | 0 | 0 | 0 | 200 | 314.1593 | 181.2663 | 0.598 | 170.27 | 0.00299 | 541.9862 | 541.9862 | 100 | 100 | 2.688 | 21.89 | 209.29 | 0.10945 | 666.1908 | 666.1908 | 100 | 100 | 36.60535
719 | Imperatore et al. (2017), D2 | Control | Bare | None | MONO | D | Italy | S500C | 20 | 200 | 0.033 | Control | Control | N/A | 0 | 0 | 0 | 0 | 0 | 0 | 200 | 314.1593 | 179.3713 | 0.598 | 168.49 | 0.00299 | 536.3203 | 536.3203 | 100 | 100 | 2.688 | 24.88 | 207.87 | 0.1244 | 661.6708 | 661.6708 | 100 | 100 | 41.60535
720 | Imperatore et al. (2017), D3 | Control | Bare | None | MONO | D | Italy | S500C | 20 | 200 | 0.033 | Control | Control | N/A | 0 | 0 | 0 | 0 | 0 | 0 | 200 | 314.1593 | 189.5495 | 0.554 | 164.95 | 0.00277 | 525.0522 | 525.0522 | 100 | 100 | 2.601 | 22.065 | 203.969 | 0.110325 | 649.2535 | 649.2535 | 100 | 100 | 39.82852
721 | Imperatore et al. (2017), D4 | Control | Bare | None | MONO | D | Italy | S500C | 20 | 200 | 0.033 | Control | Control | N/A | 0 | 0 | 0 | 0 | 0 | 0 | 200 | 314.1593 | 199.6989 | 0.51 | 159.98 | 0.00255 | 509.2322 | 509.2322 | 100 | 100 | 2.688 | 22.24 | 199.003 | 0.1112 | 633.4462 | 633.4462 | 100 | 100 | 43.60784
722 | Imperatore et al. (2017), D2 | Current of 0.1 mA reported, which is equivalent to 2.58 μA/cm2 for a 300 mm bar length. This is too small a current density to achieve the reported mass losses. Assume current density = 100 μA/cm2. | Bare | None | MONO | D | Italy | S500C | 20 | 200 | 0.033 | IC | External copper plate | Chemical | 100 |  | 3 | 8.8 | 300 | 0.44 | 200 | 286.5133 | 172.1647 | 0.505 | 136.57 | 0.002525 | 434.7158 | 476.6621 | 82.30951 | 90.25166 | 0 | 12.39 | 176.67 | 0.06195 | 562.3581 | 616.6207 | 86.16662 | 94.48094 | 24.53465
723 | Imperatore et al. (2017), D3 | Current of 0.1 mA reported, which is equivalent to 2.58 μA/cm2 for a 300 mm bar length. This is too small a current density to achieve the reported mass losses. Assume current density = 100 μA/cm2. | Bare | None | MONO | D | Italy | S500C | 20 | 200 | 0.033 | IC | External copper plate | Chemical | 100 |  | 3 | 10.5 | 300 | 0.525 | 200 | 281.1725 | 160.3742 | 0.59 | 148.63 | 0.00295 | 473.104 | 528.6078 | 89.57797 | 100.0871 | 2.385 | 23.97 | 184.81 | 0.11985 | 588.2685 | 657.2832 | 90.13671 | 100.7114 | 40.62712
724 | Imperatore et al. (2017), D4 | Current of 0.1 mA reported, which is equivalent to 2.58 μA/cm2 for a 300 mm bar length. This is too small a current density to achieve the reported mass losses. Assume current density = 100 μA/cm2. | Bare | None | MONO | D | Italy | S500C | 20 | 200 | 0.033 | IC | External copper plate | Chemical | 100 |  | 3 | 10.78 | 300 | 0.539 | 200 | 280.2929 | 157.0114 | 0.594 | 146.5 | 0.00297 | 466.324 | 522.6675 | 88.29423 | 98.96238 | 0 | 22.84 | 181.62 | 0.1142 | 578.1144 | 647.965 | 88.58086 | 99.28364 | 38.45118
725 | Imperatore et al. (2017), D5 | Current of 0.1 mA reported, which is equivalent to 2.58 μA/cm2 for a 300 mm bar length. This is too small a current density to achieve the reported mass losses. Assume current density = 100 μA/cm2. | Bare | None | MONO | D | Italy | S500C | 20 | 200 | 0.033 | IC | External copper plate | Chemical | 100 |  | 3 | 10.8 | 300 | 0.54 | 200 | 280.2301 | 157.135 | 0.457 | 112.8 | 0.002285 | 359.0536 | 402.5264 | 67.98355 | 76.21474 | 0 | 10.001 | 147.212 | 0.050005 | 468.5903 | 525.3255 | 71.79917 | 80.49235 | 21.88403
726 | Imperatore et al. (2017), D6 | Current of 0.1 mA reported, which is equivalent to 2.58 μA/cm2 for a 300 mm bar length. This is too small a current density to achieve the reported mass losses. Assume current density = 100 μA/cm2. | Bare | None | MONO | D | Italy | S500C | 20 | 200 | 0.033 | IC | External copper plate | Chemical | 100 |  | 3 | 10.8 | 300 | 0.54 | 200 | 280.2301 | 168.4769 | 0.504 | 133.38 | 0.00252 | 424.5617 | 475.9661 | 80.38693 | 90.11987 | 0 | 12.09 | 173.46 | 0.06045 | 552.1403 | 618.9914 | 84.60102 | 94.84419 | 23.9881
727 | Imperatore et al. (2017), D7 | Current of 0.1 mA reported, which is equivalent to 2.58 μA/cm2 for a 300 mm bar length. This is too small a current density to achieve the reported mass losses. Assume current density = 100 μA/cm2. | Bare | None | MONO | D | Italy | S500C | 20 | 200 | 0.033 | IC | External copper plate | Chemical | 100 |  | 3 | 10.83 | 300 | 0.5415 | 200 | 280.1358 | 181.286 | 0.507 | 144.375 | 0.002535 | 459.5599 | 515.375 | 87.01352 | 97.5816 | 0 | 21.45 | 180.56 | 0.10725 | 574.7403 | 644.5445 | 88.06387 | 98.75953 | 42.30769
728 | Imperatore et al. (2017), D8 | Current of 0.1 mA reported, which is equivalent to 2.58 μA/cm2 for a 300 mm bar length. This is too small a current density to achieve the reported mass losses. Assume current density = 100 μA/cm2. | Bare | None | MONO | D | Italy | S500C | 20 | 200 | 0.033 | IC | External copper plate | Chemical | 100 |  | 3 | 11.4 | 300 | 0.57 | 200 | 278.3451 | 172.6918 | 0.459 | 124.51 | 0.002295 | 396.3276 | 447.3224 | 75.04106 | 84.69645 | 0 | 9.137 | 162.467 | 0.045685 | 517.1485 | 583.6891 | 79.23944 | 89.43503 | 19.90632
729 | Imperatore et al. (2017), D9 | Current of 0.1 mA reported, which is equivalent to 2.58 μA/cm2 for a 300 mm bar length. This is too small a current density to achieve the reported mass losses. Assume current density = 100 μA/cm2. | Bare | None | MONO | D | Italy | S500C | 20 | 200 | 0.033 | IC | External copper plate | Chemical | 100 |  | 3 | 12.7 | 300 | 0.635 | 200 | 274.261 | 171.2355 | 0.459 | 123.46 | 0.002295 | 392.9854 | 450.1551 | 74.40823 | 85.2328 | 0 | 9.917 | 159.98 | 0.049585 | 509.2322 | 583.3129 | 78.02646 | 89.37739 | 21.60566
730 | Imperatore et al. (2017), D10 | Current of 0.1 mA reported, which is equivalent to 2.58 μA/cm2 for a 300 mm bar length. This is too small a current density to achieve the reported mass losses. Assume current density = 100 μA/cm2. | Bare | None | MONO | D | Italy | S500C | 20 | 200 | 0.033 | IC | External copper plate | Chemical | 100 |  | 3 | 13.7 | 300 | 0.685 | 200 | 271.1194 | 164.6871 | 0.458 | 118.48 | 0.00229 | 377.1336 | 437.003 | 71.40683 | 82.74256 | 0 | 8.05 | 155.73 | 0.04025 | 495.704 | 574.3963 | 75.95363 | 88.01116 | 17.57642
731 | Imperatore et al. (2017), D12 | Current of 0.1 mA reported, which is equivalent to 2.58 μA/cm2 for a 300 mm bar length. This is too small a current density to achieve the reported mass losses. Assume current density = 100 μA/cm2. | Bare | None | MONO | D | Italy | S500C | 20 | 200 | 0.033 | IC | External copper plate | Chemical | 100 |  | 3 | 18.3 | 300 | 0.915 | 200 | 256.6681 | 198.7567 | 0.417 | 130.19 | 0.002085 | 414.4076 | 507.2309 | 78.46434 | 96.03959 | 0 | 11.78 | 169.56 | 0.0589 | 539.7262 | 660.6196 | 82.69888 | 101.2226 | 28.2494
732 | Imperatore et al. (2017), D13 | Current of 0.1 mA reported, which is equivalent to 2.58 μA/cm2 for a 300 mm bar length. This is too small a current density to achieve the reported mass losses. Assume current density = 100 μA/cm2. | Bare | None | MONO | D | Italy | S500C | 20 | 200 | 0.033 | IC | External copper plate | Chemical | 100 |  | 3 | 18.8 | 300 | 0.94 | 200 | 255.0973 | 128.3339 | 0.498 | 100.39 | 0.00249 | 319.5513 | 393.5361 | 60.50415 | 74.5125 | 0 | 6.01 | 137.28 | 0.03005 | 436.9758 | 538.1476 | 66.95508 | 82.45699 | 12.06827
733 | Imperatore et al. (2017), D14 | Current of 0.1 mA reported, which is equivalent to 2.58 μA/cm2 for a 300 mm bar length. This is too small a current density to achieve the reported mass losses. Assume current density = 100 μA/cm2. | Bare | None | MONO | D | Italy | S500C | 20 | 200 | 0.033 | IC | External copper plate | Chemical | 100 |  | 3 | 19.09 | 300 | 0.9545 | 200 | 254.1863 | 147.6585 | 0.546 | 126.64 | 0.00273 | 403.1076 | 498.2173 | 76.32479 | 94.33295 | 0 | 16.03 | 158.92 | 0.08015 | 505.8581 | 625.2108 | 77.50947 | 95.79715 | 29.35897
734 | Imperatore et al. (2017), D15 | Current of 0.1 mA reported, which is equivalent to 2.58 μA/cm2 for a 300 mm bar length. This is too small a current density to achieve the reported mass losses. Assume current density = 100 μA/cm2. | Bare | None | MONO | D | Italy | S500C | 20 | 200 | 0.033 | IC | External copper plate | Chemical | 100 |  | 3 | 19.38 | 300 | 0.969 | 200 | 253.2752 | 172.2063 | 0.459 | 124.16 | 0.002295 | 395.2136 | 490.2178 | 74.83012 | 92.8183 | 0 | 19.32 | 159.98 | 0.0966 | 509.2322 | 631.6449 | 78.02646 | 96.78301 | 42.0915
735 | Imperatore et al. (2017), D16 | Current of 0.1 mA reported, which is equivalent to 2.58 μA/cm2 for a 300 mm bar length. This is too small a current density to achieve the reported mass losses. Assume current density = 100 μA/cm2. | Bare | None | MONO | D | Italy | S500C | 20 | 200 | 0.033 | IC | External copper plate | Chemical | 100 |  | 3 | 19.79 | 300 | 0.9895 | 200 | 251.9871 | 169.7375 | 0.459 | 122.38 | 0.002295 | 389.5476 | 485.6597 | 73.75733 | 91.95528 | 0 | 19.02 | 157.5 | 0.0951 | 501.3381 | 625.0319 | 76.8169 | 95.76973 | 41.43791
736 | Imperatore et al. (2017), D17 | Current of 0.1 mA reported, which is equivalent to 2.58 μA/cm2 for a 300 mm bar length. This is too small a current density to achieve the reported mass losses. Assume current density = 100 μA/cm2. | Bare | None | MONO | D | Italy | S500C | 20 | 200 | 0.033 | IC | External copper plate | Chemical | 100 |  | 3 | 23 | 300 | 1.15 | 200 | 241.9026 | 158.6395 | 0.457 | 113.88 | 0.002285 | 362.4913 | 470.7679 | 68.63445 | 89.13565 | 0 | 18.4999 | 152.179 | 0.0924995 | 484.4008 | 629.092 | 74.22171 | 96.39183 | 40.48118
737 | Imperatore et al. (2017), D18 | Current of 0.1 mA reported, which is equivalent to 2.58 μA/cm2 for a 300 mm bar length. This is too small a current density to achieve the reported mass losses. Assume current density = 100 μA/cm2. | Bare | None | MONO | D | Italy | S500C | 20 | 200 | 0.033 | IC | External copper plate | Chemical | 100 |  | 3 | 27.69 | 300 | 1.3845 | 200 | 227.1686 | 162.2453 | 0.412 | 105 | 0.00206 | 334.2254 | 462.2118 | 63.28256 | 87.51564 | 0 | 10.56 | 133.02 | 0.0528 | 423.4158 | 585.5564 | 64.87736 | 89.72115 | 25.63107
738 | Imperatore et al. (2017), D19 | Current of 0.1 mA reported, which is equivalent to 2.58 μA/cm2 for a 300 mm bar length. This is too small a current density to achieve the reported mass losses. Assume current density = 100 μA/cm2. | Bare | None | MONO | D | Italy | S500C | 20 | 200 | 0.033 | IC | External copper plate | Chemical | 100 |  | 3 | 28.21 | 300 | 1.4105 | 200 | 225.5349 | 169.216 | 0.367 | 97.55 | 0.001835 | 310.5113 | 432.5272 | 58.79251 | 81.89512 | 0 | 13.03 | 132.31 | 0.06515 | 421.1558 | 586.6497 | 64.53108 | 89.88867 | 35.50409
739 | Fernandez and Berrocal (2019), ST1-1 | Control. 30 year old decommissioned bridge. | Embedded | SLS | MONO | D | Sweden | Ks60 | 16 |  |  | Control | Control | N/A | 0 | 0 | 0 | 0 | 0 | 0 | 50 | 201.0619 | 64.40802 | 0.5 | 129.5 | 0.01 | 644.0802 | 644.0802 | 100 | 100 |  | 19.9868 | 172.3 | 0.116 | 856.9499 | 856.9499 | 100 | 100 | 39.9736
740 | Fernandez and Berrocal (2019), ST1-2 | Control. 30 year old decommissioned bridge. | Embedded | SLS | MONO | D | Sweden | Ks60 | 16 |  |  | Control | Control | N/A | 0 | 0 | 0 | 0 | 0 | 0 | 50 | 201.0619 | 64.75617 | 0.5 | 130.2 | 0.01 | 647.5617 | 647.5617 | 100 | 100 |  | 19.872 | 172.8 | 0.115 | 859.4367 | 859.4367 | 100 | 100 | 39.744
741 | Fernandez and Berrocal (2019), ST1-3 | Control. 30 year old decommissioned bridge. | Embedded | SLS | MONO | D | Sweden | Ks60 | 16 |  |  | Control | Control | N/A | 0 | 0 | 0 | 0 | 0 | 0 | 50 | 201.0619 | 50.69511 | 0.7 | 142.7 | 0.014 | 709.7316 | 709.7316 | 100 | 100 |  | 22.5308 | 181.7 | 0.124 | 903.7017 | 903.7017 | 100 | 100 | 32.18686
742 | Fernandez and Berrocal (2019), ST1-4 | Control. 30 year old decommissioned bridge. | Embedded | SLS | MONO | D | Sweden | Ks60 | 16 |  |  | Control | Control | N/A | 0 | 0 | 0 | 0 | 0 | 0 | 50 | 201.0619 | 51.40563 | 0.7 | 144.7 | 0.014 | 719.6788 | 719.6788 | 100 | 100 |  | 21.206 | 184.4 | 0.115 | 917.1304 | 917.1304 | 100 | 100 | 30.29429
743 | Fernandez and Berrocal (2019), ST1-5 | Control. 30 year old decommissioned bridge. | Embedded | SLS | MONO | D | Sweden | Ks60 | 16 |  |  | Control | Control | N/A | 0 | 0 | 0 | 0 | 0 | 0 | 50 | 201.0619 | 62.46832 | 0.5 | 125.6 | 0.01 | 624.6832 | 624.6832 | 100 | 100 |  | 23.7222 | 171.9 | 0.138 | 854.9605 | 854.9605 | 100 | 100 | 47.4444
744 | Fernandez and Berrocal (2019), ST1-6 | Control. 30 year old decommissioned bridge. | Embedded | SLS | MONO | D | Sweden | Ks60 | 16 |  |  | Control | Control | N/A | 0 | 0 | 0 | 0 | 0 | 0 | 50 | 201.0619 | 38.63859 | 0.8 | 124.3 | 0.016 | 618.2175 | 618.2175 | 100 | 100 |  | 22.1 | 170 | 0.13 | 845.5106 | 845.5106 | 100 | 100 | 27.625
745 | Fernandez and Berrocal (2019), ST1-7 | Control. 30 year old decommissioned bridge. | Embedded | SLS | MONO | D | Sweden | Ks60 | 16 |  |  | Control | Control | N/A | 0 | 0 | 0 | 0 | 0 | 0 | 50 | 201.0619 | 38.01689 | 0.8 | 122.3 | 0.016 | 608.2703 | 608.2703 | 100 | 100 |  | 24.024 | 168 | 0.143 | 835.5635 | 835.5635 | 100 | 100 | 30.03
746 | Fernandez and Berrocal (2019), ST1-8 | Control. 30 year old decommissioned bridge. | Embedded | SLS | MONO | D | Sweden | Ks60 | 16 |  |  | Control | Control | N/A | 0 | 0 | 0 | 0 | 0 | 0 | 50 | 201.0619 | 69.18819 | 0.45 | 125.2 | 0.009 | 622.6937 | 622.6937 | 100 | 100 |  | 22.8361 | 171.7 | 0.133 | 853.9657 | 853.9657 | 100 | 100 | 50.74689
747 | Fernandez and Berrocal (2019), ST1-9 | Control. 30 year old decommissioned bridge. | Embedded | SLS | MONO | D | Sweden | Ks60 | 16 |  |  | Control | Control | N/A | 0 | 0 | 0 | 0 | 0 | 0 | 50 | 201.0619 |  |  | 141.4 |  | 703.2659 | 703.2659 | 100 | 100 |  |  | 179.2 |  | 891.2677 | 891.2677 | 100 | 100
748 | Fernandez and Berrocal (2019), ST1-10 | Control. 30 year old decommissioned bridge. | Embedded | SLS | MONO | D | Sweden | Ks60 | 16 |  |  | Control | Control | N/A | 0 | 0 | 0 | 0 | 0 | 0 | 50 | 201.0619 | 50.16223 | 0.7 | 141.2 | 0.014 | 702.2712 | 702.2712 | 100 | 100 |  | 20.3604 | 178.6 | 0.114 | 888.2835 | 888.2835 | 100 | 100 | 29.08629
749 | Fernandez and Berrocal (2019), ST1-11 | Control. 30 year old decommissioned bridge. | Embedded | SLS | MONO | D | Sweden | Ks60 | 16 |  |  | Control | Control | N/A | 0 | 0 | 0 | 0 | 0 | 0 | 50 | 201.0619 | 81.2906 | 0.45 | 147.1 | 0.009 | 731.6154 | 731.6154 | 100 | 100 |  | 12.5334 | 189.9 | 0.066 | 944.4851 | 944.4851 | 100 | 100 | 27.852
750 | Fernandez and Berrocal (2019), ST1-12 | Control. 30 year old decommissioned bridge. | Embedded | SLS | MONO | D | Sweden | Ks60 | 16 |  |  | Control | Control | N/A | 0 | 0 | 0 | 0 | 0 | 0 | 50 | 201.0619 | 35.11356 | 1 | 141.2 | 0.02 | 702.2712 | 702.2712 | 100 | 100 |  | 18.9006 | 185.3 | 0.102 | 921.6066 | 921.6066 | 100 | 100 | 18.9006
751 | Fernandez and Berrocal (2019), ST1-13 | Control. 30 year old decommissioned bridge. | Embedded | SLS | MONO | D | Sweden | Ks60 | 16 |  |  | Control | Control | N/A | 0 | 0 | 0 | 0 | 0 | 0 | 50 | 201.0619 | 82.31295 | 0.4 | 132.4 | 0.008 | 658.5036 | 658.5036 | 100 | 100 |  | 12.3717 | 179.3 | 0.069 | 891.765 | 891.765 | 100 | 100 | 30.92925
752 | Fernandez and Berrocal (2019), ST1-14 | Control. 30 year old decommissioned bridge. | Embedded | SLS | MONO | D | Sweden | Ks60 | 16 |  |  | Control | Control | N/A | 0 | 0 | 0 | 0 | 0 | 0 | 50 | 201.0619 | 47.21597 | 0.75 | 142.4 | 0.015 | 708.2395 | 708.2395 | 100 | 100 |  | 21.7968 | 191.2 | 0.114 | 950.9508 | 950.9508 | 100 | 100 | 29.0624
753 | Fernandez and Berrocal (2019), ST1-15 | Control. 30 year old decommissioned bridge. | Embedded | SLS | MONO | D | Sweden | Ks60 | 16 |  |  | Control | Control | N/A | 0 | 0 | 0 | 0 | 0 | 0 | 50 | 201.0619 | 47.2136 | 0.7 | 132.9 | 0.014 | 660.9904 | 660.9904 | 100 | 100 |  | 16.2545 | 171.1 | 0.095 | 850.9816 | 850.9816 | 100 | 100 | 23.22071
754 | Fernandez and Berrocal (2019), ST1-16 | Control. 30 year old decommissioned bridge. | Embedded | SLS | MONO | D | Sweden | Ks60 | 16 |  |  | Control | Control | N/A | 0 | 0 | 0 | 0 | 0 | 0 | 50 | 201.0619 | 46.05546 | 0.75 | 138.9 | 0.015 | 690.8319 | 690.8319 | 100 | 100 |  | 18.5115 | 176.3 | 0.105 | 876.8443 | 876.8443 | 100 | 100 | 24.682
755 | Fernandez and Berrocal (2019), ST1-17 | Control. 30 year old decommissioned bridge. | Embedded | SLS | MONO | D | Sweden | Ks60 | 16 |  |  | Control | Control | N/A | 0 | 0 | 0 | 0 | 0 | 0 | 50 | 201.0619 | 47.11649 | 0.75 | 142.1 | 0.015 | 706.7474 | 706.7474 | 100 | 100 |  | 16.029 | 178.1 | 0.09 | 885.7967 | 885.7967 | 100 | 100 | 21.372
756 | Fernandez and Berrocal (2019), ST1-18 | Control. 30 year old decommissioned bridge. | Embedded | SLS | MONO | D | Sweden | Ks60 | 16 |  |  | Control | Control | N/A | 0 | 0 | 0 | 0 | 0 | 0 | 50 | 201.0619 | 49.41619 | 0.7 | 139.1 | 0.014 | 691.8266 | 691.8266 | 100 | 100 |  | 15.4528 | 175.6 | 0.088 | 873.3628 | 873.3628 | 100 | 100 | 22.07543
757 | Fernandez and Berrocal (2019), ST1-19 | Control. 30 year old decommissioned bridge. | Embedded | SLS | MONO | D | Sweden | Ks60 | 16 |  |  | Control | Control | N/A | 0 | 0 | 0 | 0 | 0 | 0 | 50 | 201.0619 | 46.25441 | 0.75 | 139.5 | 0.015 | 693.8161 | 693.8161 | 100 | 100 |  | 19.6803 | 177.3 | 0.111 | 881.8179 | 881.8179 | 100 | 100 | 26.2404
758 | Fernandez and Berrocal (2019), ST1-20 | Control. 30 year old decommissioned bridge. | Embedded | SLS | MONO | D | Sweden | Ks60 | 16 |  |  | Control | Control | N/A | 0 | 0 | 0 | 0 | 0 | 0 | 50 | 201.0619 | 47.18281 | 0.75 | 142.3 | 0.015 | 707.7421 | 707.7421 | 100 | 100 |  | 15.5817 | 179.1 | 0.087 | 890.7703 | 890.7703 | 100 | 100 | 20.7756
759 | Fernandez and Berrocal (2019), ST1-21 | Control. 30 year old decommissioned bridge. | Embedded | SLS | MONO | D | Sweden | Ks60 | 16 |  |  | Control | Control | N/A | 0 | 0 | 0 | 0 | 0 | 0 | 50 | 201.0619 | 48.17753 | 0.75 | 145.3 | 0.015 | 722.6629 | 722.6629 | 100 | 100 |  | 20.085 | 195 | 0.103 | 969.8504 | 969.8504 | 100 | 100 | 26.78
760 | Fernandez and Berrocal (2019), ST1-22 | Control. 30 year old decommissioned bridge. | Embedded | SLS | MONO | D | Sweden | Ks60 | 16 |  |  | Control | Control | N/A | 0 | 0 | 0 | 0 | 0 | 0 | 50 | 201.0619 | 48.17753 | 0.75 | 145.3 | 0.015 | 722.6629 | 722.6629 | 100 | 100 |  | 20.085 | 195 | 0.103 | 969.8504 | 969.8504 | 100 | 100 | 26.78
761 | Fernandez and Berrocal (2019), ST1-23 | Control. 30 year old decommissioned bridge. | Embedded | SLS | MONO | D | Sweden | Ks60 | 16 |  |  | Control | Control | N/A | 0 | 0 | 0 | 0 | 0 | 0 | 50 | 201.0619 | 40.02279 | 0.85 | 136.8 | 0.017 | 680.3874 | 680.3874 | 100 | 100 |  | 21.1816 | 182.6 | 0.116 | 908.1779 | 908.1779 | 100 | 100 | 24.91953
762 | Fernandez and Berrocal (2019), ST1-24 | Control. 30 year old decommissioned bridge. | Embedded | SLS | MONO | D | Sweden | Ks60 | 16 |  |  | Control | Control | N/A | 0 | 0 | 0 | 0 | 0 | 0 | 50 | 201.0619 | 108.0927 | 0.3 | 130.4 | 0.006 | 648.5564 | 648.5564 | 100 | 100 |  | 19.8008 | 186.8 | 0.106 | 929.067 | 929.067 | 100 | 100 | 66.00267
763 | Fernandez and Berrocal (2019), ST1-25 | Control. 30 year old decommissioned bridge. | Embedded | SLS | MONO | D | Sweden | Ks60 | 16 |  |  | Control | Control | N/A | 0 | 0 | 0 | 0 | 0 | 0 | 50 | 201.0619 | 45.47728 | 0.8 | 146.3 | 0.016 | 727.6365 | 727.6365 | 100 | 100 |  | 19.3842 | 195.8 | 0.099 | 973.8293 | 973.8293 | 100 | 100 | 24.23025
764 | Fernandez and Berrocal (2019), ST1-26 | Control. 30 year old decommissioned bridge. | Embedded | SLS | MONO | D | Sweden | Ks60 | 16 |  |  | Control | Control | N/A | 0 | 0 | 0 | 0 | 0 | 0 | 50 | 201.0619 | 48.27937 | 0.7 | 135.9 | 0.014 | 675.9111 | 675.9111 | 100 | 100 |  | 12.824 | 183.2 | 0.07 | 911.162 | 911.162 | 100 | 100 | 18.32
765 | Fernandez and Berrocal (2019), ST1-27 | Control. 30 year old decommissioned bridge. | Embedded | SLS | MONO | D | Sweden | Ks60 | 16 |  |  | Control | Control | N/A | 0 | 0 | 0 | 0 | 0 | 0 | 50 | 201.0619 | 37.32957 | 0.9 | 135.1 | 0.018 | 671.9323 | 671.9323 | 100 | 100 |  | 18.7872 | 182.4 | 0.103 | 907.1832 | 907.1832 | 100 | 100 | 20.87467
766 | Fernandez and Berrocal (2019), ST1-28 | Control. 30 year old decommissioned bridge. | Embedded | SLS | MONO | D | Sweden | Ks60 | 16 |  |  | Control | Control | N/A | 0 | 0 | 0 | 0 | 0 | 0 | 50 | 201.0619 | 54.2536 | 0.6 | 130.9 | 0.012 | 651.0432 | 651.0432 | 100 | 100 |  | 17.2161 | 173.9 | 0.099 | 864.9076 | 864.9076 | 100 | 100 | 28.6935
767 | Fernandez and Berrocal (2019), ST1-29 | Control. 30 year old decommissioned bridge. | Embedded | SLS | MONO | D | Sweden | Ks60 | 16 |  |  | Control | Control | N/A | 0 | 0 | 0 | 0 | 0 | 0 | 50 | 201.0619 | 104.031 | 0.3 | 125.5 | 0.006 | 624.1858 | 624.1858 | 100 | 100 |  | 17.9112 | 175.6 | 0.102 | 873.3628 | 873.3628 | 100 | 100 | 59.704
768 | Fernandez and Berrocal (2019), ST1-30 | Control. 30 year old decommissioned bridge. | Embedded | SLS | MONO | D | Sweden | Ks60 | 16 |  |  | Control | Control | N/A | 0 | 0 | 0 | 0 | 0 | 0 | 50 | 201.0619 | 50.00118 | 0.75 | 150.8 | 0.015 | 750.0177 | 750.0177 | 100 | 100 |  | 22.1778 | 199.8 | 0.111 | 993.7237 | 993.7237 | 100 | 100 | 29.5704
769 | Fernandez and Berrocal (2019), ST1-31 | Control. 30 year old decommissioned bridge. | Embedded | SLS | MONO | D | Sweden | Ks60 | 16 |  |  | Control | Control | N/A | 0 | 0 | 0 | 0 | 0 | 0 | 50 | 201.0619 | 37.06635 | 0.95 | 141.6 | 0.019 | 704.2606 | 704.2606 | 100 | 100 |  | 37.66 | 188.3 | 0.2 | 936.5274 | 936.5274 | 100 | 100 | 39.64211
770 | Fernandez and Berrocal (2019), ST1-32 | Control. 30 year old decommissioned bridge. | Embedded | SLS | MONO | D | Sweden | Ks60 | 16 |  |  | Control | Control | N/A | 0 | 0 | 0 | 0 | 0 | 0 | 50 | 201.0619 | 40.89398 | 0.9 | 148 | 0.018 | 736.0916 | 736.0916 | 100 | 100 |  | 21.5007 | 193.7 | 0.111 | 963.3848 | 963.3848 | 100 | 100 | 23.88967
771 | Fernandez and Berrocal (2019), ST1-33 | Control. 30 year old decommissioned bridge. | Embedded | SLS | MONO | D | Sweden | Ks60 | 16 |  |  | Control | Control | N/A | 0 | 0 | 0 | 0 | 0 | 0 | 50 | 201.0619 | 65.56099 | 0.55 | 145 | 0.011 | 721.1708 | 721.1708 | 100 | 100 |  | 13.4568 | 186.9 | 0.072 | 929.5643 | 929.5643 | 100 | 100 | 24.46691
772 | Fernandez and Berrocal (2019), ST1-34 | Control. 30 year old decommissioned bridge. | Embedded | SLS | MONO | D | Sweden | Ks60 | 16 |  |  | Control | Control | N/A | 0 | 0 | 0 | 0 | 0 | 0 | 50 | 201.0619 | 105.2744 | 0.3 | 127 | 0.006 | 631.6462 | 631.6462 | 100 | 100 |  | 19.0528 | 183.2 | 0.104 | 911.162 | 911.162 | 100 | 100 | 63.50933
773 | Fernandez and Berrocal (2019), ST1-35 | Control. 30 year old decommissioned bridge. | Embedded | SLS | MONO | D | Sweden | Ks60 | 16 |  |  | Control | Control | N/A | 0 | 0 | 0 | 0 | 0 | 0 | 50 | 201.0619 | 107.8441 | 0.3 | 130.1 | 0.006 | 647.0643 | 647.0643 | 100 | 100 |  | 14.6466 | 185.4 | 0.079 | 922.104 | 922.104 | 100 | 100 | 48.822
774 | Fernandez and Berrocal (2019), ST1-36 | Control. 30 year old decommissioned bridge. | Embedded | SLS | MONO | D | Sweden | Ks60 | 16 |  |  | Control | Control | N/A | 0 | 0 | 0 | 0 | 0 | 0 | 50 | 201.0619 | 33.55866 | 0.95 | 128.2 | 0.019 | 637.6145 | 637.6145 | 100 | 100 |  | 18.2956 | 172.6 | 0.106 | 858.442 | 858.442 | 100 | 100 | 19.25853
775 | Fernandez and Berrocal (2019), ST1-37 | Control. 30 year old decommissioned bridge. | Embedded | SLS | MONO | D | Sweden | Ks60 | 16 |  |  | Control | Control | N/A | 0 | 0 | 0 | 0 | 0 | 0 | 50 | 201.0619 | 35.86222 | 0.95 | 137 | 0.019 | 681.3821 | 681.3821 | 100 | 100 |  | 20.9646 | 183.9 | 0.114 | 914.6436 | 914.6436 | 100 | 100 | 22.068
776 | Fernandez and Berrocal (2019), ST1-38 | Control. 30 year old decommissioned bridge. | Embedded | SLS | MONO | D | Sweden | Ks60 | 16 |  |  | Control | Control | N/A | 0 | 0 | 0 | 0 | 0 | 0 | 50 | 201.0619 | 105.7244 | 0.35 | 148.8 | 0.007 | 740.0705 | 740.0705 | 100 | 100 |  | 13.4164 | 197.3 | 0.068 | 981.2897 | 981.2897 | 100 | 100 | 38.33257
777 | Fernandez and Berrocal (2019), ST1-39 | Control. 30 year old decommissioned bridge. | Embedded | SLS | MONO | D | Sweden | Ks60 | 16 |  |  | Control | Control | N/A | 0 | 0 | 0 | 0 | 0 | 0 | 50 | 201.0619 | 33.8466 | 0.95 | 129.3 | 0.019 | 643.0854 | 643.0854 | 100 | 100 |  | 22.2631 | 175.3 | 0.127 | 871.8707 | 871.8707 | 100 | 100 | 23.43484
778 | Fernandez and Berrocal (2019), ST1-40 | Control. 30 year old decommissioned bridge. | Embedded | SLS | MONO | D | Sweden | Ks60 | 16 |  |  | Control | Control | N/A | 0 | 0 | 0 | 0 | 0 | 0 | 50 | 201.0619 | 42.50763 | 0.75 | 128.2 | 0.015 | 637.6145 | 637.6145 | 100 | 100 |  | 19.118 | 173.8 | 0.11 | 864.4103 | 864.4103 | 100 | 100 | 25.49067
779 | Fernandez and Berrocal (2019), ST1-41 | Control. 30 year old decommissioned bridge. | Embedded | SLS | MONO | D | Sweden | Ks60 | 16 |  |  | Control | Control | N/A | 0 | 0 | 0 | 0 | 0 | 0 | 50 | 201.0619 | 48.457 | 0.7 | 136.4 | 0.014 | 678.3979 | 678.3979 | 100 | 100 |  | 19.0026 | 186.3 | 0.102 | 926.5802 | 926.5802 | 100 | 100 | 27.14657
780 | Fernandez and Berrocal (2019), ST1-42 | Control. 30 year old decommissioned bridge. | Embedded | SLS | MONO | D | Sweden | Ks60 | 16 |  |  | Control | Control | N/A | 0 | 0 | 0 | 0 | 0 | 0 | 50 | 201.0619 | 54.70951 | 0.65 | 143 | 0.013 | 711.2237 | 711.2237 | 100 | 100 |  | 16.5034 | 191.9 | 0.086 | 954.4323 | 954.4323 | 100 | 100 | 25.38985
781 | Fernandez and Berrocal (2019), ST1-43 | Control. 30 year old decommissioned bridge. | Embedded | SLS | MONO | D | Sweden | Ks60 | 16 |  |  | Control | Control | N/A | 0 | 0 | 0 | 0 | 0 | 0 | 50 | 201.0619 | 93.78773 | 0.35 | 132 | 0.007 | 656.5141 | 656.5141 | 100 | 100 |  | 12.355 | 176.5 | 0.07 | 877.839 | 877.839 | 100 | 100 | 35.3
782 | Fernandez and Berrocal (2019), ST2-1 | 30 year old decommissioned bridge. | Embedded | SLS | MONO | D | Sweden | Ks60 | 16 |  |  | N | Internal carbon steel | Sandblasting | 1.634539 | 10957.5 | 3.5 | 13.61 |  | 0.5444 | 50 | 173.6974 | 57.49472 | 0.5 | 115.6 | 0.01 | 574.9472 | 665.5252 | 84.51011 | 97.82395 |  | 12.216 | 152.7 | 0.08 | 759.4675 | 879.1151 | 83.97621 | 97.20594 | 24.432 | Reports that bars were cut into three lengths: 300 mm, 400 mm, and 585 mm. But does not specify which bars are which.
783 | Fernandez and Berrocal (2019), ST2-2 | 30 year old decommissioned bridge. | Embedded | SLS | MONO | D | Sweden | Ks60 | 16 |  |  | N | Internal carbon steel | Sandblasting | 1.686958 | 10957.5 | 3.5 | 14.03 |  | 0.5612 | 50 | 172.8529 | 46.85124 | 0.5 | 94.2 | 0.01 | 468.5124 | 544.9719 | 68.8655 | 80.10411 |  | 4.6839 | 120.1 | 0.039 | 597.3284 | 694.8103 | 66.04809 | 76.8269 | 9.3678 | Reports that bars were cut into three lengths: 300 mm, 400 mm, and 585 mm. But does not specify which bars are which.
784 | Fernandez and Berrocal (2019), ST2-3 | 30 year old decommissioned bridge. | Embedded | SLS | MONO | D | Sweden | Ks60 | 16 |  |  | N | Internal carbon steel | Sandblasting | 1.092866 | 10957.5 | 3.5 | 9.21 |  | 0.3684 | 50 | 182.5441 | 47.08334 | 0.6 | 113.6 | 0.012 | 565 | 622.3153 | 83.04799 | 91.47262 |  | 12.0274 | 156.2 | 0.077 | 776.8751 | 855.6835 | 85.90101 | 94.61506 | 20.04567 | Reports that bars were cut into three lengths: 300 mm, 400 mm, and 585 mm. But does not specify which bars are which.
785 | Fernandez and Berrocal (2019), ST2-4 | 30 year old decommissioned bridge. | Embedded | SLS | MONO | D | Sweden | Ks60 | 16 |  |  | N | Internal carbon steel | Sandblasting | 0.1546132 | 10957.5 | 3.5 | 1.33 |  | 0.0532 | 50 | 198.3878 | 60.82703 | 0.5 | 122.3 | 0.01 | 608.2703 | 616.4693 | 89.40818 | 90.61334 |  | 16.1896 | 165.2 | 0.098 | 821.6374 | 832.7125 | 90.85049 | 92.07509 | 32.3792 | Reports that bars were cut into three lengths: 300 mm, 400 mm, and 585 mm. But does not specify which bars are which.
786 | Fernandez and Berrocal (2019), ST2-5 | 30 year old decommissioned bridge. | Embedded | SLS | MONO | D | Sweden | Ks60 | 16 |  |  | N | Internal carbon steel | Sandblasting | 0.7765466 | 10957.5 | 3.5 | 6.59 |  | 0.2636 | 50 | 187.8119 | 54.57387 | 0.55 | 120.7 | 0.011 | 600.3126 | 642.6641 | 88.23849 | 94.46365 |  | 18.0597 | 162.7 | 0.111 | 809.2034 | 866.2921 | 89.47564 | 95.78807 | 32.83582 | Reports that bars were cut into three lengths: 300 mm, 400 mm, and 585 mm. But does not specify which bars are which.
787 | Fernandez and Berrocal (2019), ST2-6 | 30 year old decommissioned bridge. | Embedded | SLS | MONO | D | Sweden | Ks60 | 16 |  |  | N | Internal carbon steel | Sandblasting | 0.7933361 | 10957.5 | 3.5 | 6.73 |  | 0.2692 | 50 | 187.5305 | 52.494 | 0.55 | 116.1 | 0.011 | 577.434 | 619.0994 | 84.87564 | 90.99993 |  | 14.0959 | 154.9 | 0.091 | 770.4094 | 825.9991 | 85.18609 | 91.33278 | 25.62891 | Reports that bars were cut into three lengths: 300 mm, 400 mm, and 585 mm. But does not specify which bars are which.
788 | Fernandez and Berrocal (2019), ST2-7 | 30 year old decommissioned bridge. | Embedded | SLS | MONO | D | Sweden | Ks60 | 16 |  |  | N | Internal carbon steel | Sandblasting | 0.29149 | 10957.5 | 3.5 | 2.5 |  | 0.1 | 50 | 196.0354 | 50.68919 | 0.6 | 122.3 | 0.012 | 608.2703 | 623.867 | 89.40818 | 91.7007 |  | 6.687 | 148.6 | 0.045 | 739.0758 | 758.0264 | 81.72145 | 83.81687 | 11.145 | Reports that bars were cut into three lengths: 300 mm, 400 mm, and 585 mm. But does not specify which bars are which.
789 | Fernandez and Berrocal (2019), ST2-8 | 30 year old decommissioned bridge. | Embedded | SLS | MONO | D | Sweden | Ks60 | 16 |  |  | N | Internal carbon steel | Sandblasting | 0 | 10957.5 | 3.5 | 0 |  | 0 | 50 | 201.0619 | 64.15934 | 0.55 | 141.9 | 0.011 | 705.7527 | 705.7527 | 103.7369 | 103.7369 |  | 18.7557 | 185.7 | 0.101 | 923.596 | 923.596 | 102.1243 | 102.1243 | 34.10127 | Reports that bars were cut into three lengths: 300 mm, 400 mm, and 585 mm. But does not specify which bars are which. No mass loss reported, assuming 0 %.
790 | Fernandez and Berrocal (2019), ST2-9 | 30 year old decommissioned bridge. | Embedded | SLS | MONO | D | Sweden | Ks60 | 16 |  |  | N | Internal carbon steel | Sandblasting | 0 | 10957.5 | 3.5 | 0 |  | 0 | 50 | 201.0619 | 33.5599 | 1.05 | 141.7 | 0.021 | 704.758 | 704.758 | 103.5907 | 103.5907 |  | 24.386 | 178 | 0.137 | 885.2994 | 885.2994 | 97.88976 | 97.88976 | 23.22476 | Reports that bars were cut into three lengths: 300 mm, 400 mm, and 585 mm. But does not specify which bars are which. No mass loss reported, assuming 0 %.
791 | Fernandez and Berrocal (2019), ST2-10 | 30 year old decommissioned bridge. | Embedded | SLS | MONO | D | Sweden | Ks60 | 16 |  |  | N | Internal carbon steel | Sandblasting | 0 | 10957.5 | 3.5 | 0 |  | 0 | 50 | 201.0619 | 40.25684 | 0.85 | 137.6 | 0.017 | 684.3663 | 684.3663 | 100.5933 | 100.5933 |  | 23.7864 | 174.9 | 0.136 | 869.8812 | 869.8812 | 96.18493 | 96.18493 | 27.984 | Reports that bars were cut into three lengths: 300 mm, 400 mm, and 585 mm. But does not specify which bars are which. No mass loss reported, assuming 0 %.
792 | Fernandez and Berrocal (2019), ST2-11 | 30 year old decommissioned bridge. | Embedded | SLS | MONO | D | Sweden | Ks60 | 16 |  |  | N | Internal carbon steel | Sandblasting | 0.5831758 | 10957.5 | 3.5 | 4.97 |  | 0.1988 | 50 | 191.0692 | 57.10588 | 0.55 | 126.3 | 0.011 | 628.1647 | 661.0172 | 92.33241 | 97.16133 |  | 13.588 | 158 | 0.086 | 785.8275 | 826.9257 | 86.89091 | 91.43524 | 24.70545 | Reports that bars were cut into three lengths: 300 mm, 400 mm, and 585 mm. But does not specify which bars are which.
793 | Fernandez and Berrocal (2019), ST2-12 | 30 year old decommissioned bridge. | Embedded | SLS | MONO | D | Sweden | Ks60 | 16 |  |  | N | Internal carbon steel | Sandblasting | 0.1033482 | 10957.5 | 3.5 | 0.89 |  | 0.0356 | 50 | 199.2725 | 40.7542 | 0.85 | 139.3 | 0.017 | 692.8214 | 699.0428 | 101.8361 | 102.7506 |  | 24.822 | 177.3 | 0.14 | 881.8179 | 889.7365 | 97.5048 | 98.38038 | 29.20235 | Reports that bars were cut into three lengths: 300 mm, 400 mm, and 585 mm. But does not specify which bars are which.
794 | Fernandez and Berrocal (2019), ST2-13 | 30 year old decommissioned bridge. | Embedded | SLS | MONO | D | Sweden | Ks60 | 16 |  |  | N | Internal carbon steel | Sandblasting | 0 | 10957.5 | 3.5 | 0 |  | 0 | 50 | 201.0619 | 35.71039 | 1 | 143.6 | 0.02 | 714.2078 | 714.2078 | 104.9797 | 104.9797 |  | 26.5482 | 180.6 | 0.147 | 898.2307 | 898.2307 | 99.31961 | 99.31961 | 26.5482 | Reports that bars were cut into three lengths: 300 mm, 400 mm, and 585 mm. But does not specify which bars are which. No mass loss reported, assuming 0 %.
795 | Fernandez and Berrocal (2019), ST2-14 | 30 year old decommissioned bridge. | Embedded | SLS | MONO | D | Sweden | Ks60 | 16 |  |  | N | Internal carbon steel | Sandblasting | 0.5167154 | 10957.5 | 3.5 | 4.41 |  | 0.1764 | 50 | 192.1951 | 54.43822 | 0.55 | 120.4 | 0.011 | 598.8205 | 626.4468 | 88.01918 | 92.0799 |  | 11.7675 | 156.9 | 0.075 | 780.3566 | 816.358 | 86.28597 | 90.26673 | 21.39545 | Reports that bars were cut into three lengths: 300 mm, 400 mm, and 585 mm. But does not specify which bars are which.
796 | Fernandez and Berrocal (2019), ST2-15 | 30 year old decommissioned bridge. | Embedded | SLS | MONO | D | Sweden | Ks60 | 16 |  |  | N | Internal carbon steel | Sandblasting | 0.9570944 | 10957.5 | 3.5 | 8.09 |  | 0.3236 | 50 | 184.796 | 54.90846 | 0.5 | 110.4 | 0.01 | 549.0846 | 597.4155 | 80.70861 | 87.81266 |  | 5.0502 | 132.9 | 0.038 | 660.9904 | 719.1713 | 73.08735 | 79.52057 | 10.1004 | Reports that bars were cut into three lengths: 300 mm, 400 mm, and 585 mm. But does not specify which bars are which.
797 | Fernandez and Berrocal (2019), ST2-16 | 30 year old decommissioned bridge. | Embedded | SLS | MONO | D | Sweden | Ks60 | 16 |  |  | N | Internal carbon steel | Sandblasting | 1.628307 | 10957.5 | 3.5 | 13.56 |  | 0.5424 | 50 | 173.7979 | 48.94015 | 0.5 | 98.4 | 0.01 | 489.4015 | 566.1747 | 71.93594 | 83.22066 |  | 5.412 | 123 | 0.044 | 611.7518 | 707.7184 | 67.64292 | 78.25419 | 10.824 | Reports that bars were cut into three lengths: 300 mm, 400 mm, and 585 mm. But does not specify which bars are which.
798 | Fernandez and Berrocal (2019), ST2-17 | 30 year old decommissioned bridge. | Embedded | SLS | MONO | D | Sweden | Ks60 | 16 |  |  | N | Internal carbon steel | Sandblasting | 0.383198 | 10957.5 | 3.5 | 3.28 |  | 0.1312 | 50 | 194.4671 | 55.97552 | 0.55 | 123.8 | 0.011 | 615.7307 | 636.6115 | 90.50477 | 93.574 |  | 18.458 | 167.8 | 0.11 | 834.5687 | 862.8709 | 92.28034 | 95.40978 | 33.56 | Reports that bars were cut into three lengths: 300 mm, 400 mm, and 585 mm. But does not specify which bars are which.
799 | Fernandez and Berrocal (2019), ST2-18 | 30 year old decommissioned bridge. | Embedded | SLS | MONO | D | Sweden | Ks60 | 16 |  |  | N | Internal carbon steel | Sandblasting | 2.344306 | 10957.5 | 3.5 | 19.21 |  | 0.7684 | 50 | 162.4379 | 47.3486 | 0.5 | 95.2 | 0.01 | 473.486 | 586.07 | 69.59656 | 86.14502 |  | 7.3219 | 124.1 | 0.059 | 617.2228 | 763.9841 | 68.24786 | 84.47563 | 14.6438 | Reports that bars were cut into three lengths: 300 mm, 400 mm, and 585 mm. But does not specify which bars are which.
800 | Fernandez and Berrocal (2019), ST2-19 | 30 year old decommissioned bridge. | Embedded | SLS | MONO | D | Sweden | Ks60 | 16 |  |  | N | Internal carbon steel | Sandblasting | 1.658237 | 10957.5 | 3.5 | 13.8 |  | 0.552 | 50 | 173.3154 | 47.74648 | 0.55 | 105.6 | 0.011 | 525.2113 | 609.2939 | 77.19954 | 89.55864 |  | 5.0505 | 129.5 | 0.039 | 644.0802 | 747.1928 | 71.21755 | 82.61896 | 9.182727 | Reports that bars were cut into three lengths: 300 mm, 400 mm, and 585 mm. But does not specify which bars are which.
801 | Fernandez and Berrocal (2019), ST2-20 | 30 year old decommissioned bridge. | Embedded | SLS | MONO | D | Sweden | Ks60 | 16 |  |  | N | Internal carbon steel | Sandblasting | 1.839954 | 10957.5 | 3.5 | 15.25 |  | 0.61 | 50 | 170.4 | 51.97404 | 0.5 | 104.5 | 0.01 | 519.7404 | 613.263 | 76.39538 | 90.14204 |  | 7.6266 | 133.8 | 0.057 | 665.4666 | 785.2113 | 73.5823 | 86.82277 | 15.2532 | Reports that bars were cut into three lengths: 300 mm, 400 mm, and 585 mm. But does not specify which bars are which.
802 | Fernandez and Berrocal (2019), ST2-21 | 30 year old decommissioned bridge. | Embedded | SLS | MONO | D | Sweden | Ks60 | 16 |  |  | N | Internal carbon steel | Sandblasting | 1.325123 | 10957.5 | 3.5 | 11.11 |  | 0.4444 | 50 | 178.7239 | 47.74648 | 0.6 | 115.2 | 0.012 | 572.9578 | 644.5695 | 84.21768 | 94.74371 |  | 7.4724 | 143.7 | 0.052 | 714.7052 | 804.0333 | 79.02673 | 88.90396 | 12.454 | Reports that bars were cut into three lengths: 300 mm, 400 mm, and 585 mm. But does not specify which bars are which.
803 | Fernandez and Berrocal (2019), ST2-22 | 30 year old decommissioned bridge. | Embedded | SLS | MONO | D | Sweden | Ks60 | 16 |  |  | N | Internal carbon steel | Sandblasting | 1.000645 | 10957.5 | 3.5 | 8.45 |  | 0.338 | 50 | 184.0722 | 57.89261 | 0.5 | 116.4 | 0.01 | 578.9261 | 632.3606 | 85.09495 | 92.94916 |  | 12.0042 | 153.9 | 0.078 | 765.4358 | 836.085 | 84.63614 | 92.448 | 24.0084 | Reports that bars were cut into three lengths: 300 mm, 400 mm, and 585 mm. But does not specify which bars are which.
804 | Fernandez and Berrocal (2019), ST2-23 | 30 year old decommissioned bridge. | Embedded | SLS | MONO | D | Sweden | Ks60 | 16 |  |  | N | Internal carbon steel | Sandblasting | 1.045494 | 10957.5 | 3.5 | 8.82 |  | 0.3528 | 50 | 183.3283 | 55.95291 | 0.5 | 112.5 | 0.01 | 559.5291 | 613.6533 | 82.24383 | 90.19942 |  | 11.7156 | 150.2 | 0.078 | 747.0335 | 819.2954 | 82.60136 | 90.59153 | 23.4312 | Reports that bars were cut into three lengths: 300 mm, 400 mm, and 585 mm. But does not specify which bars are which.
805 | Fernandez and Berrocal (2019), ST2-24 | 30 year old decommissioned bridge. | Embedded | SLS | MONO | D | Sweden | Ks60 | 16 |  |  | N | Internal carbon steel | Sandblasting | 0.6343409 | 10957.5 | 3.5 | 5.4 |  | 0.216 | 50 | 190.2046 | 59.83231 | 0.5 | 120.3 | 0.01 | 598.3231 | 632.4769 | 87.94607 | 92.96625 |  | 12.2226 | 156.7 | 0.078 | 779.3619 | 823.8497 | 86.17598 | 91.09512 | 24.4452 | Reports that bars were cut into three lengths: 300 mm, 400 mm, and 585 mm. But does not specify which bars are which.
806 | Fernandez and Berrocal (2019), ST2-25 | 30 year old decommissioned bridge. | Embedded | SLS | MONO | D | Sweden | Ks60 | 16 |  |  | N | Internal carbon steel | Sandblasting | 0.1616127 | 10957.5 | 3.5 | 1.39 |  | 0.0556 | 50 | 198.2672 | 55.78712 | 0.6 | 134.6 | 0.012 | 669.4455 | 678.8819 | 98.40018 | 99.78722 |  | 27.318 | 188.4 | 0.145 | 937.0247 | 950.233 | 103.6092 | 105.0696 | 45.53 | Reports that bars were cut into three lengths: 300 mm, 400 mm, and 585 mm. But does not specify which bars are which.
807 | Fernandez and Berrocal (2019), ST2-26 | 30 year old decommissioned bridge. | Embedded | SLS | MONO | D | Sweden | Ks60 | 16 |  |  | N | Internal carbon steel | Sandblasting | 1.187917 | 10957.5 | 3.5 | 9.99 |  | 0.3996 | 50 | 180.9758 | 52.94615 | 0.55 | 117.1 | 0.011 | 582.4076 | 647.0477 | 85.60669 | 95.10798 |  | 8.4224 | 150.4 | 0.056 | 748.0282 | 831.0501 | 82.71134 | 91.89128 | 15.31345 | Reports that bars were cut into three lengths: 300 mm, 400 mm, and 585 mm. But does not specify which bars are which.
808 | Fernandez and Berrocal (2019), ST2-27 | 30 year old decommissioned bridge. | Embedded | SLS | MONO | D | Sweden | Ks60 | 16 |  |  | N | Internal carbon steel | Sandblasting | 0 | 10957.5 | 3.5 | 0 |  | 0 | 50 | 201.0619 | 60.49696 | 0.55 | 133.8 | 0.011 | 665.4666 | 665.4666 | 97.81533 | 97.81533 |  | 28.9366 | 187.9 | 0.154 | 934.5379 | 934.5379 | 103.3342 | 103.3342 | 52.612 | Reports that bars were cut into three lengths: 300 mm, 400 mm, and 585 mm. But does not specify which bars are which. No mass loss reported, assuming 0 %.
809 | Fernandez and Berrocal (2019), ST2-28 | 30 year old decommissioned bridge. | Embedded | SLS | MONO | D | Sweden | Ks60 | 16 |  |  | N | Internal carbon steel | Sandblasting | 0 | 10957.5 | 3.5 | 0 |  | 0 | 50 | 201.0619 | 55.99436 | 0.6 | 135.1 | 0.012 | 671.9323 | 671.9323 | 98.7657 | 98.7657 |  | 29.9242 | 190.6 | 0.157 | 947.9666 | 947.9666 | 104.819 | 104.819 | 49.87367 | Reports that bars were cut into three lengths: 300 mm, 400 mm, and 585 mm. But does not specify which bars are which. No mass loss reported, assuming 0 %.
810 | Fernandez and Berrocal (2019), ST2-29 | 30 year old decommissioned bridge. | Embedded | SLS | MONO | D | Sweden | Ks60 | 16 |  |  | N | Internal carbon steel | Sandblasting | 0 | 10957.5 | 3.5 | 0 |  | 0 | 50 | 201.0619 | 60.81347 | 0.55 | 134.5 | 0.011 | 668.9481 | 668.9481 | 98.32707 | 98.32707 |  | 29.4216 | 188.6 | 0.156 | 938.0194 | 938.0194 | 103.7191 | 103.7191 | 53.49382 | Reports that bars were cut into three lengths: 300 mm, 400 mm, and 585 mm. But does not specify which bars are which. No mass loss reported, assuming 0 %.
811 | Fernandez and Berrocal (2019), ST2-30 | 30 year old decommissioned bridge. | Embedded | SLS | MONO | D | Sweden | Ks60 | 16 |  |  | N | Internal carbon steel | Sandblasting | 1.499091 | 10957.5 | 3.5 | 12.52 |  | 0.5008 | 50 | 175.889 | 47.24912 | 0.55 | 104.5 | 0.011 | 519.7404 | 594.1248 | 76.39538 | 87.32897 |  | 7.638 | 134 | 0.057 | 666.4613 | 761.8442 | 73.69229 | 84.23901 | 13.88727 | Reports that bars were cut into three lengths: 300 mm, 400 mm, and 585 mm. But does not specify which bars are which.
812 | Fernandez and Berrocal (2019), ST2-31 | 30 year old decommissioned bridge. | Embedded | SLS | MONO | D | Sweden | Ks60 | 16 |  |  | N | Internal carbon steel | Sandblasting | 1.752036 | 10957.5 | 3.5 | 14.55 |  | 0.582 | 50 | 171.8074 | 46.57091 | 0.55 | 103 | 0.011 | 512.28 | 599.5085 | 75.2988 | 88.1203 |  | 13.376 | 140.8 | 0.095 | 700.2817 | 819.5222 | 77.4319 | 90.61661 | 24.32 | Reports that bars were cut into three lengths: 300 mm, 400 mm, and 585 mm. But does not specify which bars are which.
813 | Fernandez and Berrocal (2019), ST2-32 | 30 year old decommissioned bridge. | Embedded | SLS | MONO | D | Sweden | Ks60 | 16 |  |  | N | Internal carbon steel | Sandblasting | 0.9401813 | 10957.5 | 3.5 | 7.95 |  | 0.318 | 50 | 185.0775 | 50.59499 | 0.55 | 111.9 | 0.011 | 556.5449 | 604.6116 | 81.8052 | 88.8704 |  | 18.1584 | 155.2 | 0.117 | 771.9015 | 838.5676 | 85.35107 | 92.72251 | 33.01527 | Reports that bars were cut into three lengths: 300 mm, 400 mm, and 585 mm. But does not specify which bars are which.
814 | Fernandez and Berrocal (2019), ST2-33 | 30 year old decommissioned bridge. | Embedded | SLS | MONO | D | Sweden | Ks60 | 16 |  |  | N | Internal carbon steel | Sandblasting | 1.710714 | 10957.5 | 3.5 | 14.22 |  | 0.5688 | 50 | 172.4709 | 40.86635 | 0.6 | 98.6 | 0.012 | 490.3962 | 571.6906 | 72.08215 | 84.03142 |  | 10.2492 | 131.4 | 0.078 | 653.53 | 761.8676 | 72.26244 | 84.24159 | 17.082 | Reports that bars were cut into three lengths: 300 mm, 400 mm, and 585 mm. But does not specify which bars are which.
815 | Fernandez and Berrocal (2019), ST2-34 | 30 year old decommissioned bridge. | Embedded | SLS | MONO | D | Sweden | Ks60 | 16 |  |  | N | Internal carbon steel | Sandblasting | 0.7190779 | 10957.5 | 3.5 | 6.11 |  | 0.2444 | 50 | 188.777 | 41.4466 | 0.45 | 75 | 0.009 | 373.0194 | 397.2941 | 54.82922 | 58.3973 |  | 1.1452 | 81.8 | 0.014 | 406.8398 | 433.3154 | 44.98529 | 47.91276 | 2.544889 | Reports that bars were cut into three lengths: 300 mm, 400 mm, and 585 mm. But does not specify which bars are which.
816 | Fernandez and Berrocal (2019), ST2-35 | 30 year old decommissioned bridge. | Embedded | SLS | MONO | D | Sweden | Ks60 | 16 |  |  | N | Internal carbon steel | Sandblasting | 0.9873286 | 10957.5 | 3.5 | 8.34 |  | 0.3336 | 50 | 184.2934 | 47.24912 | 0.55 | 104.5 | 0.011 | 519.7404 | 567.0307 | 76.39538 | 83.34648 |  | 9.522 | 138 | 0.069 | 686.3557 | 748.8061 | 75.89206 | 82.79736 | 17.31273 | Reports that bars were cut into three lengths: 300 mm, 400 mm, and 585 mm. But does not specify which bars are which.
817 | Fernandez and Berrocal (2019), ST2-36 | 30 year old decommissioned bridge. | Embedded | SLS | MONO | D | Sweden | Ks60 | 16 |  |  | N | Internal carbon steel | Sandblasting | 1.267441 | 10957.5 | 3.5 | 10.64 |  | 0.4256 | 50 | 179.6689 | 47.24912 | 0.55 | 104.5 | 0.011 | 519.7404 | 581.6253 | 76.39538 | 85.4917 |  | 11.2668 | 137.4 | 0.082 | 683.3715 | 764.7399 | 75.56209 | 84.55919 | 20.48509 | Reports that bars were cut into three lengths: 300 mm, 400 mm, and 585 mm. But does not specify which bars are which.
818 | Fernandez and Berrocal (2019), ST2-37 | 30 year old decommissioned bridge. | Embedded | SLS | MONO | D | Sweden | Ks60 | 16 |  |  | N | Internal carbon steel | Sandblasting | 1.495375 | 10957.5 | 3.5 | 12.49 |  | 0.4996 | 50 | 175.9493 | 41.23937 | 0.6 | 99.5 | 0.012 | 494.8724 | 565.5038 | 72.7401 | 83.12204 |  | 7.5461 | 127.9 | 0.059 | 636.1224 | 726.914 | 70.33764 | 80.37669 | 12.57683 | Reports that bars were cut into three lengths: 300 mm, 400 mm, and 585 mm. But does not specify which bars are which.
819 | Fernandez and Berrocal (2019), ST2-38 | 30 year old decommissioned bridge. | Embedded | SLS | MONO | D | Sweden | Ks60 | 16 |  |  | N | Internal carbon steel | Sandblasting | 1.754543 | 10957.5 | 3.5 | 14.57 |  | 0.5828 | 50 | 171.7672 | 32.57703 | 0.8 | 104.8 | 0.016 | 521.2324 | 610.1281 | 76.6147 | 89.68126 |  | 10.412 | 137 | 0.076 | 681.3821 | 797.5911 | 75.34212 | 88.19164 | 13.015 | Reports that bars were cut into three lengths: 300 mm, 400 mm, and 585 mm. But does not specify which bars are which.
820 | Fernandez and Berrocal (2019), ST2-39 | 30 year old decommissioned bridge. | Embedded | SLS | MONO | D | Sweden | Ks60 | 16 |  |  | N | Internal carbon steel | Sandblasting | 0.2692065 | 10957.5 | 3.5 | 2.31 |  | 0.0924 | 50 | 196.4174 | 49.81881 | 0.6 | 120.2 | 0.012 | 597.8258 | 611.9621 | 87.87297 | 89.95083 |  | 13.6595 | 160.7 | 0.085 | 799.2562 | 818.1556 | 88.37575 | 90.4655 | 22.76583 | Reports that bars were cut into three lengths: 300 mm, 400 mm, and 585 mm. But does not specify which bars are which.
821 | Fernandez and Berrocal (2019), ST2-40 | 30 year old decommissioned bridge. | Embedded | SLS | MONO | D | Sweden | Ks60 | 16 |  |  | N | Internal carbon steel | Sandblasting | 0.7453995 | 10957.5 | 3.5 | 6.33 |  | 0.2532 | 50 | 188.3347 | 54.9808 | 0.55 | 121.6 | 0.011 | 604.7888 | 645.659 | 88.89645 | 94.90386 |  | 14.3416 | 157.6 | 0.091 | 783.8381 | 836.808 | 86.67093 | 92.52795 | 26.07564 | Reports that bars were cut into three lengths: 300 mm, 400 mm, and 585 mm. But does not specify which bars are which.
822 | Fernandez and Berrocal (2019), ST2-41 | 30 year old decommissioned bridge. | Embedded | SLS | MONO | D | Sweden | Ks60 | 16 |  |  | N | Internal carbon steel | Sandblasting | 0 | 10957.5 | 3.5 | 0 |  | 0 | 50 | 201.0619 | 31.63204 | 1 | 127.2 | 0.02 | 632.6409 | 632.6409 | 92.99036 | 92.99036 |  | 28.2805 | 173.5 | 0.163 | 862.9182 | 862.9182 | 95.41501 | 95.41501 | 28.2805 | Reports that bars were cut into three lengths: 300 mm, 400 mm, and 585 mm. But does not specify which bars are which. No mass loss reported, assuming 0 %.
823 | Fernandez and Berrocal (2019), ST2-42 | 30 year old decommissioned bridge. | Embedded | SLS | MONO | D | Sweden | Ks60 | 16 |  |  | N | Internal carbon steel | Sandblasting | 0 | 10957.5 | 3.5 | 0 |  | 0 | 50 | 201.0619 | 29.94102 | 1 | 120.4 | 0.02 | 598.8205 | 598.8205 | 88.01918 | 88.01918 |  | 25.6256 | 166.4 | 0.154 | 827.6057 | 827.6057 | 91.51042 | 91.51042 | 25.6256 | Reports that bars were cut into three lengths: 300 mm, 400 mm, and 585 mm. But does not specify which bars are which. No mass loss reported, assuming 0 %.
824 | Fernandez and Berrocal (2019), ST2-43 | 30 year old decommissioned bridge. | Embedded | SLS | MONO | D | Sweden | Ks60 | 16 |  |  | N | Internal carbon steel | Sandblasting | 0 | 10957.5 | 3.5 | 0 |  | 0 | 50 | 201.0619 | 30.17312 | 1.05 | 127.4 | 0.021 | 633.6356 | 633.6356 | 93.13657 | 93.13657 |  | 29.0808 | 173.1 | 0.168 | 860.9288 | 860.9288 | 95.19504 | 95.19504 | 27.696 | Reports that bars were cut into three lengths: 300 mm, 400 mm, and 585 mm. But does not specify which bars are which. No mass loss reported, assuming 0 %.
825 | Fernandez and Berrocal (2019), ST2-44 | 30 year old decommissioned bridge. | Embedded | SLS | MONO | D | Sweden | Ks60 | 16 |  |  | N | Internal carbon steel | Sandblasting | 0 | 10957.5 | 3.5 | 0 |  | 0 | 50 | 201.0619 | 30.03102 | 1.05 | 126.8 | 0.021 | 630.6515 | 630.6515 | 92.69794 | 92.69794 |  | 30.4794 | 172.2 | 0.177 | 856.4525 | 856.4525 | 94.70009 | 94.70009 | 29.028 | Reports that bars were cut into three lengths: 300 mm, 400 mm, and 585 mm. But does not specify which bars are which. No mass loss reported, assuming 0 %.
826 | Fernandez and Berrocal (2019), ST2-45 | 30 year old decommissioned bridge. | Embedded | SLS | MONO | D | Sweden | Ks60 | 16 |  |  | N | Internal carbon steel | Sandblasting | 0 | 10957.5 | 3.5 | 0 |  | 0 | 50 | 201.0619 | 30.31523 | 1.05 | 128 | 0.021 | 636.6198 | 636.6198 | 93.57521 | 93.57521 |  | 29.3553 | 173.7 | 0.169 | 863.9129 | 863.9129 | 95.525 | 95.525 | 27.95743 | Reports that bars were cut into three lengths: 300 mm, 400 mm, and 585 mm. But does not specify which bars are which. No mass loss reported, assuming 0 %.
827 | Fernandez and Berrocal (2019), ST2-46 | 30 year old decommissioned bridge. | Embedded | SLS | MONO | D | Sweden | Ks60 | 16 |  |  | N | Internal carbon steel | Sandblasting | 1.482993 | 10957.5 | 3.5 | 12.39 |  | 0.4956 | 50 | 176.1504 | 49.4375 | 0.5 | 99.4 | 0.01 | 494.375 | 564.2907 | 72.667 | 82.94372 |  | 2.4596 | 111.8 | 0.022 | 556.0476 | 634.6851 | 61.48357 | 70.17871 | 4.9192 | Reports that bars were cut into three lengths: 300 mm, 400 mm, and 585 mm. But does not specify which bars are which. No mass loss reported, assuming 0 %.
828 | Fernandez and Berrocal (2019), ST2-47 | 30 year old decommissioned bridge. | Embedded | SLS | MONO | D | Sweden | Ks60 | 16 |  |  | N | Internal carbon steel | Sandblasting | 0.4173888 | 10957.5 | 3.5 | 3.57 |  | 0.1428 | 50 | 193.884 | 57.10588 | 0.55 | 126.3 | 0.011 | 628.1647 | 651.4204 | 92.33241 | 95.75071 |  | 18.2638 | 172.3 | 0.106 | 856.9499 | 888.6756 | 94.75508 | 98.26308 | 33.20691 | Reports that bars were cut into three lengths: 300 mm, 400 mm, and 585 mm. But does not specify which bars are which.
829 | Fernandez and Berrocal (2019), ST2-48 | 30 year old decommissioned bridge. | Embedded | SLS | MONO | D | Sweden | Ks60 | 16 |  |  | N | Internal carbon steel | Sandblasting | 0.2340661 | 10957.5 | 3.5 | 2.01 |  | 0.0804 | 50 | 197.0206 | 57.7841 | 0.55 | 127.8 | 0.011 | 635.6251 | 648.6632 | 93.42899 | 95.34544 |  | 18.5924 | 175.4 | 0.106 | 872.368 | 890.2623 | 96.45991 | 98.43852 | 33.80436 | Reports that bars were cut into three lengths: 300 mm, 400 mm, and 585 mm. But does not specify which bars are which.
830 | Fernandez and Berrocal (2019), ST2-49 | 30 year old decommissioned bridge. | Embedded | SLS | MONO | D | Sweden | Ks60 | 16 |  |  | N | Internal carbon steel | Sandblasting | 0.1861278 | 10957.5 | 3.5 | 1.6 |  | 0.064 | 50 | 197.8449 | 57.10588 | 0.55 | 126.3 | 0.011 | 628.1647 | 638.3787 | 92.33241 | 93.83375 |  | 21.24 | 177 | 0.12 | 880.3258 | 894.64 | 97.33981 | 98.92257 | 38.61818 | Reports that bars were cut into three lengths: 300 mm, 400 mm, and 585 mm. But does not specify which bars are which.
831 | Fernandez and Berrocal (2019), ST2-50 | 30 year old decommissioned bridge. | Embedded | SLS | MONO | D | Sweden | Ks60 | 16 |  |  | N | Internal carbon steel | Sandblasting | 0.2879701 | 10957.5 | 3.5 | 2.47 |  | 0.0988 | 50 | 196.0957 | 55.9303 | 0.55 | 123.7 | 0.011 | 615.2333 | 630.8144 | 90.43166 | 92.72189 |  | 13.1058 | 161.8 | 0.081 | 804.7272 | 825.1073 | 88.98069 | 91.23417 | 23.82873 | Reports that bars were cut into three lengths: 300 mm, 400 mm, and 585 mm. But does not specify which bars are which.
832 | Fernandez and Berrocal (2019), ST2-51 | 30 year old decommissioned bridge. | Embedded | SLS | MONO | D | Sweden | Ks60 | 16 |  |  | N | Internal carbon steel | Sandblasting | 0.08240903 | 10957.5 | 3.5 | 0.71 |  | 0.0284 | 50 | 199.6344 | 57.42238 | 0.55 | 127 | 0.011 | 631.6462 | 636.1629 | 92.84415 | 93.50806 |  | 22.2208 | 173.6 | 0.128 | 863.4156 | 869.5897 | 95.47001 | 96.15269 | 40.40145 | Reports that bars were cut into three lengths: 300 mm, 400 mm, and 585 mm. But does not specify which bars are which.
833 | Fernandez and Berrocal (2019), ST3-1 | 30 year old decommissioned bridge. | Embedded | SLS | MONO | D | Sweden | Ks60 | 16 |  |  | N | Internal carbon steel | Sandblasting | 0.934144 | 10957.5 | 3.5 | 7.9 |  | 0.316 | 50 | 185.178 | 64.04881 | 0.45 | 115.9 | 0.009 | 576.4393 | 625.8842 | 84.72942 | 91.9972 |  | 11.8888 | 154.4 | 0.077 | 767.9226 | 833.7922 | 84.91111 | 92.19448 | 26.41956 | Reports that bars were cut into three lengths: 300 mm, 400 mm, and 585 mm. But does not specify which bars are which.
834 | Fernandez and Berrocal (2019), ST3-2 | 30 year old decommissioned bridge. | Embedded | SLS | MONO | D | Sweden | Ks60 | 16 |  |  | N | Internal carbon steel | Sandblasting | 1.11233 | 10957.5 | 3.5 | 9.37 |  | 0.3748 | 50 | 182.2224 | 65.4649 | 0.4 | 105.3 | 0.008 | 523.7192 | 577.8652 | 76.98023 | 84.93901 |  | 4.6728 | 129.8 | 0.036 | 645.5722 | 712.3163 | 71.38253 | 78.76258 | 11.682 | Reports that bars were cut into three lengths: 300 mm, 400 mm, and 585 mm. But does not specify which bars are which.
835 | Fernandez and Berrocal (2019), ST3-3 | 30 year old decommissioned bridge. | Embedded | SLS | MONO | D | Sweden | Ks60 | 16 |  |  | N | Internal carbon steel | Sandblasting | 1.049134 | 10957.5 | 3.5 | 8.85 |  | 0.354 | 50 | 183.2679 | 63.88303 | 0.45 | 115.6 | 0.009 | 574.9472 | 630.7704 | 84.51011 | 92.71542 |  | 12.936 | 154 | 0.084 | 765.9332 | 840.2997 | 84.69114 | 92.91403 | 28.74667 | Reports that bars were cut into three lengths: 300 mm, 400 mm, and 585 mm. But does not specify which bars are which.
836 | Fernandez and Berrocal (2019), ST3-4 | 30 year old decommissioned bridge. | Embedded | SLS | MONO | D | Sweden | Ks60 | 16 |  |  | N | Internal carbon steel | Sandblasting | 0.8666379 | 10957.5 | 3.5 | 7.34 |  | 0.2936 | 50 | 186.304 | 67.14349 | 0.45 | 121.5 | 0.009 | 604.2914 | 652.16 | 88.82334 | 95.85942 |  | 3.4488 | 143.7 | 0.024 | 714.7052 | 771.3201 | 79.02673 | 85.28678 | 7.664 | Reports that bars were cut into three lengths: 300 mm, 400 mm, and 585 mm. But does not specify which bars are which.
837 | Fernandez and Berrocal (2019), ST3-5 | 30 year old decommissioned bridge. | Embedded | SLS | MONO | D | Sweden | Ks60 | 16 |  |  | N | Internal carbon steel | Sandblasting | 1.663229 | 10957.5 | 3.5 | 13.84 |  | 0.5536 | 50 | 173.235 | 61.4736 | 0.5 | 123.6 | 0.01 | 614.736 | 713.4819 | 90.35856 | 104.873 |  | 4.608 | 153.6 | 0.03 | 763.9437 | 886.6571 | 84.47116 | 98.03988 | 9.216 | Reports that bars were cut into three lengths: 300 mm, 400 mm, and 585 mm. But does not specify which bars are which.
838 | Fernandez and Berrocal (2019), ST3-6 | 30 year old decommissioned bridge. | Embedded | SLS | MONO | D | Sweden | Ks60 | 16 |  |  | N | Internal carbon steel | Sandblasting | 0.8377691 | 10957.5 | 3.5 | 7.1 |  | 0.284 | 50 | 186.7865 | 68.96714 | 0.45 | 124.8 | 0.009 | 620.7043 | 668.1424 | 91.23583 | 98.20864 |  | 4.8906 | 148.2 | 0.033 | 737.0863 | 793.4191 | 81.50147 | 87.73032 | 10.868 | Reports that bars were cut into three lengths: 300 mm, 400 mm, and 585 mm. But does not specify which bars are which.
839 | Fernandez and Berrocal (2019), ST3-7 | 30 year old decommissioned bridge. | Embedded | SLS | MONO | D | Sweden | Ks60 | 16 |  |  | N | Internal carbon steel | Sandblasting | 1.20991 | 10957.5 | 3.5 | 10.17 |  | 0.4068 | 50 | 180.6139 | 67.47506 | 0.45 | 122.1 | 0.009 | 607.2756 | 676.0276 | 89.26197 | 99.36766 |  | 12.2026 | 164.9 | 0.074 | 820.1453 | 912.9971 | 90.68551 | 100.9524 | 27.11689 | Reports that bars were cut into three lengths: 300 mm, 400 mm, and 585 mm. But does not specify which bars are which.
840 | Fernandez and Berrocal (2019), ST3-8 | 30 year old decommissioned bridge. | Embedded | SLS | MONO | D | Sweden | Ks60 | 16 |  |  | N | Internal carbon steel | Sandblasting | 0.9849083 | 10957.5 | 3.5 | 8.32 |  | 0.3328 | 50 | 184.3336 | 66.2593 | 0.45 | 119.9 | 0.009 | 596.3337 | 650.4512 | 87.65365 | 95.60826 |  | 12.3474 | 158.3 | 0.078 | 787.3196 | 858.7692 | 87.05589 | 94.95625 | 27.43867 | Reports that bars were cut into three lengths: 300 mm, 400 mm, and 585 mm. But does not specify which bars are which.
841 | Fernandez and Berrocal (2019), ST3-9 | 30 year old decommissioned bridge. | Embedded | SLS | MONO | D | Sweden | Ks60 | 16 |  |  | N | Internal carbon steel | Sandblasting | 0.6022004 | 10957.5 | 3.5 | 5.13 |  | 0.2052 | 50 | 190.7475 | 43.87419 | 0.7 | 123.5 | 0.014 | 614.2386 | 647.4529 | 90.28545 | 95.16755 |  | 14.4447 | 162.3 | 0.089 | 807.214 | 850.8633 | 89.25566 | 94.08207 | 20.63529 | Reports that bars were cut into three lengths: 300 mm, 400 mm, and 585 mm. But does not specify which bars are which.
842 | Fernandez and Berrocal (2019), ST3-10 | 30 year old decommissioned bridge. | Embedded | SLS | MONO | D | Sweden | Ks60 | 16 |  |  | N | Internal carbon steel | Sandblasting | 1.038215 | 10957.5 | 3.5 | 8.76 |  | 0.3504 | 50 | 183.4489 | 64.32512 | 0.45 | 116.4 | 0.009 | 578.9261 | 634.5091 | 85.09495 | 93.26496 |  | 7.8175 | 147.5 | 0.053 | 733.6048 | 804.0386 | 81.11651 | 88.90455 | 17.37222 | Reports that bars were cut into three lengths: 300 mm, 400 mm, and 585 mm. But does not specify which bars are which.
843 | Fernandez and Berrocal (2019), ST3-11 | 30 year old decommissioned bridge. | Embedded | SLS | MONO | D | Sweden | Ks60 | 16 |  |  | N | Internal carbon steel | Sandblasting | 0.5309405 | 10957.5 | 3.5 | 4.53 |  | 0.1812 | 50 | 191.9538 | 85.26158 | 0.35 | 120 | 0.007 | 596.831 | 625.1503 | 87.72675 | 91.88934 |  | 3.796 | 146 | 0.026 | 726.1444 | 760.5996 | 80.2916 | 84.10139 | 10.84571 | Reports that bars were cut into three lengths: 300 mm, 400 mm, and 585 mm. But does not specify which bars are which.
844 | Fernandez and Berrocal (2019), ST3-12 | 30 year old decommissioned bridge. | Embedded | SLS | MONO | D | Sweden | Ks60 | 16 |  |  | N | Internal carbon steel | Sandblasting | 0.9305224 | 10957.5 | 3.5 | 7.87 |  | 0.3148 | 50 | 185.2384 | 60.67782 | 0.5 | 122 | 0.01 | 606.7782 | 658.6109 | 89.18887 | 96.80763 |  | 6.8761 | 146.3 | 0.047 | 727.6365 | 789.7932 | 80.45658 | 87.3294 | 13.7522 | Reports that bars were cut into three lengths: 300 mm, 400 mm, and 585 mm. But does not specify which bars are which.
845 | Fernandez and Berrocal (2019), ST3-13 | 30 year old decommissioned bridge. | Embedded | SLS | MONO | D | Sweden | Ks60 | 16 |  |  | N | Internal carbon steel | Sandblasting | 1.729487 | 10957.5 | 3.5 | 14.37 |  | 0.5748 | 50 | 172.1693 | 66.7083 | 0.4 | 107.3 | 0.008 | 533.6664 | 623.2237 | 78.44234 | 91.60614 |  | 5.8926 | 140.3 | 0.042 | 697.795 | 814.8954 | 77.15693 | 90.10502 | 14.7315 | Reports that bars were cut into three lengths: 300 mm, 400 mm, and 585 mm. But does not specify which bars are which.
846 | Fernandez and Berrocal (2019), ST3-14 | 30 year old decommissioned bridge. | Embedded | SLS | MONO | D | Sweden | Ks60 | 16 |  |  | N | Internal carbon steel | Sandblasting | 1.693207 | 10957.5 | 3.5 | 14.08 |  | 0.5632 | 50 | 172.7524 | 46.3373 | 0.6 | 111.8 | 0.012 | 556.0476 | 647.169 | 81.73209 | 95.12581 |  | 12.642 | 150.5 | 0.084 | 748.5256 | 871.189 | 82.76634 | 96.32954 | 21.07 | Reports that bars were cut into three lengths: 300 mm, 400 mm, and 585 mm. But does not specify which bars are which.
847 | Fernandez and Berrocal (2019), ST3-15 | 30 year old decommissioned bridge. | Embedded | SLS | MONO | D | Sweden | Ks60 | 16 |  |  | N | Internal carbon steel | Sandblasting | 0.6629487 | 10957.5 | 3.5 | 5.64 |  | 0.2256 | 50 | 189.722 | 45.48924 | 0.65 | 118.9 | 0.013 | 591.3601 | 626.7063 | 86.92259 | 92.11805 |  | 15.333 | 161.4 | 0.095 | 802.7377 | 850.7183 | 88.76071 | 94.06604 | 23.58923 | Reports that bars were cut into three lengths: 300 mm, 400 mm, and 585 mm. But does not specify which bars are which.
848 | Fernandez and Berrocal (2019), ST3-16 | 30 year old decommissioned bridge. | Embedded | SLS | MONO | D | Sweden | Ks60 | 16 |  |  | N | Internal carbon steel | Sandblasting | 0.963138 | 10957.5 | 3.5 | 8.14 |  | 0.3256 | 50 | 184.6955 | 39.68216 | 0.7 | 111.7 | 0.014 | 555.5502 | 604.7793 | 81.65899 | 88.89504 |  | 8.6924 | 140.2 | 0.062 | 697.2976 | 759.0873 | 77.10193 | 83.93417 | 12.41771 | Reports that bars were cut into three lengths: 300 mm, 400 mm, and 585 mm. But does not specify which bars are which.
849 | Fernandez and Berrocal (2019), ST3-17 | 30 year old decommissioned bridge. | Embedded | SLS | MONO | D | Sweden | Ks60 | 16 |  |  | N | Internal carbon steel | Sandblasting | 0.7023439 | 10957.5 | 3.5 | 5.97 |  | 0.2388 | 50 | 189.0585 | 43.19373 | 0.65 | 112.9 | 0.013 | 561.5185 | 597.1696 | 82.53626 | 87.77651 |  | 8.0584 | 143.9 | 0.056 | 715.6999 | 761.1399 | 79.13672 | 84.16114 | 12.39754 | Reports that bars were cut into three lengths: 300 mm, 400 mm, and 585 mm. But does not specify which bars are which.
850 | Fernandez and Berrocal (2019), ST3-18 | 30 year old decommissioned bridge. | Embedded | SLS | MONO | D | Sweden | Ks60 | 16 |  |  | N | Internal carbon steel | Sandblasting | 0.8822907 | 10957.5 | 3.5 | 7.47 |  | 0.2988 | 50 | 186.0426 | 45.88139 | 0.6 | 110.7 | 0.012 | 550.5766 | 595.025 | 80.92793 | 87.46129 |  | 14.89 | 148.9 | 0.1 | 740.5678 | 800.3543 | 81.88643 | 88.49717 | 24.81667 | Reports that bars were cut into three lengths: 300 mm, 400 mm, and 585 mm. But does not specify which bars are which.
851 | Fernandez and Berrocal (2019), ST3-19 | 30 year old decommissioned bridge. | Embedded | SLS | MONO | D | Sweden | Ks60 | 16 |  |  | N | Internal carbon steel | Sandblasting | 1.708212 | 10957.5 | 3.5 | 14.2 |  | 0.568 | 50 | 172.5111 | 36.34548 | 0.65 | 95 | 0.013 | 472.4912 | 550.6891 | 69.45035 | 80.94446 |  | 5.7696 | 120.2 | 0.048 | 597.8258 | 696.7666 | 66.10308 | 77.04322 | 8.876308 | Reports that bars were cut into three lengths: 300 mm, 400 mm, and 585 mm. But does not specify which bars are which.
852 | Fernandez and Berrocal (2019), ST3-20 | 30 year old decommissioned bridge. | Embedded | SLS | MONO | D | Sweden | Ks60 | 16 |  |  | N | Internal carbon steel | Sandblasting | 1.515201 | 10957.5 | 3.5 | 12.65 |  | 0.506 | 50 | 175.6276 | 40.25057 | 0.7 | 113.3 | 0.014 | 563.508 | 645.115 | 82.82868 | 94.8239 |  | 14.8022 | 152.6 | 0.097 | 758.9701 | 868.884 | 83.92122 | 96.07466 | 21.146 | Reports that bars were cut into three lengths: 300 mm, 400 mm, and 585 mm. But does not specify which bars are which.
853 | Fernandez and Berrocal (2019), ST3-21 | 30 year old decommissioned bridge. | Embedded | SLS | MONO | D | Sweden | Ks60 | 16 |  |  | N | Internal carbon steel | Sandblasting | 0.9124232 | 10957.5 | 3.5 | 7.72 |  | 0.3088 | 50 | 185.5399 | 46.29585 | 0.6 | 111.7 | 0.012 | 555.5502 | 602.0267 | 81.65899 | 88.49045 |  | 12.5579 | 151.3 | 0.083 | 752.5045 | 815.4578 | 83.20629 | 90.1672 | 20.92983 | Reports that bars were cut into three lengths: 300 mm, 400 mm, and 585 mm. But does not specify which bars are which.
854 | Fernandez and Berrocal (2019), ST3-22 | 30 year old decommissioned bridge. | Embedded | SLS | MONO | D | Sweden | Ks60 | 16 |  |  | N | Internal carbon steel | Sandblasting | 1.37064 | 10957.5 | 3.5 | 11.48 |  | 0.4592 | 50 | 177.98 | 43.43604 | 0.6 | 104.8 | 0.012 | 521.2324 | 588.8301 | 76.6147 | 86.55072 |  | 12.537 | 139.3 | 0.09 | 692.8214 | 782.6721 | 76.60698 | 86.54201 | 20.895 | Reports that bars were cut into three lengths: 300 mm, 400 mm, and 585 mm. But does not specify which bars are which.
855 | Fernandez and Berrocal (2019), ST3-23 | 30 year old decommissioned bridge. | Embedded | SLS | MONO | D | Sweden | Ks60 | 16 |  |  | N | Internal carbon steel | Sandblasting | 0.6629487 | 10957.5 | 3.5 | 5.64 |  | 0.2256 | 50 | 189.722 | 37.69983 | 0.75 | 113.7 | 0.015 | 565.4974 | 599.2978 | 83.1211 | 88.08934 |  | 10.381 | 148.3 | 0.07 | 737.5837 | 781.6699 | 81.55647 | 86.43118 | 13.84133 | Reports that bars were cut into three lengths: 300 mm, 400 mm, and 585 mm. But does not specify which bars are which.
856 | Fernandez and Berrocal (2019), ST3-24 | 30 year old decommissioned bridge. | Embedded | SLS | MONO | D | Sweden | Ks60 | 16 |  |  | N | Internal carbon steel | Sandblasting | 0.5582302 | 10957.5 | 3.5 | 4.76 |  | 0.1904 | 50 | 191.4914 | 35.66358 | 0.85 | 121.9 | 0.017 | 606.2809 | 636.5822 | 89.11576 | 93.56968 |  | 23.1978 | 168.1 | 0.138 | 836.0608 | 877.8463 | 92.44533 | 97.06565 | 27.29153 | Reports that bars were cut into three lengths: 300 mm, 400 mm, and 585 mm. But does not specify which bars are which.
857 | Fernandez and Berrocal (2019), ST3-25 | 30 year old decommissioned bridge. | Embedded | SLS | MONO | D | Sweden | Ks60 | 16 |  |  | N | Internal carbon steel | Sandblasting | 1.315294 | 10957.5 | 3.5 | 11.03 |  | 0.4412 | 50 | 178.8848 | 40.32435 | 0.65 | 105.4 | 0.013 | 524.2166 | 589.206 | 77.05333 | 86.60597 |  | 7.8648 | 135.6 | 0.058 | 674.4191 | 758.0298 | 74.5722 | 83.81724 | 12.09969 | Reports that bars were cut into three lengths: 300 mm, 400 mm, and 585 mm. But does not specify which bars are which.
858 | Fernandez and Berrocal (2019), ST3-26 | 30 year old decommissioned bridge. | Embedded | SLS | MONO | D | Sweden | Ks60 | 16 |  |  | N | Internal carbon steel | Sandblasting | 2.150562 | 10957.5 | 3.5 | 17.7 |  | 0.708 | 50 | 165.474 | 38.56447 | 0.65 | 100.8 | 0.013 | 501.3381 | 609.1593 | 73.69047 | 89.53885 |  | 6.072 | 126.5 | 0.048 | 629.1594 | 764.4707 | 69.56772 | 84.52943 | 9.341538 | Reports that bars were cut into three lengths: 300 mm, 400 mm, and 585 mm. But does not specify which bars are which.
859 | Fernandez and Berrocal (2019), ST3-27 | 30 year old decommissioned bridge. | Embedded | SLS | MONO | D | Sweden | Ks60 | 16 |  |  | N | Internal carbon steel | Sandblasting | 0.6105287 | 10957.5 | 3.5 | 5.2 |  | 0.208 | 50 | 190.6067 | 43.12815 | 0.7 | 121.4 | 0.014 | 603.7941 | 636.9136 | 88.75023 | 93.61839 |  | 15.322 | 163 | 0.094 | 810.6955 | 855.164 | 89.64062 | 94.55761 | 21.88857 | Reports that bars were cut into three lengths: 300 mm, 400 mm, and 585 mm. But does not specify which bars are which.
860 | Fernandez and Berrocal (2019), ST3-28 | 30 year old decommissioned bridge. | Embedded | SLS | MONO | D | Sweden | Ks60 | 16 |  |  | N | Internal carbon steel | Sandblasting | 0.4942106 | 10957.5 | 3.5 | 4.22 |  | 0.1688 | 50 | 192.5771 | 44.8771 | 0.65 | 117.3 | 0.013 | 583.4023 | 609.1066 | 85.7529 | 89.53112 |  | 12.8484 | 154.8 | 0.083 | 769.912 | 803.8338 | 85.13109 | 88.88191 | 19.76677 | Reports that bars were cut into three lengths: 300 mm, 400 mm, and 585 mm. But does not specify which bars are which.
861 | Fernandez and Berrocal (2019), ST3-29 | 30 year old decommissioned bridge. | Embedded | SLS | MONO | D | Sweden | Ks60 | 16 |  |  | N | Internal carbon steel | Sandblasting | 1.844989 | 10957.5 | 3.5 | 15.29 |  | 0.6116 | 50 | 170.3196 | 35.59671 | 0.7 | 100.2 | 0.014 | 498.3539 | 588.3059 | 73.25184 | 86.47366 |  | 12.33 | 137 | 0.09 | 681.3821 | 804.3703 | 75.34212 | 88.94123 | 17.61429 | Reports that bars were cut into three lengths: 300 mm, 400 mm, and 585 mm. But does not specify which bars are which.
862 | Fernandez and Berrocal (2019), ST3-30 | 30 year old decommissioned bridge. | Embedded | SLS | MONO | D | Sweden | Ks60 | 16 |  |  | N | Internal carbon steel | Sandblasting | 1.841213 | 10957.5 | 3.5 | 15.26 |  | 0.6104 | 50 | 170.3799 | 39.70584 | 0.6 | 95.8 | 0.012 | 476.4701 | 562.273 | 70.03519 | 82.64715 |  | 8.0064 | 125.1 | 0.064 | 622.1964 | 734.2416 | 68.7978 | 81.18692 | 13.344 | Reports that bars were cut into three lengths: 300 mm, 400 mm, and 585 mm. But does not specify which bars are which.
863 | Fernandez and Berrocal (2019), ST3-31 | 30 year old decommissioned bridge. | Embedded | SLS | MONO | D | Sweden | Ks60 | 16 |  |  | N | Internal carbon steel | Sandblasting | 2.263254 | 10957.5 | 3.5 | 18.58 |  | 0.7432 | 50 | 163.7046 | 36.422 | 0.65 | 95.2 | 0.013 | 473.486 | 581.5352 | 69.59656 | 85.47846 |  | 5.3145 | 118.1 | 0.045 | 587.3812 | 721.4213 | 64.9482 | 79.76935 | 8.176154 | Reports that bars were cut into three lengths: 300 mm, 400 mm, and 585 mm. But does not specify which bars are which.
864 | Fernandez and Berrocal (2019), ST3-32 | 30 year old decommissioned bridge. | Embedded | SLS | MONO | D | Sweden | Ks60 | 16 |  |  | N | Internal carbon steel | Sandblasting | 1.455777 | 10957.5 | 3.5 | 12.17 |  | 0.4868 | 50 | 176.5927 | 45.79849 | 0.6 | 110.5 | 0.012 | 549.5819 | 625.7337 | 80.78172 | 91.97509 |  | 13.2704 | 150.8 | 0.088 | 750.0177 | 853.9425 | 82.93132 | 94.42254 | 22.11733 | Reports that bars were cut into three lengths: 300 mm, 400 mm, and 585 mm. But does not specify which bars are which.
865 | Chen et al. (2020), S-1 | Control. Normal ductility TEMPCORE | Embedded | None | MONO | D | Sweden | B500B | 10 | 380 | 0.03333333 | Control | Control | N/A | 0 | 0 | 0 | 0 | 0 | 0 | 50 | 78.53982 | 190.6087 | 0.135 | 40.42 | 0.0027 | 514.6434 | 514.6434 | 100 | 100 |  | 5.835 | 46.76 | 0.1167 | 595.3668 | 595.3668 | 100 | 100 | 43.22222 | Average yield strain of uncorroded bars provided.
866 | Chen et al. (2020), S-2 | Control. Normal ductility TEMPCORE | Embedded | None | MONO | D | Sweden | B500B | 10 | 380 | 0.03333333 | Control | Control | N/A | 0 | 0 | 0 | 0 | 0 | 0 | 50 | 78.53982 | 211.9236 | 0.135 | 44.94 | 0.0027 | 572.1939 | 572.1939 | 100 | 100 |  | 5.89 | 52.02 | 0.1178 | 662.3392 | 662.3392 | 100 | 100 | 43.62963 | Average yield strain of uncorroded bars provided.
867 | Chen et al. (2020), S-3 | Control. Normal ductility TEMPCORE | Embedded | None | MONO | D | Sweden | B500B | 10 | 380 | 0.03333333 | Control | Control | N/A | 0 | 0 | 0 | 0 | 0 | 0 | 50 | 78.53982 | 201.7849 | 0.135 | 42.79 | 0.0027 | 544.8192 | 544.8192 | 100 | 100 |  | 5.055 | 48.82 | 0.1011 | 621.5955 | 621.5955 | 100 | 100 | 37.44444 | Average yield strain of uncorroded bars provided.
868 | Chen et al. (2020), S-4 | Control. Normal ductility TEMPCORE | Embedded | None | MONO | D | Sweden | B500B | 10 | 380 | 0.03333333 | Control | Control | N/A | 0 | 0 | 0 | 0 | 0 | 0 | 50 | 78.53982 | 184.1953 | 0.135 | 39.06 | 0.0027 | 497.3274 | 497.3274 | 100 | 100 |  | 6.31 | 45.45 | 0.1262 | 578.6874 | 578.6874 | 100 | 100 | 46.74074 | Average yield strain of uncorroded bars provided.
869 | Chen et al. (2020), S-5 | Control. Normal ductility TEMPCORE | Embedded | None | MONO | D | Sweden | B500B | 10 | 380 | 0.03333333 | Control | Control | N/A | 0 | 0 | 0 | 0 | 0 | 0 | 50 | 78.53982 | 196.0317 | 0.135 | 41.57 | 0.0027 | 529.2857 | 529.2857 | 100 | 100 |  | 6.25 | 47.8 | 0.125 | 608.6085 | 608.6085 | 100 | 100 | 46.2963 | Average yield strain of uncorroded bars provided.
870 | Chen et al. (2020), S-6 | Normal ductility TEMPCORE. 18 beams pre-cracked during corrosion, and 4 left uncracked. Does not specify which bars were extracted from which beam. | Embedded |  | MONO | D | Sweden | B500B | 10 | 380 | 0.03333333 | EI | Internal reference electrode | Sandblasting | 1.134878 | 1095 | 16.5 | 1.56 | 500 | 0.039 | 50 | 77.3146 | 204.2276 | 0.125 | 40.1 | 0.0025 | 510.5691 | 518.6602 | 96.0341 | 97.55598 |  | 5.94 | 46.88 | 0.1188 | 596.8947 | 606.3538 | 97.32198 | 98.86427 | 47.52 | Only specimen exposure age reported is 3 years. Only maximum local mass loss reported. Standardized proof strain used in lieu of yield strain once no yield plateau was present from deterioration.
871 | Chen et al. (2020), S-7 | Normal ductility TEMPCORE. 18 beams pre-cracked during corrosion, and 4 left uncracked. Does not specify which bars were extracted from which beam. | Embedded |  | MONO | D | Sweden | B500B | 10 | 380 | 0.03333333 | EI | Internal reference electrode | Sandblasting | 1.82306 | 1095 | 16.5 | 2.5 | 500 | 0.0625 | 50 | 76.57632 | 220.6779 | 0.125 | 43.33 | 0.0025 | 551.6947 | 565.8407 | 103.7695 | 106.4303 |  | 6.235 | 50.53 | 0.1247 | 643.3679 | 659.8646 | 104.8993 | 107.589 | 49.88 | Only specimen exposure age reported is 3 years. Only maximum local mass loss reported. Standardized proof strain used in lieu of yield strain once no yield plateau was present from deterioration.
872 | Chen et al. (2020), S-8 | Normal ductility TEMPCORE. 18 beams pre-cracked during corrosion, and 4 left uncracked. Does not specify which bars were extracted from which beam. | Embedded |  | MONO | D | Sweden | B500B | 10 | 380 | 0.03333333 | EI | Internal reference electrode | Sandblasting | 2.271423 | 1095 | 16.5 | 3.11 | 500 | 0.07775 | 50 | 76.09723 | 204.686 | 0.125 | 40.19 | 0.0025 | 511.715 | 528.1401 | 96.24964 | 99.33909 |  | 5.82 | 48.27 | 0.1164 | 614.5927 | 634.3201 | 100.2076 | 103.4241 | 46.56 | Only specimen exposure age reported is 3 years. Only maximum local mass loss reported. Standardized proof strain used in lieu of yield strain once no yield plateau was present from deterioration.
873 | Chen et al. (2020), S-9 | Normal ductility TEMPCORE. 18 beams pre-cracked during corrosion, and 4 left uncracked. Does not specify which bars were extracted from which beam. | Embedded |  | MONO | D | Sweden | B500B | 10 | 380 | 0.03333333 | EI | Internal reference electrode | Sandblasting | 2.381892 | 1095 | 16.5 | 3.26 | 500 | 0.0815 | 50 | 75.97942 | 207.7418 | 0.125 | 40.79 | 0.0025 | 519.3544 | 536.8559 | 97.68656 | 100.9785 |  | 6.375 | 47.3 | 0.1275 | 602.2423 | 622.537 | 98.1939 | 101.5029 | 51 | Only specimen exposure age reported is 3 years. Only maximum local mass loss reported. Standardized proof strain used in lieu of yield strain once no yield plateau was present from deterioration.
874 | Chen et al. (2020), S-10 | Normal ductility TEMPCORE. 18 beams pre-cracked during corrosion, and 4 left uncracked. Does not specify which bars were extracted from which beam. | Embedded |  | MONO | D | Sweden | B500B | 10 | 380 | 0.03333333 | EI | Internal reference electrode | Sandblasting | 2.580953 | 1095 | 16.5 | 3.53 | 500 | 0.08825 | 50 | 75.76736 | 204.1767 | 0.125 | 40.09 | 0.0025 | 510.4417 | 529.1197 | 96.01015 | 99.52333 |  | 5.045 | 47.85 | 0.1009 | 609.2451 | 631.5384 | 99.33569 | 102.9705 | 40.36 | Only specimen exposure age reported is 3 years. Only maximum local mass loss reported. Standardized proof strain used in lieu of yield strain once no yield plateau was present from deterioration.
875 | Chen et al. (2020), S-11 | Normal ductility TEMPCORE. 18 beams pre-cracked during corrosion, and 4 left uncracked. Does not specify which bars were extracted from which beam. | Embedded |  | MONO | D | Sweden | B500B | 10 | 380 | 0.03333333 | EI | Internal reference electrode | Sandblasting | 2.588331 | 1095 | 16.5 | 3.54 | 500 | 0.0885 | 50 | 75.75951 | 209.9317 | 0.125 | 41.22 | 0.0025 | 524.8293 | 544.0901 | 98.71635 | 102.3392 |  | 4.73 | 47.84 | 0.0946 | 609.1178 | 631.4719 | 99.31493 | 102.9597 | 37.84 | Only specimen exposure age reported is 3 years. Only maximum local mass loss reported. Standardized proof strain used in lieu of yield strain once no yield plateau was present from deterioration.
876 | Chen et al. (2020), S-12 | Normal ductility TEMPCORE. 18 beams pre-cracked during corrosion, and 4 left uncracked. Does not specify which bars were extracted from which beam. | Embedded |  | MONO | D | Sweden | B500B | 10 | 380 | 0.03333333 | EI | Internal reference electrode | Sandblasting | 2.965115 | 1095 | 16.5 | 4.05 | 500 | 0.10125 | 50 | 75.35895 | 206.4176 | 0.125 | 40.53 | 0.0025 | 516.044 | 537.8259 | 97.0639 | 101.1609 |  | 5.8 | 48.72 | 0.116 | 620.3223 | 646.5058 | 101.1418 | 105.4109 | 46.4 | Only specimen exposure age reported is 3 years. Only maximum local mass loss reported. Standardized proof strain used in lieu of yield strain once no yield plateau was present from deterioration.
877 | Chen et al. (2020), S-13 | Normal ductility TEMPCORE. 18 beams pre-cracked during corrosion, and 4 left uncracked. Does not specify which bars were extracted from which beam. | Embedded |  | MONO | D | Sweden | B500B | 10 | 380 | 0.03333333 | EI | Internal reference electrode | Sandblasting | 3.076124 | 1095 | 16.5 | 4.2 | 500 | 0.105 | 50 | 75.24114 | 208.0983 | 0.125 | 40.86 | 0.0025 | 520.2457 | 543.0539 | 97.8542 | 102.1443 |  | 5.915 | 47.44 | 0.1183 | 604.0248 | 630.5061 | 98.48453 | 102.8022 | 47.32 | Only specimen exposure age reported is 3 years. Only maximum local mass loss reported. Standardized proof strain used in lieu of yield strain once no yield plateau was present from deterioration.
878 | Chen et al. (2020), S-14 | Normal ductility TEMPCORE. 18 beams pre-cracked during corrosion, and 4 left uncracked. Does not specify which bars were extracted from which beam. | Embedded |  | MONO | D | Sweden | B500B | 10 | 380 | 0.03333333 | EI | Internal reference electrode | Sandblasting | 3.19463 | 1095 | 16.5 | 4.36 | 500 | 0.109 | 50 | 75.11548 | 202.2923 | 0.125 | 39.72 | 0.0025 | 505.7307 | 528.7858 | 95.12405 | 99.46053 |  | 4.655 | 46.96 | 0.0931 | 597.9133 | 625.1707 | 97.48806 | 101.9323 | 37.24 | Only specimen exposure age reported is 3 years. Only maximum local mass loss reported. Standardized proof strain used in lieu of yield strain once no yield plateau was present from deterioration.
879 | Chen et al. (2020), S-15 | Normal ductility TEMPCORE. 18 beams pre-cracked during corrosion, and 4 left uncracked. Does not specify which bars were extracted from which beam. | Embedded |  | MONO | D | Sweden | B500B | 10 | 380 | 0.03333333 | EI | Internal reference electrode | Sandblasting | 3.320651 | 1095 | 16.5 | 4.53 | 500 | 0.11325 | 50 | 74.98196 | 210.8994 | 0.125 | 41.41 | 0.0025 | 527.2485 | 552.2662 | 99.17138 | 103.877 |  | 3.575 | 48.43 | 0.0715 | 616.6299 | 645.8887 | 100.5398 | 105.3103 | 28.6 | Only specimen exposure age reported is 3 years. Only maximum local mass loss reported. Standardized proof strain used in lieu of yield strain once no yield plateau was present from deterioration.
880 | Chen et al. (2020), S-16 | Normal ductility TEMPCORE. 18 beams pre-cracked during corrosion, and 4 left uncracked. Does not specify which bars were extracted from which beam. | Embedded |  | MONO | D | Sweden | B500B | 10 | 380 | 0.03333333 | EI | Internal reference electrode | Sandblasting | 3.677082 | 1095 | 16.5 | 5.01 | 500 | 0.12525 | 50 | 74.60497 | 199.4402 | 0.125 | 39.16 | 0.0025 | 498.6006 | 524.898 | 93.78293 | 98.72927 |  | 4.42 | 47.02 | 0.0884 | 598.6772 | 630.2529 | 97.61262 | 102.7609 | 35.36 | Only specimen exposure age reported is 3 years. Only maximum local mass loss reported. Standardized proof strain used in lieu of yield strain once no yield plateau was present from deterioration.
881 | Chen et al. (2020), S-17 | Normal ductility TEMPCORE. 18 beams pre-cracked during corrosion, and 4 left uncracked. Does not specify which bars were extracted from which beam. | Embedded |  | MONO | D | Sweden | B500B | 10 | 380 | 0.03333333 | EI | Internal reference electrode | Sandblasting | 3.691953 | 1095 | 16.5 | 5.03 | 500 | 0.12575 | 50 | 74.58926 | 217.2147 | 0.125 | 42.65 | 0.0025 | 543.0367 | 571.7981 | 102.141 | 107.5508 |  | 5.455 | 49.47 | 0.1091 | 629.8716 | 663.2322 | 102.6988 | 108.1381 | 43.64 | Only specimen exposure age reported is 3 years. Only maximum local mass loss reported. Standardized proof strain used in lieu of yield strain once no yield plateau was present from deterioration.
882 | Chen et al. (2020), S-18 | Normal ductility TEMPCORE. 18 beams pre-cracked during corrosion, and 4 left uncracked. Does not specify which bars were extracted from which beam. | Embedded |  | MONO | D | Sweden | B500B | 10 | 380 | 0.03333333 | EI | Internal reference electrode | Sandblasting | 3.937548 | 1095 | 16.5 | 5.36 | 500 | 0.134 | 50 | 74.33008 | 196.8938 | 0.125 | 38.66 | 0.0025 | 492.2344 | 520.1124 | 92.5855 | 97.82914 |  | 4.65 | 46.02 | 0.093 | 585.9448 | 619.1302 | 95.53664 | 100.9474 | 37.2 | Only specimen exposure age reported is 3 years. Only maximum local mass loss reported. Standardized proof strain used in lieu of yield strain once no yield plateau was present from deterioration.
883 | Chen et al. (2020), S-19 | Normal ductility TEMPCORE. 18 beams pre-cracked during corrosion, and 4 left uncracked. Does not specify which bars were extracted from which beam. | Embedded |  | MONO | D | Sweden | B500B | 10 | 380 | 0.03333333 | EI | Internal reference electrode | Sandblasting | 4.243278 | 1095 | 16.5 | 5.77 | 500 | 0.14425 | 50 | 74.00807 | 197.1484 | 0.125 | 38.71 | 0.0025 | 492.871 | 523.0511 | 92.70524 | 98.38187 |  | 4.86 | 47.13 | 0.0972 | 600.0778 | 636.8225 | 97.84098 | 103.8321 | 38.88 | Only specimen exposure age reported is 3 years. Only maximum local mass loss reported. Standardized proof strain used in lieu of yield strain once no yield plateau was present from deterioration.
884 | Chen et al. (2020), S-20 | Normal ductility TEMPCORE. 18 beams pre-cracked during corrosion, and 4 left uncracked. Does not specify which bars were extracted from which beam. | Embedded |  | MONO | D | Sweden | B500B | 10 | 380 | 0.03333333 | EI | Internal reference electrode | Sandblasting | 4.288075 | 1095 | 16.5 | 5.83 | 500 | 0.14575 | 50 | 73.96095 | 202.0886 | 0.125 | 39.68 | 0.0025 | 505.2215 | 536.4994 | 95.02826 | 100.9114 |  | 5.02 | 47.97 | 0.1004 | 610.773 | 648.5855 | 99.5848 | 105.75 | 40.16 | Only specimen exposure age reported is 3 years. Only maximum local mass loss reported. Standardized proof strain used in lieu of yield strain once no yield plateau was present from deterioration.
885 | Chen et al. (2020), S-21 | Normal ductility TEMPCORE. 18 beams pre-cracked during corrosion, and 4 left uncracked. Does not specify which bars were extracted from which beam. | Embedded |  | MONO | D | Sweden | B500B | 10 | 380 | 0.03333333 | EI | Internal reference electrode | Sandblasting | 4.325416 | 1095 | 16.5 | 5.88 | 500 | 0.147 | 50 | 73.92168 | 205.6537 | 0.125 | 40.38 | 0.0025 | 514.1341 | 546.2539 | 96.70467 | 102.7461 |  | 5.04 | 48.52 | 0.1008 | 617.7758 | 656.3704 | 100.7266 | 107.0193 | 40.32 | Only specimen exposure age reported is 3 years. Only maximum local mass loss reported. Standardized proof strain used in lieu of yield strain once no yield plateau was present from deterioration.
886 | Chen et al. (2020), S-22 | Normal ductility TEMPCORE. 18 beams pre-cracked during corrosion, and 4 left uncracked. Does not specify which bars were extracted from which beam. | Embedded |  | MONO | D | Sweden | B500B | 10 | 380 | 0.03333333 | EI | Internal reference electrode | Sandblasting | 4.639478 | 1095 | 16.5 | 6.3 | 500 | 0.1575 | 50 | 73.59181 | 196.7919 | 0.125 | 38.64 | 0.0025 | 491.9798 | 525.0584 | 92.5376 | 98.75944 |  | 5.475 | 46.85 | 0.1095 | 596.5127 | 636.6198 | 97.25971 | 103.799 | 43.8 | Only specimen exposure age reported is 3 years. Only maximum local mass loss reported. Standardized proof strain used in lieu of yield strain once no yield plateau was present from deterioration.
887 | Chen et al. (2020), S-23 | Normal ductility TEMPCORE. 18 beams pre-cracked during corrosion, and 4 left uncracked. Does not specify which bars were extracted from which beam. | Embedded |  | MONO | D | Sweden | B500B | 10 | 380 | 0.03333333 | EI | Internal reference electrode | Sandblasting | 5.465371 | 1095 | 16.5 | 7.4 | 500 | 0.185 | 50 | 72.72787 | 197.5049 | 0.125 | 38.78 | 0.0025 | 493.7623 | 533.2206 | 92.87288 | 100.2947 |  | 4.415 | 46.55 | 0.0883 | 592.693 | 640.0572 | 96.63691 | 104.3595 | 35.32 | Only specimen exposure age reported is 3 years. Only maximum local mass loss reported. Standardized proof strain used in lieu of yield strain once no yield plateau was present from deterioration.
888 | Chen et al. (2020), S-24 | Normal ductility TEMPCORE. 18 beams pre-cracked during corrosion, and 4 left uncracked. Does not specify which bars were extracted from which beam. | Embedded |  | MONO | D | Sweden | B500B | 10 | 380 | 0.03333333 | EI | Internal reference electrode | Sandblasting | 5.518094 | 1095 | 16.5 | 7.47 | 500 | 0.18675 | 50 | 72.67289 | 198.3198 | 0.125 | 38.94 | 0.0025 | 495.7995 | 535.8257 | 93.25606 | 100.7847 |  | 3.945 | 46.39 | 0.0789 | 590.6558 | 638.3398 | 96.30475 | 104.0795 | 31.56 | Only specimen exposure age reported is 3 years. Only maximum local mass loss reported. Standardized proof strain used in lieu of yield strain once no yield plateau was present from deterioration.
889 | Chen et al. (2020), S-25 | Normal ductility TEMPCORE. 18 beams pre-cracked during corrosion, and 4 left uncracked. Does not specify which bars were extracted from which beam. | Embedded |  | MONO | D | Sweden | B500B | 10 | 380 | 0.03333333 | EI | Internal reference electrode | Sandblasting | 5.661298 | 1095 | 16.5 | 7.66 | 500 | 0.1915 | 50 | 72.52367 | 194.551 | 0.125 | 38.2 | 0.0025 | 486.3775 | 526.7246 | 91.48386 | 99.07284 |  | 4.515 | 46.12 | 0.0903 | 587.2181 | 635.9303 | 95.74424 | 103.6866 | 36.12 | Only specimen exposure age reported is 3 years. Only maximum local mass loss reported. Standardized proof strain used in lieu of yield strain once no yield plateau was present from deterioration.
890 | Chen et al. (2020), S-26 | Normal ductility TEMPCORE. 18 beams pre-cracked during corrosion, and 4 left uncracked. Does not specify which bars were extracted from which beam. | Embedded |  | MONO | D | Sweden | B500B | 10 | 380 | 0.03333333 | EI | Internal reference electrode | Sandblasting | 6.167462 | 1095 | 16.5 | 8.33 | 500 | 0.20825 | 50 | 71.99745 | 200.7135 | 0.125 | 39.41 | 0.0025 | 501.7837 | 547.3805 | 94.38165 | 102.9581 |  | 4.27 | 47.72 | 0.0854 | 607.5899 | 662.8013 | 99.06581 | 108.0679 | 34.16 | Only specimen exposure age reported is 3 years. Only maximum local mass loss reported. Standardized proof strain used in lieu of yield strain once no yield plateau was present from deterioration.
891 | Chen et al. (2020), S-27 | Normal ductility TEMPCORE. 18 beams pre-cracked during corrosion, and 4 left uncracked. Does not specify which bars were extracted from which beam. | Embedded |  | MONO | D | Sweden | B500B | 10 | 380 | 0.03333333 | EI | Internal reference electrode | Sandblasting | 6.334068 | 1095 | 16.5 | 8.55 | 500 | 0.21375 | 50 | 71.82466 | 194.3473 | 0.125 | 38.16 | 0.0025 | 485.8682 | 531.2938 | 91.38806 | 99.93227 |  | 4.33 | 45.83 | 0.0866 | 583.5257 | 638.0817 | 95.1422 | 104.0374 | 34.64 | Only specimen exposure age reported is 3 years. Only maximum local mass loss reported. Standardized proof strain used in lieu of yield strain once no yield plateau was present from deterioration.
892 | Chen et al. (2020), S-28 | Normal ductility TEMPCORE. 18 beams pre-cracked during corrosion, and 4 left uncracked. Does not specify which bars were extracted from which beam. | Embedded |  | MONO | D | Sweden | B500B | 10 | 380 | 0.03333333 | EI | Internal reference electrode | Sandblasting | 6.425028 | 1095 | 16.5 | 8.67 | 500 | 0.21675 | 50 | 71.73041 | 201.2737 | 0.125 | 39.52 | 0.0025 | 503.1843 | 550.9518 | 94.64508 | 103.6298 |  | 5.585 | 46.55 | 0.1117 | 592.693 | 648.9576 | 96.63691 | 105.8107 | 44.68 | Only specimen exposure age reported is 3 years. Only maximum local mass loss reported. Standardized proof strain used in lieu of yield strain once no yield plateau was present from deterioration.
893 | Chen et al. (2020), S-29 | Normal ductility TEMPCORE. 18 beams pre-cracked during corrosion, and 4 left uncracked. Does not specify which bars were extracted from which beam. | Embedded |  | MONO | D | Sweden | B500B | 10 | 380 | 0.03333333 | EI | Internal reference electrode | Sandblasting | 6.432611 | 1095 | 16.5 | 8.68 | 500 | 0.217 | 50 | 71.72256 | 186.5551 | 0.125 | 36.63 | 0.0025 | 466.3876 | 510.718 | 87.72392 | 96.06211 |  | 4.49 | 44.26 | 0.0898 | 563.5358 | 617.1001 | 91.88291 | 100.6164 | 35.92 | Only specimen exposure age reported is 3 years. Only maximum local mass loss reported. Standardized proof strain used in lieu of yield strain once no yield plateau was present from deterioration.
894 | Chen et al. (2020), S-30 | Normal ductility TEMPCORE. 18 beams pre-cracked during corrosion, and 4 left uncracked. Does not specify which bars were extracted from which beam. | Embedded |  | MONO | D | Sweden | B500B | 10 | 380 | 0.03333333 | EI | Internal reference electrode | Sandblasting | 6.789469 | 1095 | 16.5 | 9.15 | 500 | 0.22875 | 50 | 71.35342 | 183.2956 | 0.125 | 35.99 | 0.0025 | 458.2389 | 504.3907 | 86.19121 | 94.87199 |  | 5.065 | 43.73 | 0.1013 | 556.7877 | 612.8648 | 90.78264 | 99.92586 | 40.52 | Only specimen exposure age reported is 3 years. Only maximum local mass loss reported. Standardized proof strain used in lieu of yield strain once no yield plateau was present from deterioration.
895 | Chen et al. (2020), S-31 | Normal ductility TEMPCORE. 18 beams pre-cracked during corrosion, and 4 left uncracked. Does not specify which bars were extracted from which beam. | Embedded |  | MONO | D | Sweden | B500B | 10 | 380 | 0.03333333 | EI | Internal reference electrode | Sandblasting | 7.353207 | 1095 | 16.5 | 9.89 | 500 | 0.24725 | 50 | 70.77223 | 199.3384 | 0.125 | 39.14 | 0.0025 | 498.346 | 553.0418 | 93.73503 | 104.0229 |  | 3.825 | 47.17 | 0.0765 | 600.5871 | 666.5044 | 97.92402 | 108.6716 | 30.6 | Only specimen exposure age reported is 3 years. Only maximum local mass loss reported. Standardized proof strain used in lieu of yield strain once no yield plateau was present from deterioration.
896 | Chen et al. (2020), S-32 | Normal ductility TEMPCORE. 18 beams pre-cracked during corrosion, and 4 left uncracked. Does not specify which bars were extracted from which beam. | Embedded |  | MONO | D | Sweden | B500B | 10 | 380 | 0.03333333 | EI | Internal reference electrode | Sandblasting | 7.391381 | 1095 | 16.5 | 9.94 | 500 | 0.2485 | 50 | 70.73296 | 192.8703 | 0.125 | 37.87 | 0.0025 | 482.1758 | 535.394 | 90.69355 | 100.7035 |  | 4.455 | 45.65 | 0.0891 | 581.2339 | 645.3851 | 94.76853 | 105.2282 | 35.64 | Only specimen exposure age reported is 3 years. Only maximum local mass loss reported. Standardized proof strain used in lieu of yield strain once no yield plateau was present from deterioration.
897 | Chen et al. (2020), S-33 | Normal ductility TEMPCORE. 18 beams pre-cracked during corrosion, and 4 left uncracked. Does not specify which bars were extracted from which beam. | Embedded |  | MONO | D | Sweden | B500B | 10 | 380 | 0.03333333 | EI | Internal reference electrode | Sandblasting | 7.4754 | 1095 | 16.5 | 10.05 | 500 | 0.25125 | 50 | 70.64656 | 187.6755 | 0.125 | 36.85 | 0.0025 | 469.1888 | 521.6106 | 88.25079 | 98.11094 |  | 4.21 | 44.42 | 0.0842 | 565.573 | 628.7638 | 92.21507 | 102.5181 | 33.68 | Only specimen exposure age reported is 3 years. Only maximum local mass loss reported. Standardized proof strain used in lieu of yield strain once no yield plateau was present from deterioration.
898 | Chen et al. (2020), S-34 | Normal ductility TEMPCORE. 18 beams pre-cracked during corrosion, and 4 left uncracked. Does not specify which bars were extracted from which beam. | Embedded |  | MONO | D | Sweden | B500B | 10 | 380 | 0.03333333 | EI | Internal reference electrode | Sandblasting | 7.720113 | 1095 | 16.5 | 10.37 | 500 | 0.25925 | 50 | 70.39524 | 191.2406 | 0.125 | 37.55 | 0.0025 | 478.1014 | 533.4168 | 89.9272 | 100.3316 |  | 4.37 | 45.55 | 0.0874 | 579.9606 | 647.0608 | 94.56093 | 105.5014 | 34.96 | Only specimen exposure age reported is 3 years. Only maximum local mass loss reported. Standardized proof strain used in lieu of yield strain once no yield plateau was present from deterioration.
899 | Chen et al. (2020), S-35 | Normal ductility TEMPCORE. 18 beams pre-cracked during corrosion, and 4 left uncracked. Does not specify which bars were extracted from which beam. | Embedded |  | MONO | D | Sweden | B500B | 10 | 380 | 0.03333333 | EI | Internal reference electrode | Sandblasting | 8.333814 | 1095 | 16.5 | 11.17 | 500 | 0.27925 | 50 | 69.76692 | 191.4952 | 0.125 | 37.6 | 0.0025 | 478.7381 | 538.9374 | 90.04694 | 101.37 |  | 3.16 | 44.64 | 0.0632 | 568.3741 | 639.8448 | 92.67179 | 104.3249 | 25.28 | Only specimen exposure age reported is 3 years. Only maximum local mass loss reported. Standardized proof strain used in lieu of yield strain once no yield plateau was present from deterioration.
900 | Chen et al. (2020), S-36 | Normal ductility TEMPCORE. 18 beams pre-cracked during corrosion, and 4 left uncracked. Does not specify which bars were extracted from which beam. | Embedded |  | MONO | D | Sweden | B500B | 10 | 380 | 0.03333333 | EI | Internal reference electrode | Sandblasting | 8.379953 | 1095 | 16.5 | 11.23 | 500 | 0.28075 | 50 | 69.71979 | 188.745 | 0.125 | 37.06 | 0.0025 | 471.8626 | 531.5564 | 88.75371 | 99.98165 |  | 5.24 | 45.54 | 0.1048 | 579.8333 | 653.1861 | 94.54017 | 106.5001 | 41.92 | Only specimen exposure age reported is 3 years. Only maximum local mass loss reported. Standardized proof strain used in lieu of yield strain once no yield plateau was present from deterioration.
901 | Chen et al. (2020), S-37 | Normal ductility TEMPCORE. 18 beams pre-cracked during corrosion, and 4 left uncracked. Does not specify which bars were extracted from which beam. | Embedded |  | MONO | D | Sweden | B500B | 10 | 380 | 0.03333333 | EI | Internal reference electrode | Sandblasting | 8.811335 | 1095 | 16.5 | 11.79 | 500 | 0.29475 | 50 | 69.27997 | 198.88 | 0.125 | 39.05 | 0.0025 | 497.2 | 563.655 | 93.51949 | 106.0192 |  | 4.39 | 47.07 | 0.0878 | 599.3139 | 679.4171 | 97.71642 | 110.777 | 35.12 | Only specimen exposure age reported is 3 years. Only maximum local mass loss reported. Standardized proof strain used in lieu of yield strain once no yield plateau was present from deterioration.
902 | Chen et al. (2020), S-38 | Normal ductility TEMPCORE. 18 beams pre-cracked during corrosion, and 4 left uncracked. Does not specify which bars were extracted from which beam. | Embedded |  | MONO | D | Sweden | B500B | 10 | 380 | 0.03333333 | EI | Internal reference electrode | Sandblasting | 8.981181 | 1095 | 16.5 | 12.01 | 500 | 0.30025 | 50 | 69.10718 | 182.7863 | 0.125 | 35.89 | 0.0025 | 456.9657 | 519.3382 | 85.95172 | 97.68351 |  | 4.245 | 44.38 | 0.0849 | 565.0637 | 642.1908 | 92.13203 | 104.7074 | 33.96 | Only specimen exposure age reported is 3 years. Only maximum local mass loss reported. Standardized proof strain used in lieu of yield strain once no yield plateau was present from deterioration.
903 | Chen et al. (2020), S-39 | Normal ductility TEMPCORE. 18 beams pre-cracked during corrosion, and 4 left uncracked. Does not specify which bars were extracted from which beam. | Embedded |  | MONO | D | Sweden | B500B | 10 | 380 | 0.03333333 | EI | Internal reference electrode | Sandblasting | 9.422227 | 1095 | 16.5 | 12.58 | 500 | 0.3145 | 50 | 68.65951 | 186.8606 | 0.125 | 36.69 | 0.0025 | 467.1516 | 534.3761 | 87.86761 | 100.512 |  | 3.66 | 44.33 | 0.0732 | 564.4271 | 645.6498 | 92.02823 | 105.2714 | 29.28 | Only specimen exposure age reported is 3 years. Only maximum local mass loss reported. Standardized proof strain used in lieu of yield strain once no yield plateau was present from deterioration.
904 | Chen et al. (2020), S-40 | Normal ductility TEMPCORE. 18 beams pre-cracked during corrosion, and 4 left uncracked. Does not specify which bars were extracted from which beam. | Embedded |  | MONO | D | Sweden | B500B | 10 | 380 | 0.03333333 | EI | Internal reference electrode | Sandblasting | 9.608361 | 1095 | 16.5 | 12.82 | 500 | 0.3205 | 50 | 68.47101 | 187.0134 | 0.125 | 36.72 | 0.0025 | 467.5336 | 536.2853 | 87.93946 | 100.8711 |  | 4.01 | 46.23 | 0.0802 | 588.6186 | 675.1762 | 95.9726 | 110.0856 | 32.08 | Only specimen exposure age reported is 3 years. Only maximum local mass loss reported. Standardized proof strain used in lieu of yield strain once no yield plateau was present from deterioration.
905 | Chen et al. (2020), S-41 | Normal ductility TEMPCORE. 18 beams pre-cracked during corrosion, and 4 left uncracked. Does not specify which bars were extracted from which beam. | Embedded |  | MONO | D | Sweden | B500B | 10 | 380 | 0.03333333 | EI | Internal reference electrode | Sandblasting | 9.608361 | 1095 | 16.5 | 12.82 | 500 | 0.3205 | 50 | 68.47101 | 185.3837 | 0.125 | 36.4 | 0.0025 | 463.4592 | 531.6118 | 87.1731 | 99.99209 |  | 4.22 | 43.94 | 0.0844 | 559.4615 | 641.7314 | 91.2186 | 104.6325 | 33.76 | Only specimen exposure age reported is 3 years. Only maximum local mass loss reported. Standardized proof strain used in lieu of yield strain once no yield plateau was present from deterioration.
906 | Chen et al. (2020), S-42 | Normal ductility TEMPCORE. 18 beams pre-cracked during corrosion, and 4 left uncracked. Does not specify which bars were extracted from which beam. | Embedded |  | MONO | D | Sweden | B500B | 10 | 380 | 0.03333333 | EI | Internal reference electrode | Sandblasting | 10.3945 | 1095 | 16.5 | 13.83 | 500 | 0.34575 | 50 | 67.67776 | 179.2212 | 0.125 | 35.19 | 0.0025 | 448.053 | 519.964 | 84.27531 | 97.80122 |  | 3.07 | 42.43 | 0.0614 | 540.2355 | 626.9416 | 88.08387 | 102.221 | 24.56 | Only specimen exposure age reported is 3 years. Only maximum local mass loss reported. Standardized proof strain used in lieu of yield strain once no yield plateau was present from deterioration.
907 | Chen et al. (2020), S-43 | Normal ductility TEMPCORE. 18 beams pre-cracked during corrosion, and 4 left uncracked. Does not specify which bars were extracted from which beam. | Embedded |  | MONO | D | Sweden | B500B | 10 | 380 | 0.03333333 | EI | Internal reference electrode | Sandblasting | 10.67582 | 1095 | 16.5 | 14.19 | 500 | 0.35475 | 50 | 67.39502 | 172.8041 | 0.125 | 33.93 | 0.0025 | 432.0102 | 503.4497 | 81.25778 | 94.695 |  | 3.105 | 41.99 | 0.0621 | 534.6333 | 623.0431 | 87.17044 | 101.5854 | 24.84 | Only specimen exposure age reported is 3 years. Only maximum local mass loss reported. Standardized proof strain used in lieu of yield strain once no yield plateau was present from deterioration.
908 | Chen et al. (2020), S-44 | Normal ductility TEMPCORE. 18 beams pre-cracked during corrosion, and 4 left uncracked. Does not specify which bars were extracted from which beam. | Embedded |  | MONO | D | Sweden | B500B | 10 | 380 | 0.03333333 | EI | Internal reference electrode | Sandblasting | 11.20096 | 1095 | 16.5 | 14.86 | 500 | 0.3715 | 50 | 66.8688 | 181.4112 | 0.125 | 35.62 | 0.0025 | 453.5279 | 532.6849 | 85.30511 | 100.1939 |  | 3.725 | 43.93 | 0.0745 | 559.3341 | 656.9581 | 91.19784 | 107.1152 | 29.8 | Only specimen exposure age reported is 3 years. Only maximum local mass loss reported. Standardized proof strain used in lieu of yield strain once no yield plateau was present from deterioration.
909 | Chen et al. (2020), S-45 | Normal ductility TEMPCORE. 18 beams pre-cracked during corrosion, and 4 left uncracked. Does not specify which bars were extracted from which beam. | Embedded |  | MONO | D | Sweden | B500B | 10 | 380 | 0.03333333 | EI | Internal reference electrode | Sandblasting | 11.43677 | 1095 | 16.5 | 15.16 | 500 | 0.379 | 50 | 66.63318 | 176.8275 | 0.125 | 34.72 | 0.0025 | 442.0688 | 521.0617 | 83.14973 | 98.00769 |  | 4.595 | 43.47 | 0.0919 | 553.4772 | 652.3777 | 90.24289 | 106.3683 | 36.76 | Only specimen exposure age reported is 3 years. Only maximum local mass loss reported. Standardized proof strain used in lieu of yield strain once no yield plateau was present from deterioration.
910 | Chen et al. (2020), S-46 | Normal ductility TEMPCORE. 18 beams pre-cracked during corrosion, and 4 left uncracked. Does not specify which bars were extracted from which beam. | Embedded |  | MONO | D | Sweden | B500B | 10 | 380 | 0.03333333 | EI | Internal reference electrode | Sandblasting | 11.53908 | 1095 | 16.5 | 15.29 | 500 | 0.38225 | 50 | 66.53108 | 181.7167 | 0.125 | 35.68 | 0.0025 | 454.2919 | 536.2907 | 85.4488 | 100.8721 |  | 3.4 | 44.61 | 0.068 | 567.9922 | 670.5137 | 92.60951 | 109.3254 | 27.2 | Only specimen exposure age reported is 3 years. Only maximum local mass loss reported. Standardized proof strain used in lieu of yield strain once no yield plateau was present from deterioration.
911 | Chen et al. (2020), S-47 | Normal ductility TEMPCORE. 18 beams pre-cracked during corrosion, and 4 left uncracked. Does not specify which bars were extracted from which beam. | Embedded |  | MONO | D | Sweden | B500B | 10 | 380 | 0.03333333 | EI | Internal reference electrode | Sandblasting | 11.61783 | 1095 | 16.5 | 15.39 | 500 | 0.38475 | 50 | 66.45254 | 179.374 | 0.125 | 35.22 | 0.0025 | 448.435 | 530.0023 | 84.34716 | 99.68935 |  | 3.59 | 43.22 | 0.0718 | 550.2941 | 650.389 | 89.72389 | 106.0441 | 28.72 | Only specimen exposure age reported is 3 years. Only maximum local mass loss reported. Standardized proof strain used in lieu of yield strain once no yield plateau was present from deterioration.
912 | Chen et al. (2020), S-48 | Normal ductility TEMPCORE. 18 beams pre-cracked during corrosion, and 4 left uncracked. Does not specify which bars were extracted from which beam. | Embedded |  | MONO | D | Sweden | B500B | 10 | 380 | 0.03333333 | EI | Internal reference electrode | Sandblasting | 11.87017 | 1095 | 16.5 | 15.71 | 500 | 0.39275 | 50 | 66.20121 | 160.6828 | 0.125 | 31.55 | 0.0025 | 401.7071 | 476.5774 | 75.558 | 89.64053 |  | 2.8 | 39.99 | 0.056 | 509.1685 | 604.0675 | 83.01848 | 98.49149 | 22.4 | Only specimen exposure age reported is 3 years. Only maximum local mass loss reported. Standardized proof strain used in lieu of yield strain once no yield plateau was present from deterioration.
913 | Chen et al. (2020), S-49 | Normal ductility TEMPCORE. 18 beams pre-cracked during corrosion, and 4 left uncracked. Does not specify which bars were extracted from which beam. | Embedded |  | MONO | D | Sweden | B500B | 10 | 430 | 0.03333333 | EI | Internal reference electrode | Sandblasting | 11.98071 | 1095 | 16.5 | 15.85 | 550 | 0.39625 | 50 | 66.09126 | 165.7249 | 0.125 | 32.54 | 0.0025 | 414.3121 | 492.3496 | 77.92892 | 92.60715 |  | 2.675 | 40.51 | 0.0535 | 515.7893 | 612.9404 | 84.09799 | 99.93819 | 21.4 | Only specimen exposure age reported is 3 years. Only maximum local mass loss reported. Standardized proof strain used in lieu of yield strain once no yield plateau was present from deterioration.
914 | Chen et al. (2020), S-50 | Normal ductility TEMPCORE. 18 beams pre-cracked during corrosion, and 4 left uncracked. Does not specify which bars were extracted from which beam. | Embedded |  | MONO | D | Sweden | B500B | 10 | 380 | 0.03333333 | EI | Internal reference electrode | Sandblasting | 13.03552 | 1095 | 16.5 | 17.18 | 500 | 0.4295 | 50 | 65.04668 | 165.1646 | 0.125 | 32.43 | 0.0025 | 412.9116 | 498.5651 | 77.66549 | 93.77624 |  | 4.62 | 42.48 | 0.0924 | 540.8722 | 653.0695 | 88.18767 | 106.4811 | 36.96 | Only specimen exposure age reported is 3 years. Only maximum local mass loss reported. Standardized proof strain used in lieu of yield strain once no yield plateau was present from deterioration.
915 | Chen et al. (2020), S-51 | Normal ductility TEMPCORE. 18 beams pre-cracked during corrosion, and 4 left uncracked. Does not specify which bars were extracted from which beam. | Embedded |  | MONO | D | Sweden | B500B | 10 | 430 | 0.03333333 | EI | Internal reference electrode | Sandblasting | 13.21081 | 1095 | 16.5 | 17.4 | 550 | 0.435 | 50 | 64.87389 | 160.7338 | 0.125 | 31.56 | 0.0025 | 401.8344 | 486.4823 | 75.58195 | 91.50357 |  | 2.895 | 40.38 | 0.0579 | 514.1341 | 622.4384 | 83.82811 | 101.4868 | 23.16 | Only specimen exposure age reported is 3 years. Only maximum local mass loss reported. Standardized proof strain used in lieu of yield strain once no yield plateau was present from deterioration.
916 | Chen et al. (2020), S-52 | Normal ductility TEMPCORE. 18 beams pre-cracked during corrosion, and 4 left uncracked. Does not specify which bars were extracted from which beam. | Embedded |  | MONO | D | Sweden | B500B | 10 | 380 | 0.03333333 | EI | Internal reference electrode | Sandblasting | 14.19519 | 1095 | 16.5 | 18.63 | 500 | 0.46575 | 50 | 63.90785 | 171.0725 | 0.125 | 33.59 | 0.0025 | 427.6812 | 525.6005 | 80.44353 | 98.86141 |  | 2.88 | 41.7 | 0.0576 | 530.9409 | 652.502 | 86.5684 | 106.3886 | 23.04 | Only specimen exposure age reported is 3 years. Only maximum local mass loss reported. Standardized proof strain used in lieu of yield strain once no yield plateau was present from deterioration.
917 | Chen et al. (2020), S-53 | Normal ductility TEMPCORE. 18 beams pre-cracked during corrosion, and 4 left uncracked. Does not specify which bars were extracted from which beam. | Embedded |  | MONO | D | Sweden | B500B | 10 | 380 | 0.03333333 | EI | Internal reference electrode | Sandblasting | 14.76679 | 1095 | 16.5 | 19.34 | 500 | 0.4835 | 50 | 63.35022 | 144.5382 | 0.125 | 28.38 | 0.0025 | 361.3454 | 447.9858 | 67.96628 | 84.26268 |  | 3.315 | 36.81 | 0.0663 | 468.6795 | 581.0556 | 76.41686 | 94.73947 | 26.52 | Only specimen exposure age reported is 3 years. Only maximum local mass loss reported. Standardized proof strain used in lieu of yield strain once no yield plateau was present from deterioration.
918 | Chen et al. (2020), S-54 | Normal ductility TEMPCORE. 18 beams pre-cracked during corrosion, and 4 left uncracked. Does not specify which bars were extracted from which beam. | Embedded |  | MONO | D | Sweden | B500B | 10 | 380 | 0.03333333 | EI | Internal reference electrode | Sandblasting | 15.38956 | 1095 | 16.5 | 20.11 | 500 | 0.50275 | 50 | 62.74546 | 154.4185 | 0.125 | 30.32 | 0.0025 | 386.0462 | 483.2222 | 72.61232 | 90.89037 |  | 2.845 | 38.88 | 0.0569 | 495.0355 | 619.6464 | 80.71414 | 101.0316 | 22.76 | Only specimen exposure age reported is 3 years. Only maximum local mass loss reported. Standardized proof strain used in lieu of yield strain once no yield plateau was present from deterioration.
919 | Chen et al. (2020), S-55 | Normal ductility TEMPCORE. 18 beams pre-cracked during corrosion, and 4 left uncracked. Does not specify which bars were extracted from which beam. | Embedded |  | MONO | D | Sweden | B500B | 10 | 380 | 0.03333333 | EI | Internal reference electrode | Sandblasting | 15.5924 | 1095 | 16.5 | 20.36 | 500 | 0.509 | 50 | 62.54911 | 154.4694 | 0.125 | 30.33 | 0.0025 | 386.1736 | 484.899 | 72.63627 | 91.20576 |  | 2.845 | 39.9 | 0.0569 | 508.0226 | 637.8988 | 82.83164 | 104.0076 | 22.76 | Only specimen exposure age reported is 3 years. Only maximum local mass loss reported. Standardized proof strain used in lieu of yield strain once no yield plateau was present from deterioration.
920 | Chen et al. (2020), S-56 | Normal ductility TEMPCORE. 18 beams pre-cracked during corrosion, and 4 left uncracked. Does not specify which bars were extracted from which beam. | Embedded |  | MONO | D | Sweden | B500B | 10 | 380 | 0.03333333 | EI | Internal reference electrode | Sandblasting | 17.38307 | 1095 | 16.5 | 22.55 | 500 | 0.56375 | 50 | 60.82909 | 167.5583 | 0.125 | 32.9 | 0.0025 | 418.8958 | 540.8597 | 78.79107 | 101.7315 |  | 2.51 | 40.59 | 0.0502 | 516.8079 | 667.2794 | 84.26406 | 108.798 | 20.08 | Only specimen exposure age reported is 3 years. Only maximum local mass loss reported. Standardized proof strain used in lieu of yield strain once no yield plateau was present from deterioration.
921 | Chen et al. (2020), S-57 | Normal ductility TEMPCORE. 18 beams pre-cracked during corrosion, and 4 left uncracked. Does not specify which bars were extracted from which beam. | Embedded |  | MONO | D | Sweden | B500B | 10 | 380 | 0.03333333 | EI | Internal reference electrode | Sandblasting | 18.03522 | 1095 | 16.5 | 23.34 | 500 | 0.5835 | 50 | 60.20862 | 164.4007 | 0.125 | 32.28 | 0.0025 | 411.0017 | 536.1358 | 77.30626 | 100.843 |  | 2.225 | 40.34 | 0.0445 | 513.6248 | 670.0037 | 83.74507 | 109.2422 | 17.8 | Only specimen exposure age reported is 3 years. Only maximum local mass loss reported. Standardized proof strain used in lieu of yield strain once no yield plateau was present from deterioration.
922 | Chen et al. (2020), S-58 | Normal ductility TEMPCORE. 18 beams pre-cracked during corrosion, and 4 left uncracked. Does not specify which bars were extracted from which beam. | Embedded |  | MONO | D | Sweden | B500B | 10 | 380 | 0.03333333 | EI | Internal reference electrode | Sandblasting | 20.28143 | 1095 | 16.5 | 26.03 | 500 | 0.65075 | 50 | 58.0959 | 157.0159 | 0.125 | 30.83 | 0.0025 | 392.5398 | 530.6743 | 73.8337 | 99.81574 |  | 2.315 | 40.33 | 0.0463 | 513.4975 | 694.197 | 83.72431 | 113.1868 | 18.52 | Only specimen exposure age reported is 3 years. Only maximum local mass loss reported. Standardized proof strain used in lieu of yield strain once no yield plateau was present from deterioration.
923 | Chen et al. (2020), S-59 | Normal ductility TEMPCORE. 18 beams pre-cracked during corrosion, and 4 left uncracked. Does not specify which bars were extracted from which beam. | Embedded |  | MONO | D | Sweden | B500B | 10 | 380 | 0.03333333 | EI | Internal reference electrode | Sandblasting | 20.58512 | 1095 | 16.5 | 26.39 | 500 | 0.65975 | 50 | 57.81316 | 173.6699 | 0.125 | 34.1 | 0.0025 | 434.1747 | 589.8311 | 81.66491 | 110.9427 |  | 1.265 | 37.25 | 0.0253 | 474.2817 | 644.317 | 77.33029 | 105.0541 | 10.12 | Only specimen exposure age reported is 3 years. Only maximum local mass loss reported. Standardized proof strain used in lieu of yield strain once no yield plateau was present from deterioration.
924 | Chen et al. (2020), S-60 | Normal ductility TEMPCORE. 18 beams pre-cracked during corrosion, and 4 left uncracked. Does not specify which bars were extracted from which beam. | Embedded |  | MONO | D | Sweden | B500B | 10 | 380 | 0.03333333 | EI | Internal reference electrode | Sandblasting | 26.01628 | 1095 | 16.5 | 32.68 | 500 | 0.817 | 50 | 52.873 | 145.404 | 0.125 | 28.55 | 0.0025 | 363.5099 | 539.9731 | 68.37341 | 101.5648 |  | 1.125 | 32.5 | 0.0225 | 413.8029 | 614.6804 | 67.46938 | 100.2219 | 9 | Only specimen exposure age reported is 3 years. Only maximum local mass loss reported. Standardized proof strain used in lieu of yield strain once no yield plateau was present from deterioration.
925 | Chen et al. (2020), S-61 | Normal ductility TEMPCORE. 18 beams pre-cracked during corrosion, and 4 left uncracked. Does not specify which bars were extracted from which beam. | Embedded |  | MONO | D | Sweden | B500B | 10 | 380 | 0.03333333 | EI | Internal reference electrode | Sandblasting | 26.87607 | 1095 | 16.5 | 33.65 | 500 | 0.84125 | 50 | 52.11117 | 149.1218 | 0.125 | 29.28 | 0.0025 | 372.8045 | 561.8757 | 70.12166 | 105.6845 |  | 1.32 | 33.59 | 0.0264 | 427.6812 | 644.5835 | 69.7322 | 105.0975 | 10.56 | Only specimen exposure age reported is 3 years. Only maximum local mass loss reported. Standardized proof strain used in lieu of yield strain once no yield plateau was present from deterioration.
926 | Vanama and Ramakrishnan (2020), A1 | 54 year old decommissioned inland structure. | Embedded | SLS | MONO | P | India | MS 250 | 13 | 257 | 0.017 | N | Internal carbon steel | Chemical | 0.04244842 | 19723.5 | 3.5 | 0.81 |  | 0.026325 | 50 | 125.6814 | 210.386 | 0.05677615 | 31.7095 | 0.001135523 | 238.8982 | 252.3007 | 95.55926 | 100.9203 |  | 8.2615 | 53.7037 | 0.16523 | 404.6016 | 427.3004 | 98.68332 | 104.2196 | 145.5101
927 | Vanama and Ramakrishnan (2020), A2 | 54 year old decommissioned inland structure. | Embedded | SLS | MONO | P | India | MS 250 | 13 | 253 | 0.017 | N | Internal carbon steel | Chemical | 0.1697811 | 19723.5 | 3.5 | 3.22 |  | 0.10465 | 50 | 122.5222 | 218.0706 | 0.05101881 | 29.5348 | 0.001020376 | 222.5141 | 241.0567 | 89.00562 | 96.4227 |  | 7.863 | 52.7867 | 0.15726 | 397.693 | 430.8338 | 96.99829 | 105.0814 | 154.1196
928 | Vanama and Ramakrishnan (2020), A3 | 54 year old decommissioned inland structure. | Embedded | SLS | MONO | P | India | MS 250 | 13 | 327 | 0.017 | N | Internal carbon steel | Chemical | 0.2070621 | 19723.5 | 3.5 | 3.92 |  | 0.1274 | 50 | 121.7387 | 141.6906 | 0.08281791 | 31.151 | 0.001656358 | 234.6904 | 255.8842 | 93.87618 | 102.3537 |  | 7.7285 | 52.5671 | 0.15457 | 396.0385 | 431.8028 | 96.59476 | 105.3178 | 93.31918
929 | Vanama and Ramakrishnan (2020), A4 | 54 year old decommissioned inland structure. | Embedded | SLS | MONO | P | India | MS 250 | 13 | 238 | 0.017 | N | Internal carbon steel | Chemical | 0.3251235 | 19723.5 | 3.5 | 6.12 |  | 0.1989 | 50 | 118.0513 | 162.0156 | 0.06515367 | 28.0222 | 0.001303073 | 211.1182 | 237.373 | 84.44727 | 94.94922 |  | 7.048 | 47.2455 | 0.14096 | 355.9458 | 400.2116 | 86.81605 | 97.61258 | 108.175
930 | Vanama and Ramakrishnan (2020), A5 | 54 year old decommissioned inland structure. | Embedded | SLS | MONO | P | India | MS 250 | 13 | 372 | 0.017 | N | Internal carbon steel | Chemical | 0.3305227 | 19723.5 | 3.5 | 6.22 |  | 0.20215 | 50 | 118.4368 | 188.9673 | 0.06115185 | 30.6763 | 0.001223037 | 231.1141 | 259.0099 | 92.44563 | 103.604 |  | 7.135 | 47.8113 | 0.1427 | 360.2085 | 403.6862 | 87.85573 | 98.46006 | 116.6768
931 | Vanama and Ramakrishnan (2020), A6 | 54 year old decommissioned inland structure. | Embedded | SLS | MONO | P | India | MS 250 | 13 | 286 | 0.017 | N | Internal carbon steel | Chemical | 0.5114371 | 19723.5 | 3.5 | 9.54 |  | 0.31005 | 50 | 112.7207 | 138.8063 | 0.07064912 | 26.0329 | 0.001412982 | 196.1309 | 230.9506 | 78.45235 | 92.38023 |  | 6.7105 | 43.9641 | 0.13421 | 331.2239 | 390.027 | 80.7863 | 95.12854 | 94.98349
932 | Vanama and Ramakrishnan (2020), A7 | 54 year old decommissioned inland structure. | Embedded | SLS | MONO | P | India | MS 250 | 13 | 241 | 0.017 | N | Internal carbon steel | Chemical | 0.5853956 | 19723.5 | 3.5 | 10.88 |  | 0.3536 | 50 | 108.9884 | 155.0585 | 0.06448533 | 26.5438 | 0.001289707 | 199.98 | 243.5469 | 79.99199 | 97.41877 |  | 6.6695 | 43.1319 | 0.13339 | 324.9541 | 395.7475 | 79.25709 | 96.52377 | 103.4266
933 | Vanama and Ramakrishnan (2020), A8 | 54 year old decommissioned inland structure. | Embedded | SLS | MONO | P | India | MS 250 | 13 | 402 | 0.017 | N | Internal carbon steel | Chemical | 0.6761137 | 19723.5 | 3.5 | 12.51 |  | 0.406575 | 50 | 108.8035 | 221.0592 | 0.04153919 | 24.3766 | 0.0008307838 | 183.6524 | 224.0425 | 73.46095 | 89.61698 |  | 6.8125 | 41.7289 | 0.13625 | 314.3839 | 383.5254 | 76.67901 | 93.54278 | 164.0018
934 | Vanama and Ramakrishnan (2020), A9 | 54 year old decommissioned inland structure. | Embedded | SLS | MONO | P | India | MS 250 | 13 | 343 | 0.017 | N | Internal carbon steel | Chemical | 0.754708 | 19723.5 | 3.5 | 13.91 |  | 0.452075 | 50 | 107.697 | 179.1255 | 0.05404923 | 25.7012 | 0.001080985 | 193.6319 | 238.6436 | 77.45274 | 95.45743 |  | 6.3185 | 41.6092 | 0.12637 | 313.4821 | 386.3543 | 76.45905 | 94.23274 | 116.9027
935 | Vanama and Ramakrishnan (2020), A10 | 54 year old decommissioned inland structure. | Embedded | SLS | MONO | P | India | MS 250 | 13 | 340 | 0.017 | N | Internal carbon steel | Chemical | 0.836786 | 19723.5 | 3.5 | 15.36 |  | 0.4992 | 50 | 106.9625 | 134.9455 | 0.06868669 | 24.6058 | 0.001373734 | 185.3792 | 230.0413 | 74.15166 | 92.01654 |  | 5.1415 | 40.6983 | 0.10283 | 306.6194 | 380.4913 | 74.78523 | 92.80274 | 74.85438
936 | Vanama and Ramakrishnan (2020), A11 | 54 year old decommissioned inland structure. | Embedded | SLS | MONO | P | India | MS 250 | 13 | 345 | 0.017 | N | Internal carbon steel | Chemical | 0.8869419 | 19723.5 | 3.5 | 16.24 |  | 0.5278 | 50 | 102.4288 | 199.1073 | 0.04826403 | 25.5104 | 0.0009652806 | 192.1944 | 249.055 | 76.87775 | 99.62198 |  | 3.465 | 40.0809 | 0.0693 | 301.968 | 391.305 | 73.65072 | 95.44024 | 71.79259
937 | Vanama and Ramakrishnan (2020), A12 | 54 year old decommissioned inland structure. | Embedded | SLS | MONO | P | India | MS 250 | 13 | 437 | 0.017 | N | Internal carbon steel | Chemical | 1.117146 | 19723.5 | 3.5 | 20.22 |  | 0.65715 | 50 | 99.04884 | 145.9425 | 0.06279813 | 24.3296 | 0.001255963 | 183.2983 | 245.6324 | 73.31931 | 98.25294 |  | 4.375 | 38.1017 | 0.0875 | 287.0568 | 384.6759 | 70.01384 | 93.82339 | 69.66768
938 | Vanama and Ramakrishnan (2020), A13 | 54 year old decommissioned inland structure. | Embedded | SLS | MONO | P | India | MS 250 | 13 | 347 | 0.017 | N | Internal carbon steel | Chemical | 1.347162 | 19723.5 | 3.5 | 24.1 |  | 0.78325 | 50 | 94.86047 | 105.6819 | 0.07874162 | 22.0908 | 0.001574832 | 166.4312 | 232.8768 | 66.5725 | 93.15071 |  | 3.245 | 36.6359 | 0.0649 | 276.0135 | 386.2083 | 67.32036 | 94.19715 | 41.21073
939 | Vanama and Ramakrishnan (2020), A14 | 54 year old decommissioned inland structure. | Embedded | SLS | MONO | P | India | MS 250 | 13 | 437 | 0.017 | N | Internal carbon steel | Chemical | 1.452828 | 19723.5 | 3.5 | 25.85 |  | 0.840125 | 50 | 92.62955 | 138.4639 | 0.05554005 | 20.415 | 0.001110801 | 153.8058 | 220.394 | 61.52233 | 88.15762 |  | 2.701 | 33.6075 | 0.05402 | 253.1976 | 362.8162 | 61.75552 | 88.49176 | 48.63157
940 | Vanama and Ramakrishnan (2020), A15 | 54 year old decommissioned inland structure. | Embedded | SLS | MONO | P | India | MS 250 | 13 | 383 | 0.017 | N | Internal carbon steel | Chemical | 1.66175 | 19723.5 | 3.5 | 29.25 |  | 0.950625 | 50 | 88.91461 | 139.8179 | 0.05547962 | 20.5922 | 0.001109592 | 155.1408 | 231.5952 | 62.05634 | 92.63809 |  | 3.2455 | 33.5971 | 0.06491 | 253.1193 | 377.858 | 61.73641 | 92.16049 | 58.49896
941 | Vanama and Ramakrishnan (2020), A16 | 54 year old decommissioned inland structure. | Embedded | SLS | MONO | P | India | MS 250 | 13 | 320 | 0.017 | N | Internal carbon steel | Chemical | 2.954946 | 19723.5 | 3.5 | 48.52 |  | 1.5769 | 50 | 64.75325 | 84.86515 | 0.05342654 | 12.0363 | 0.001068531 | 90.68102 | 185.8795 | 36.27241 | 74.35179 |  | 2.7685 | 23.0222 | 0.05537 | 173.4484 | 355.5374 | 42.30448 | 86.71643 | 51.81882
942 | Vanama and Ramakrishnan (2020), A17 | 54 year old decommissioned inland structure. | Embedded | SLS | MONO | P | India | MS 250 | 13 | 301 | 0.017 | N | Internal carbon steel | Chemical | 3.098456 | 19723.5 | 3.5 | 50.47 |  | 1.640275 | 50 | 45.3646 | 73.28821 | 0.06571483 | 12.7851 | 0.001314297 | 96.32246 | 281.8299 | 38.52898 | 112.732 |  | 2.5965 | 21.9044 | 0.05193 | 165.0269 | 482.8523 | 40.25047 | 117.7689 | 39.51163
943 | Vanama and Ramakrishnan (2020), A18 | 54 year old decommissioned inland structure. | Embedded | SLS | MONO | P | India | MS 250 | 13 | 302 | 0.017 | N | Internal carbon steel | Chemical | 3.331011 | 19723.5 | 3.5 | 53.55 |  | 1.740375 | 50 | 45.84338 | 52.34613 | 0.09252489 | 12.8573 | 0.001850498 | 96.86641 | 280.4615 | 38.74656 | 112.1846 |  | 1.733 | 19.6057 | 0.03466 | 147.7086 | 427.667 | 36.02649 | 104.309 | 18.73009
944 | Vanama and Ramakrishnan (2020), A19 | 54 year old decommissioned inland structure. | Embedded | SLS | MONO | P | India | MS 250 | 13 | 287 | 0.017 | N | Internal carbon steel | Chemical | 3.535768 | 19723.5 | 3.5 | 56.18 |  | 1.82585 | 50 | 37.50127 | 61.08056 | 0.07048532 | 11.429 | 0.001409706 | 86.10565 | 304.763 | 34.44226 | 121.9052 |  | 2.1385 | 18.8405 | 0.04277 | 141.9436 | 502.3963 | 34.62039 | 122.5357 | 30.33965
945 | Vanama and Ramakrishnan (2020), A20 | 54 year old decommissioned inland structure. | Embedded | SLS | MONO | P | India | MS 250 | 13 | 442 | 0.017 | N | Internal carbon steel | Chemical | 3.799947 | 19723.5 | 3.5 | 59.46 |  | 1.93245 | 50 | 19.32205 | 26.5987 | 0.1530248 | 10.8051 | 0.003060496 | 81.40521 | 559.2108 | 32.56208 | 223.6843 |  | 1.2125 | 15.3196 | 0.02425 | 115.4173 | 792.8558 | 28.15056 | 193.3795 | 7.923552
946 | Vanama and Ramakrishnan (2020), A21 | 54 year old decommissioned inland structure. | Embedded | SLS | MONO | P | India | MS 250 | 13 | 371 | 0.017 | N | Internal carbon steel | Chemical | 4.974646 | 19723.5 | 3.5 | 72.5 |  | 2.35625 | 50 | 12.44102 | 12.6367 | 0.2329937 | 7.816 | 0.004659874 | 58.88545 | 628.2443 | 23.55418 | 251.2977 |  | 0.886 | 9.7524 | 0.01772 | 73.47421 | 783.8906 | 17.92054 | 191.1928 | 3.802678
947 | Vanama and Ramakrishnan (2020), A22 | 54 year old decommissioned inland structure. | Embedded | SLS | MONO | P | India | MS 250 | 13 | 329 | 0.017 | N | Internal carbon steel | Chemical | 5.740137 | 19723.5 | 3.5 | 79.64 |  | 2.5883 | 50 | 11.76283 | 24.14648 | 0.07364857 | 4.7209 | 0.001472971 | 35.56708 | 401.3405 | 14.22683 | 160.5362 |  | 0.648 | 6.1393 | 0.01296 | 46.25325 | 521.9237 | 11.28128 | 127.2985 | 8.798542
948 | Vanama and Ramakrishnan (2020), B1 | 54 year old decommissioned inland structure. | Embedded | SLS | MONO | P | India | MS 350 | 13 | 305 | 0.017 | N | Internal carbon steel | Chemical | 0.2102639 | 19723.5 | 3.5 | 3.98 |  | 0.12935 | 50 | 121.5432 | 158.1728 | 0.09887856 | 41.5184 | 0.001977571 | 312.798 | 341.5938 | 89.37087 | 97.59823 |  | 5.6185 | 64.1818 | 0.11237 | 483.5432 | 528.0575 | 89.54504 | 97.78843 | 56.82223
949 | Vanama and Ramakrishnan (2020), B2 | 54 year old decommissioned inland structure. | Embedded | SLS | MONO | P | India | MS 350 | 13 | 280 | 0.017 | N | Internal carbon steel | Chemical | 0.2981709 | 19723.5 | 3.5 | 5.62 |  | 0.18265 | 50 | 119.597 | 203.843 | 0.07474015 | 40.4442 | 0.001494803 | 304.7051 | 338.1708 | 87.05859 | 96.62022 |  | 5.5505 | 63.1349 | 0.11101 | 475.6559 | 527.8971 | 88.08443 | 97.75873 | 74.26397
950 | Vanama and Ramakrishnan (2020), B3 | 54 year old decommissioned inland structure. | Embedded | SLS | MONO | P | India | MS 350 | 13 | 460 | 0.017 | N | Internal carbon steel | Chemical | 0.3884745 | 19723.5 | 3.5 | 7.29 |  | 0.236925 | 50 | 116.8987 | 173.905 | 0.08458827 | 39.0507 | 0.001691765 | 294.2065 | 334.056 | 84.05899 | 95.44457 |  | 6.8555 | 60.586 | 0.13711 | 456.4526 | 518.278 | 84.52826 | 95.9774 | 81.04551
951 | Vanama and Ramakrishnan (2020), B4 | 54 year old decommissioned inland structure. | Embedded | SLS | MONO | P | India | MS 350 | 13 | 380 | 0.017 | N | Internal carbon steel | Chemical | 0.4522265 | 19723.5 | 3.5 | 8.46 |  | 0.27495 | 50 | 115.1803 | 198.0498 | 0.0723577 | 38.0422 | 0.001447154 | 286.6085 | 330.2839 | 81.88814 | 94.36684 |  | 5.742 | 55.8909 | 0.11484 | 421.0799 | 485.2471 | 77.97776 | 89.86057 | 79.35576
952 | Vanama and Ramakrishnan (2020), B5 | 54 year old decommissioned inland structure. | Embedded | SLS | MONO | P | India | MS 350 | 13 | 395 | 0.017 | N | Internal carbon steel | Chemical | 0.4691862 | 19723.5 | 3.5 | 8.77 |  | 0.285025 | 50 | 111.4072 | 180.8941 | 0.08189879 | 39.3286 | 0.001637976 | 296.3002 | 353.0166 | 84.65719 | 100.8619 |  | 5.6065 | 60.8358 | 0.11213 | 458.3346 | 546.0669 | 84.87678 | 101.1235 | 68.45644
953 | Vanama and Ramakrishnan (2020), B6 | 54 year old decommissioned inland structure. | Embedded | SLS | MONO | P | India | MS 350 | 13 | 380 | 0.017 | N | Internal carbon steel | Chemical | 0.6125788 | 19723.5 | 3.5 | 11.37 |  | 0.369525 | 50 | 111.5944 | 178.0872 | 0.08106359 | 38.3235 | 0.001621272 | 288.7278 | 343.4178 | 82.49365 | 98.11936 |  | 5.189 | 54.4226 | 0.10378 | 410.0178 | 487.6822 | 75.92922 | 90.31152 | 64.01148
954 | Vanama and Ramakrishnan (2020), B7 | 54 year old decommissioned inland structure. | Embedded | SLS | MONO | P | India | MS 350 | 13 | 421 | 0.017 | N | Internal carbon steel | Chemical | 0.6192474 | 19723.5 | 3.5 | 11.49 |  | 0.373425 | 50 | 112.1568 | 226.9377 | 0.06315559 | 38.0474 | 0.001263112 | 286.6477 | 339.2339 | 81.89933 | 96.92398 |  | 5.038 | 58.0609 | 0.10076 | 437.4286 | 517.676 | 81.0053 | 95.86593 | 79.77124
955 | Vanama and Ramakrishnan (2020), B8 | 54 year old decommissioned inland structure. | Embedded | SLS | MONO | P | India | MS 350 | 13 | 262 | 0.017 | N | Internal carbon steel | Chemical | 0.9069635 | 19723.5 | 3.5 | 16.59 |  | 0.539175 | 50 | 105.3191 | 152.3145 | 0.08707651 | 35.2086 | 0.00174153 | 265.2602 | 334.3041 | 75.78864 | 95.51547 |  | 4.5075 | 52.9642 | 0.09015 | 399.0303 | 502.8928 | 73.89449 | 93.1283 | 51.76482
956 | Vanama and Ramakrishnan (2020), B9 | 54 year old decommissioned inland structure. | Embedded | SLS | MONO | P | India | MS 350 | 13 | 282 | 0.017 | N | Internal carbon steel | Chemical | 0.9620965 | 19723.5 | 3.5 | 17.55 |  | 0.570375 | 50 | 103.6883 | 161.377 | 0.07913305 | 33.9005 | 0.001582661 | 255.4051 | 326.9461 | 72.97288 | 93.41317 |  | 4.4135 | 54.7773 | 0.08827 | 412.6901 | 528.2879 | 76.42409 | 97.8311 | 55.77316
957 | Vanama and Ramakrishnan (2020), B10 | 54 year old decommissioned inland structure. | Embedded | SLS | MONO | P | India | MS 350 | 13 | 302 | 0.017 | N | Internal carbon steel | Chemical | 1.507046 | 19723.5 | 3.5 | 26.74 |  | 0.86905 | 50 | 90.93151 | 166.4252 | 0.06577232 | 29.0582 | 0.001315446 | 218.9234 | 319.5614 | 62.54953 | 91.30325 |  | 3.8045 | 43.8736 | 0.07609 | 330.542 | 482.4906 | 61.21149 | 89.35011 | 57.84348
958 | Vanama and Ramakrishnan (2020), B11 | 54 year old decommissioned inland structure. | Embedded | SLS | MONO | P | India | MS 350 | 13 | 474 | 0.017 | N | Internal carbon steel | Chemical | 2.35228 | 19723.5 | 3.5 | 39.92 |  | 1.2974 | 50 | 75.12208 | 102.4553 | 0.08262664 | 22.473 | 0.001652533 | 169.3107 | 299.1531 | 48.37449 | 85.47231 |  | 4.393 | 34.4785 | 0.08786 | 259.7597 | 458.9663 | 48.10365 | 84.99375 | 53.16687
959 | Vanama and Ramakrishnan (2020), B12 | 54 year old decommissioned inland structure. | Embedded | SLS | MONO | P | India | MS 350 | 13 | 164 | 0.017 | N | Internal carbon steel | Chemical | 2.43911 | 19723.5 | 3.5 | 41.2 |  | 1.339 | 50 | 74.20316 | 105.8829 | 0.07810508 | 21.9539 | 0.001562102 | 165.3998 | 295.8621 | 47.2571 | 84.53202 |  | 2.131 | 34.3797 | 0.04262 | 259.0153 | 463.3185 | 47.9658 | 85.79973 | 27.28376
960 | Vanama and Ramakrishnan (2020), B13 | 54 year old decommissioned inland structure. | Embedded | SLS | MONO | P | India | MS 350 | 13 | 376 | 0.017 | N | Internal carbon steel | Chemical | 2.567681 | 19723.5 | 3.5 | 43.07 |  | 1.399775 | 50 | 65.18184 | 84.68632 | 0.08817583 | 19.823 | 0.001763517 | 149.3457 | 304.1184 | 42.67021 | 86.89098 |  | 2.425 | 31.8176 | 0.0485 | 239.7126 | 488.1359 | 44.39122 | 90.39554 | 27.50187
961 | Vanama and Ramakrishnan (2020), B14 | 54 year old decommissioned inland structure. | Embedded | SLS | MONO | P | India | MS 350 | 13 | 419 | 0.017 | N | Internal carbon steel | Chemical | 3.361772 | 19723.5 | 3.5 | 53.95 |  | 1.753375 | 50 | 57.95304 | 89.33599 | 0.06534955 | 15.498 | 0.001306991 | 116.7613 | 267.4234 | 33.36038 | 76.40669 |  | 2.1435 | 25.1435 | 0.04287 | 189.4302 | 433.8599 | 35.07966 | 80.34443 | 32.80053
962 | Vanama and Ramakrishnan (2020), B15 | 54 year old decommissioned inland structure. | Embedded | SLS | MONO | P | India | MS 350 | 13 | 210 | 0.017 | N | Internal carbon steel | Chemical | 4.169129 | 19723.5 | 3.5 | 63.83 |  | 2.074475 | 50 | 38.26491 | 43.48224 | 0.08757 | 10.1082 | 0.0017514 | 76.15479 | 264.1637 | 21.75851 | 75.47534 |  | 1.9415 | 16.7969 | 0.03883 | 126.5472 | 438.9635 | 23.43467 | 81.28954 | 22.17083
963 | Vanama and Ramakrishnan (2020), B16 | 54 year old decommissioned inland structure. | Embedded | SLS | MONO | P | India | MS 350 | 13 | 402 | 0.017 | N | Internal carbon steel | Chemical | 5.421706 | 19723.5 | 3.5 | 76.8 |  | 2.496 | 50 | 12.44102 | 15.36613 | 0.132032 | 5.3858 | 0.00264064 | 40.57641 | 432.9066 | 11.59326 | 123.6876 |  | 0.3605 | 6.0302 | 0.00721 | 45.4313 | 484.703 | 8.413203 | 89.75981 | 2.730398
964 | Vanama and Ramakrishnan (2020), C0-1 | Control. | Bare | None | MONO | D | India | Fe500D | 16 | 334 | 0.017 | Control | Control | N/A | 0 | 0 | 0 | 0 | 0 | 0 | 50 | 201.0619 | 192.6 | 0.1481374 | 114.731 | 0.002962748 | 570.6252 | 570.6252 | 100 | 100 |  |  | 131.176 |  | 652.4159 | 652.4159 | 100 | 100
965 | Vanama and Ramakrishnan (2020), C0-2 | Control. | Bare | None | MONO | D | India | Fe500D | 16 | 310 | 0.017 | Control | Control | N/A | 0 | 0 | 0 | 0 | 0 | 0 | 50 | 201.0619 | 207.8 | 0.1378891 | 115.222 | 0.002757783 | 573.0672 | 573.0672 | 100 | 100 |  |  | 131.094 |  | 652.0081 | 652.0081 | 100 | 100
966 | Vanama and Ramakrishnan (2020), C0-3 | Control. | Bare | None | MONO | D | India | Fe500D | 16 | 338 | 0.017 | Control | Control | N/A | 0 | 0 | 0 | 0 | 0 | 0 | 50 | 201.0619 | 204.2 | 0.1344806 | 110.427 | 0.002689612 | 549.2188 | 549.2188 | 100 | 100 |  |  | 126.214 |  | 627.7369 | 627.7369 | 100 | 100
967 | Vanama and Ramakrishnan (2020), C0-4 |  | Bare | None | MONO | D | India | Fe500D | 16 | 286 | 0.017 | IC | External stainless steel plate | Chemical | 4421 | 2.841667 | 3.5 | 9.95 | 450 | 0.398 | 50 | 180.5046 | 186.1946 | 0.1265551 | 94.756 | 0.002531102 | 471.2777 | 524.9506 | 83.5149 | 93.02625 |  |  | 115.291 |  | 573.4104 | 638.715 | 89.03147 | 99.17109
968 | Vanama and Ramakrishnan (2020), C0-5 |  | Bare | None | MONO | D | India | Fe500D | 16 | 277 | 0.017 | IC | External stainless steel plate | Chemical | 4421 | 2.841667 | 3.5 | 10.22 | 450 | 0.4088 | 50 | 177.6583 | 173.6274 | 0.1349561 | 94.226 | 0.002699123 | 468.6417 | 530.3776 | 83.04777 | 93.98797 |  |  | 112.833 |  | 561.1853 | 635.1124 | 87.13332 | 98.61172
969 | Vanama and Ramakrishnan (2020), C0-6 |  | Bare | None | MONO | D | India | Fe500D | 16 | 641 | 0.017 | IC | External stainless steel plate | Chemical | 4421 | 2.841667 | 3.5 | 10.44 | 450 | 0.4176 | 50 | 180.5046 | 180.1797 | 0.1307247 | 94.716 | 0.002614494 | 471.0787 | 524.729 | 83.47964 | 92.98698 |  |  | 114.903 |  | 571.4806 | 636.5655 | 88.73184 | 98.83734
970 | Vanama and Ramakrishnan (2020), C0-7 |  | Bare | None | MONO | D | India | Fe500D | 16 | 282 | 0.017 | IC | External stainless steel plate | Chemical | 4421 | 5.6875 | 3.5 | 20.24 | 450 | 0.8096 | 50 | 161.0556 | 153.957005 | 0.1269121 | 78.571 | 0.002538242 | 390.7801 | 487.8501 | 69.24996 | 86.45168 |  |  | 93.725 |  | 466.1499 | 581.9418 | 72.3775 | 90.3561
971 | Vanama and Ramakrishnan (2020), C0-8 |  | Bare | None | MONO | D | India | Fe500D | 16 | 271 | 0.017 | IC | External stainless steel plate | Chemical | 4421 | 5.6875 | 3.5 | 20.24 | 450 | 0.8096 | 50 | 159.4849 | 158.3253 | 0.1244157 | 79.211 | 0.002488315 | 393.9632 | 496.6677 | 69.81403 | 88.01424 |  |  | 94.11 |  | 468.0647 | 590.0872 | 72.67481 | 91.62081
972 | Vanama and Ramakrishnan (2020), C0-9 |  | Bare | None | MONO | D | India | Fe500D | 16 | 281 | 0.017 | IC | External stainless steel plate | Chemical | 4421 | 5.6875 | 3.5 | 20.32 | 450 | 0.8128 | 50 | 160.8308 | 176.4594 | 0.1173389 | 83.262 | 0.002346779 | 414.1112 | 517.6994 | 73.38445 | 91.74127 |  |  | 94.157 |  | 468.2985 | 585.4414 | 72.7111 | 90.89949
973 | Vanama and Ramakrishnan (2020), C0-10 |  | Bare | None | MONO | D | India | Fe500D | 16 | 276 | 0.017 | IC | External stainless steel plate | Chemical | 4421 | 8.529167 | 3.5 | 30.27 | 450 | 1.2108 | 50 | 148.0577 | 144.2566 | 0.1265304 | 73.399 | 0.002530607 | 365.0567 | 495.746 | 64.69152 | 87.85091 |  |  | 81.918 |  | 407.4267 | 553.2843 | 63.25975 | 85.90656
974 | Vanama and Ramakrishnan (2020), C0-11 |  | Bare | None | MONO | D | India | Fe500D | 16 | 295 | 0.017 | IC | External stainless steel plate | Chemical | 4421 | 8.529167 | 3.5 | 29.97 | 450 | 1.1988 | 50 | 147.8421 | 148.6789 | 0.1236834 | 73.947 | 0.002473667 | 367.7822 | 500.1755 | 65.17451 | 88.63587 |  |  | 77.581 |  | 385.8562 | 524.7558 | 59.91058 | 81.47704
975 | Vanama and Ramakrishnan (2020), C0-12 |  | Bare | None | MONO | D | India | Fe500D | 16 | 258 | 0.017 | IC | External stainless steel plate | Chemical | 4421 | 8.529167 | 3.5 | 29.74 | 450 | 1.1896 | 50 | 142.2918 | 161.0021 | 0.1142166 | 73.947 | 0.002284332 | 367.7822 | 519.6855 | 65.17451 | 92.09321 |  |  | 82.563 |  | 410.6347 | 580.2371 | 63.75784 | 90.09142
976 | Vanama and Ramakrishnan (2020), C0-13 |  | Bare | None | MONO | D | India | Fe500D | 16 | 188 | 0.017 | IC | External stainless steel plate | Chemical | 4421 | 14.21667 | 3.5 | 50.49 | 450 | 2.0196 | 50 | 110.1015 | 111.7104 | 0.1064837 | 47.834 | 0.002129675 | 237.9068 | 434.4536 | 42.15935 | 76.98932 |  |  | 62.275 |  | 309.7304 | 565.6144 | 48.09078 | 87.82101
977 | Vanama and Ramakrishnan (2020), C0-14 |  | Bare | None | MONO | D | India | Fe500D | 16 | 187 | 0.017 | IC | External stainless steel plate | Chemical | 4421 | 14.21667 | 3.5 | 50.51 | 450 | 2.0204 | 50 | 105.6832 | 98.9751875 | 0.1208258 | 48.089 | 0.002416515 | 239.1751 | 455.0298 | 42.3841 | 80.63562 |  |  | 58.711 |  | 292.0046 | 555.5378 | 45.33855 | 86.25645
978 | Vanama and Ramakrishnan (2020), C0-15 |  | Bare | None | MONO | D | India | Fe500D | 16 | 187 | 0.017 | IC | External stainless steel plate | Chemical | 4421 | 14.21667 | 3.5 | 50.5 | 450 | 2.02 | 50 | 102.7879 | 95.394585 | 0.1177932 | 45.186 | 0.002355865 | 224.7367 | 439.6043 | 39.82549 | 77.90208 |  |  | 59.299 |  | 294.929 | 576.9065 | 45.79262 | 89.5743
979 | Tariq and Bhargava (2021), SN-8-1 | Control. Super ductile thermo-mechanically treated (SD TMT) bars. | Bare | None | MONO | D | India | SD TMT | 8 |  | 0.06666667 | Control | Control | N/A | 0 | 0 | 0 | 0 | 0 | 0 | 40.05746 | 50.26548 | 232.573 | 0.107465 | 31.36265 | 0.002682771 | 623.94 | 623.94 | 100 | 100 |  | 5.471849 | 35.94083 | 0.1366 | 715.02 | 715.02 | 100 | 100 | 50.91751 | Only full bar length (500 mm) reported.
980 | Tariq and Bhargava (2021), SN-8-2 | Super ductile thermo-mechanically treated (SD TMT) bars. | Bare | None | MONO | D | India | SD TMT | 8 |  | 0.06666667 | IC | External stainless steel plate | Chemical | 200 |  | 5 | 3.1 | 500 | 0.062 | 40.05746 | 48.70725 | 221.263 | 0.1074654 | 29.83759 | 0.00268278 | 593.6 | 612.5903 | 95.13735 | 98.18096 |  | 5.391734 | 34.19309 | 0.1346 | 680.25 | 702.0124 | 95.1372 | 98.1808 | 50.17183 | Only full bar length (500 mm) reported.
981 | Tariq and Bhargava (2021), SN-8-3 | Super ductile thermo-mechanically treated (SD TMT) bars. | Bare | None | MONO | D | India | SD TMT | 8 |  | 0.06666667 | IC | External stainless steel plate | Chemical | 200 |  | 5 | 4.32 | 500 | 0.0864 | 40.05746 | 48.09401 | 204.3 | 0.1132354 | 29.02932 | 0.002826823 | 577.52 | 603.5953 | 92.56018 | 96.73932 |  | 5.311619 | 34.11619 | 0.1326 | 678.72 | 709.3645 | 94.92322 | 99.20905 | 46.90778 | Only full bar length (500 mm) reported.
982 | Tariq and Bhargava (2021), SN-8-4 | Super ductile thermo-mechanically treated (SD TMT) bars. | Bare | None | MONO | D | India | SD TMT | 8 |  | 0.06666667 | IC | External stainless steel plate | Chemical | 200 |  | 5 | 5.4 | 500 | 0.108 | 40.05746 | 47.55115 | 194.365 | 0.1132342 | 27.61736 | 0.002826795 | 549.43 | 580.7928 | 88.05815 | 93.08472 |  | 5.203464 | 32.45692 | 0.1299 | 645.71 | 682.5687 | 90.30656 | 95.46149 | 45.9531 | Only full bar length (500 mm) reported.
983 | Tariq and Bhargava (2021), SN-8-5 | Super ductile thermo-mechanically treated (SD TMT) bars. | Bare | None | MONO | D | India | SD TMT | 8 |  | 0.06666667 | IC | External stainless steel plate | Chemical | 200 |  | 5 | 6.1 | 500 | 0.122 | 40.05746 | 47.19929 | 192.393 | 0.1110823 | 26.81764 | 0.002773074 | 533.52 | 568.1789 | 85.50822 | 91.06307 |  | 5.127354 | 31.73863 | 0.128 | 631.42 | 672.4388 | 88.30802 | 94.04475 | 46.15816 | Only full bar length (500 mm) reported.
984 | Tariq and Bhargava (2021), SN-8-6 | Super ductile thermo-mechanically treated (SD TMT) bars. | Bare | None | MONO | D | India | SD TMT | 8 |  | 0.06666667 | IC | External stainless steel plate | Chemical | 200 |  | 5 | 7.2 | 500 | 0.144 | 40.05746 | 46.64637 | 188.076 | 0.1114681 | 26.30694 | 0.002782705 | 523.36 | 563.9655 | 83.87986 | 90.38778 |  | 5.051245 | 30.19498 | 0.1261 | 600.71 | 647.3168 | 84.01303 | 90.53129 | 45.31562 | Only full bar length (500 mm) reported.
985 | Tariq and Bhargava (2021), SN-8-7 | Super ductile thermo-mechanically treated (SD TMT) bars. | Bare | None | MONO | D | India | SD TMT | 8 |  | 0.06666667 | IC | External stainless steel plate | Chemical | 200 |  | 5 | 7.8 | 500 | 0.156 | 40.05746 | 46.34477 | 179.599 | 0.1151212 | 25.94453 | 0.002873902 | 516.15 | 559.8156 | 82.7243 | 89.72267 |  | 4.562544 | 29.74812 | 0.1139 | 591.82 | 641.8872 | 82.76971 | 89.77192 | 39.63252 | Only full bar length (500 mm) reported.
986 | Tariq and Bhargava (2021), SN-8-8 | Super ductile thermo-mechanically treated (SD TMT) bars. | Bare | None | MONO | D | India | SD TMT | 8 |  | 0.06666667 | IC | External stainless steel plate | Chemical | 200 |  | 5 | 8.8 | 500 | 0.176 | 40.05746 | 45.84212 | 178.93 | 0.1136308 | 25.51325 | 0.002836696 | 507.57 | 556.5461 | 81.34917 | 89.19865 |  | 4.526493 | 29.73153 | 0.113 | 591.49 | 648.5636 | 82.72356 | 90.70566 | 39.83508 | Only full bar length (500 mm) reported.
987 | Tariq and Bhargava (2021), SN-8-9 | Super ductile thermo-mechanically treated (SD TMT) bars. | Bare | None | MONO | D | India | SD TMT | 8 |  | 0.06666667 | IC | External stainless steel plate | Chemical | 200 |  | 5 | 10.11 | 500 | 0.2022 | 40.05746 | 45.18364 | 172.959 | 0.1171924 | 25.43484 | 0.002925607 | 506.01 | 562.9213 | 81.09914 | 90.22043 |  | 4.458395 | 28.30148 | 0.1113 | 563.04 | 626.3656 | 78.74465 | 87.60112 | 38.04339 | Only full bar length (500 mm) reported.
988 | Tariq and Bhargava (2021), SN-8-10 | Super ductile thermo-mechanically treated (SD TMT) bars. | Bare | None | MONO | D | India | SD TMT | 8 |  | 0.06666667 | IC | External stainless steel plate | Chemical | 200 |  | 5 | 11.33 | 500 | 0.2266 | 40.05746 | 44.5704 | 170.865 | 0.1167296 | 25.02769 | 0.002914055 | 497.91 | 561.5315 | 79.80094 | 89.99768 |  | 4.390297 | 28.22206 | 0.1096 | 561.46 | 633.2018 | 78.52368 | 88.55721 | 37.61082 | Only full bar length (500 mm) reported.
989 | Tariq and Bhargava (2021), SN-8-11 | Super ductile thermo-mechanically treated (SD TMT) bars. | Bare | None | MONO | D | India | SD TMT | 8 |  | 0.06666667 | IC | External stainless steel plate | Chemical | 200 |  | 5 | 12.2 | 500 | 0.244 | 40.05746 | 44.13309 | 169.005 | 0.1141035 | 24.19831 | 0.002848496 | 481.41 | 548.303 | 77.15646 | 87.87751 |  | 4.342228 | 27.90689 | 0.1084 | 555.19 | 632.3349 | 77.64678 | 88.43597 | 38.05518 | Only full bar length (500 mm) reported.
990 | Tariq and Bhargava (2021), SN-8-12 | Super ductile thermo-mechanically treated (SD TMT) bars. | Bare | None | MONO | D | India | SD TMT | 8 |  | 0.06666667 | IC | External stainless steel plate | Chemical | 200 |  | 5 | 14.6 | 500 | 0.292 | 40.05746 | 42.92672 | 164.548 | 0.1163007 | 24.01383 | 0.002903347 | 477.74 | 559.4145 | 76.56826 | 89.65838 |  | 3.777418 | 26.54973 | 0.0943 | 528.19 | 618.4895 | 73.87066 | 86.4996 | 32.47975 | Only full bar length (500 mm) reported.
991 | Tariq and Bhargava (2021), SN-8-13 | Super ductile thermo-mechanically treated (SD TMT) bars. | Bare | None | MONO | D | India | SD TMT | 8 |  | 0.06666667 | IC | External stainless steel plate | Chemical | 200 |  | 5 | 15.2 | 500 | 0.304 | 40.05746 | 42.62513 | 162.084 | 0.1090728 | 22.18417 | 0.002722909 | 441.34 | 520.4481 | 70.73437 | 83.41317 |  | 3.344798 | 26.25517 | 0.0835 | 522.33 | 615.9552 | 73.0511 | 86.14517 | 30.66573 | Only full bar length (500 mm) reported.
992 | Tariq and Bhargava (2021), SN-8-14 | Super ductile thermo-mechanically treated (SD TMT) bars. | Bare | None | MONO | D | India | SD TMT | 8 |  | 0.06666667 | IC | External stainless steel plate | Chemical | 200 |  | 5 | 16.43 | 500 | 0.3286 | 40.05746 | 42.00686 | 155.584 | 0.111467 | 21.76194 | 0.002782677 | 432.94 | 518.0567 | 69.38808 | 83.02989 |  | 3.180562 | 24.60847 | 0.0794 | 489.57 | 585.8203 | 68.46941 | 81.93061 | 28.53368 | Only full bar length (500 mm) reported.
993 | Tariq and Bhargava (2021), SN-8-15 | Super ductile thermo-mechanically treated (SD TMT) bars. | Bare | None | MONO | D | India | SD TMT | 8 |  | 0.06666667 | IC | External stainless steel plate | Chemical | 200 |  | 5 | 19 | 500 | 0.38 | 40.05746 | 40.71504 | 154.202 | 0.1087382 | 21.04063 | 0.002714556 | 418.59 | 516.7778 | 67.08818 | 82.82492 |  | 2.76797 | 24.03997 | 0.0691 | 478.26 | 590.4444 | 66.88764 | 82.57733 | 25.45536 | Only full bar length (500 mm) reported.
994 | Tariq and Bhargava (2021), SN-8-16 | Super ductile thermo-mechanically treated (SD TMT) bars. | Bare | None | MONO | D | India | SD TMT | 8 |  | 0.06666667 | IC | External stainless steel plate | Chemical | 200 |  | 5 | 21.3 | 500 | 0.426 | 40.05746 | 39.55893 | 151.867 | 0.1057098 | 20.1449 | 0.002638954 | 400.77 | 509.2376 | 64.23214 | 81.61644 |  | 2.595723 | 23.08543 | 0.0648 | 459.27 | 583.5705 | 64.23177 | 81.61597 | 24.55519 | Only full bar length (500 mm) reported.
995 | Tariq and Bhargava (2021), SN-8-17 | Super ductile thermo-mechanically treated (SD TMT) bars. | Bare | None | MONO | D | India | SD TMT | 8 |  | 0.06666667 | IC | External stainless steel plate | Chemical | 200 |  | 5 | 23.64 | 500 | 0.4728 | 40.05746 | 38.38272 | 148.571 | 0.1028001 | 19.16522 | 0.002566315 | 381.28 | 499.319 | 61.10844 | 80.02677 |  | 2.507597 | 22.87079 | 0.0626 | 455 | 595.8617 | 63.63458 | 83.33497 | 24.39295 | Only full bar length (500 mm) reported.
996 | Tariq and Bhargava (2021), SN-8-18 | Super ductile thermo-mechanically treated (SD TMT) bars. | Bare | None | MONO | D | India | SD TMT | 8 |  | 0.06666667 | IC | External stainless steel plate | Chemical | 200 |  | 5 | 24.5 | 500 | 0.49 | 40.05746 | 37.95044 | 144.482 | 0.09191906 | 16.66502 | 0.00229468 | 331.54 | 439.1258 | 53.13652 | 70.3795 |  | 2.475551 | 19.88704 | 0.0618 | 395.64 | 524.0265 | 55.33272 | 73.28837 | 26.93186 | Only full bar length (500 mm) reported.
997 | Tariq and Bhargava (2021), SN-8-19 | Super ductile thermo-mechanically treated (SD TMT) bars. | Bare | None | MONO | D | India | SD TMT | 8 |  | 0.06666667 | IC | External stainless steel plate | Chemical | 200 |  | 5 | 28.6 | 500 | 0.572 | 40.05746 | 35.88955 | 143.078 | 0.0877368 | 15.7522 | 0.002190274 | 313.38 | 438.9076 | 50.22598 | 70.34451 |  | 2.383419 | 19.58192 | 0.0595 | 389.57 | 545.6162 | 54.48379 | 76.30783 | 27.16555 | Only full bar length (500 mm) reported.
998 | Tariq and Bhargava (2021), SN-8-20 | Super ductile thermo-mechanically treated (SD TMT) bars. | Bare | None | MONO | D | India | SD TMT | 8 |  | 0.06666667 | IC | External stainless steel plate | Chemical | 200 |  | 5 | 30.44 | 500 | 0.6088 | 40.05746 | 34.96467 | 134.082 | 0.08907035 | 14.98615 | 0.002223565 | 298.14 | 428.6084 | 47.78344 | 68.69385 |  | 2.151085 | 18.62939 | 0.0537 | 370.62 | 532.8062 | 51.83352 | 74.51627 | 24.15041 | Only full bar length (500 mm) reported.
999 | Tariq and Bhargava (2021), SN-8-21 | Super ductile thermo-mechanically treated (SD TMT) bars. | Bare | None | MONO | D | India | SD TMT | 8 |  | 0.06666667 | IC | External stainless steel plate | Chemical | 200 |  | 5 | 32.3 | 500 | 0.646 | 40.05746 | 34.02973 | 125.63 | 0.08265936 | 13.03082 | 0.00206352 | 259.24 | 382.9247 | 41.54887 | 61.37203 |  | 2.074976 | 16.19855 | 0.0518 | 322.26 | 476.0118 | 45.07007 | 66.57322 | 25.10274 | Only full bar length (500 mm) reported.
1000 | Tariq and Bhargava (2021), SN-8-22 | Super ductile thermo-mechanically treated (SD TMT) bars. | Bare | None | MONO | D | India | SD TMT | 8 |  | 0.06666667 | IC | External stainless steel plate | Chemical | 200 |  | 5 | 34.65 | 500 | 0.693 | 40.05746 | 32.84849 | 129.856 | 0.08596917 | 14.00849 | 0.002146147 | 278.69 | 426.4575 | 44.66615 | 68.34913 |  | 2.111028 | 17.41397 | 0.0527 | 346.44 | 530.1301 | 48.45179 | 74.14199 | 24.55564 | Only full bar length (500 mm) reported.
1001 | Tariq and Bhargava (2021), SN-8-23 | Super ductile thermo-mechanically treated (SD TMT) bars. | Bare | None | MONO | D | India | SD TMT | 8 |  | 0.06666667 | IC | External stainless steel plate | Chemical | 200 |  | 5 | 35.06 | 500 | 0.7012 | 40.05746 | 32.6424 | 127.743 | 0.08434321 | 13.51991 | 0.002105556 | 268.97 | 414.1823 | 43.10831 | 66.38175 |  | 2.095005 | 16.80626 | 0.0523 | 334.35 | 514.8599 | 46.76093 | 72.00636 | 24.83905 | Only full bar length (500 mm) reported.
1002 | Tariq and Bhargava (2021), SN-8-24 | Super ductile thermo-mechanically treated (SD TMT) bars. | Bare | None | MONO | D | India | SD TMT | 8 |  | 0.06666667 | IC | External stainless steel plate | Chemical | 200 |  | 5 | 36.66 | 500 | 0.7332 | 40.05746 | 31.83816 | 128.8 | 0.08516253 | 13.7642 | 0.002126009 | 273.83 | 432.3177 | 43.88723 | 69.28834 |  | 2.103016 | 17.11037 | 0.0525 | 340.4 | 537.4171 | 47.60706 | 75.16113 | 24.69415 | Only full bar length (500 mm) reported.
1003 | Tariq and Bhargava (2021), SN-8-25 | Super ductile thermo-mechanically treated (SD TMT) bars. | Bare | None | MONO | D | India | SD TMT | 8 |  | 0.06666667 | IC | External stainless steel plate | Chemical | 200 |  | 5 | 40.8 | 500 | 0.816 | 40.05746 | 29.75717 | 128.272 | 0.08475422 | 13.64205 | 0.002115816 | 271.4 | 458.4459 | 43.49777 | 73.47597 |  | 2.099011 | 16.95807 | 0.0524 | 337.37 | 569.8818 | 47.1833 | 79.70151 | 24.76585 | Only full bar length (500 mm) reported.
1004 | Tariq and Bhargava (2021), SN-10-1 | Control. Super ductile thermo-mechanically treated (SD TMT) bars. | Bare | None | MONO | D | India | SD TMT | 10 |  | 0.06666667 | Control | Control | N/A | 0 | 0 | 0 | 0 | 500 | 0 | 50.07182 | 78.53982 | 230.22 | 0.1308714 | 47.25898 | 0.002613674 | 601.72 | 601.72 | 100 | 100 |  | 7.355551 | 55.2936 | 0.1469 | 704.02 | 704.02 | 100 | 100 | 56.20441 | Only full bar length (500 mm) reported.
1005 | Tariq and Bhargava (2021), SN-10-2 | Super ductile thermo-mechanically treated (SD TMT) bars. | Bare | None | MONO | D | India | SD TMT | 10 |  | 0.06666667 | IC | External stainless steel plate | Chemical | 200 |  | 5 | 2 | 500 | 0.05 | 50.07182 | 76.96902 | 224.052 | 0.1279351 | 44.9609 | 0.002555032 | 572.46 | 584.1429 | 95.13727 | 97.07885 |  | 7.245393 | 52.6044 | 0.1447 | 669.78 | 683.449 | 95.1365 | 97.07806 | 56.63334 | Only full bar length (500 mm) reported.
1006 | Tariq and Bhargava (2021), SN-10-3 | Super ductile thermo-mechanically treated (SD TMT) bars. | Bare | None | MONO | D | India | SD TMT | 10 |  | 0.06666667 | IC | External stainless steel plate | Chemical | 200 |  | 5 | 3.96 | 500 | 0.099 | 50.07182 | 75.42964 | 219.024 | 0.1161836 | 39.91472 | 0.002320339 | 508.21 | 529.1649 | 84.45955 | 87.94205 |  | 7.140242 | 49.07325 | 0.1426 | 624.82 | 650.5831 | 88.75032 | 92.40975 | 61.45653 | Only full bar length (500 mm) reported.
1007 | Tariq and Bhargava (2021), SN-10-4 | Super ductile thermo-mechanically treated (SD TMT) bars. | Bare | None | MONO | D | India | SD TMT | 10 |  | 0.06666667 | IC | External stainless steel plate | Chemical | 200 |  | 5 | 5.16 | 500 | 0.129 | 50.07182 | 74.48716 | 213.156 | 0.1188653 | 39.74193 | 0.002373895 | 506.01 | 533.5407 | 84.09393 | 88.66926 |  | 6.995033 | 48.12292 | 0.1397 | 612.72 | 646.0565 | 87.03162 | 91.76678 | 58.84843 | Only full bar length (500 mm) reported.
1008 | Tariq and Bhargava (2021), SN-10-5 | Super ductile thermo-mechanically treated (SD TMT) bars. | Bare | None | MONO | D | India | SD TMT | 10 |  | 0.06666667 | IC | External stainless steel plate | Chemical | 200 |  | 5 | 6.26 | 500 | 0.1565 | 50.07182 | 73.62322 | 190.447 | 0.1321712 | 39.48275 | 0.002639632 | 502.71 | 536.2812 | 83.5455 | 89.12471 |  | 6.889883 | 46.68642 | 0.1376 | 594.43 | 634.1263 | 84.43368 | 90.0722 | 52.12848 | Only full bar length (500 mm) reported.
1009 | Tariq and Bhargava (2021), SN-10-6 | Super ductile thermo-mechanically treated (SD TMT) bars. | Bare | None | MONO | D | India | SD TMT | 10 |  | 0.06666667 | IC | External stainless steel plate | Chemical | 200 |  | 5 | 8.1 | 500 | 0.2025 | 50.07182 | 72.17809 | 185.344 | 0.1344729 | 39.09398 | 0.002685601 | 497.76 | 541.6322 | 82.72286 | 90.01399 |  | 6.789739 | 46.48143 | 0.1356 | 591.82 | 643.9826 | 84.06295 | 91.4722 | 50.49149 | Only full bar length (500 mm) reported.
1010 | Tariq and Bhargava (2021), SN-10-7 | Super ductile thermo-mechanically treated (SD TMT) bars. | Bare | None | MONO | D | India | SD TMT | 10 |  | 0.06666667 | IC | External stainless steel plate | Chemical | 200 |  | 5 | 9.8 | 500 | 0.245 | 50.07182 | 70.84291 | 181.605 | 0.1333098 | 37.974 | 0.002662372 | 483.5 | 536.031 | 80.35299 | 89.08314 |  | 6.133798 | 45.78243 | 0.1225 | 582.92 | 646.2528 | 82.79878 | 91.79466 | 46.01161 | Only full bar length (500 mm) reported.
1011 | Tariq and Bhargava (2021), SN-10-8 | Super ductile thermo-mechanically treated (SD TMT) bars. | Bare | None | MONO | D | India | SD TMT | 10 |  | 0.06666667 | IC | External stainless steel plate | Chemical | 200 |  | 5 | 11.2 | 500 | 0.28 | 50.07182 | 69.74336 | 173.986 | 0.1385461 | 37.80985 | 0.002766947 | 481.41 | 542.1284 | 80.00565 | 90.09645 |  | 6.083726 | 45.7408 | 0.1215 | 582.39 | 655.8446 | 82.7235 | 93.1571 | 43.91122 | Only full bar length (500 mm) reported.
1012 | Tariq and Bhargava (2021), SN-10-9 | Super ductile thermo-mechanically treated (SD TMT) bars. | Bare | None | MONO | D | India | SD TMT | 10 |  | 0.06666667 | IC | External stainless steel plate | Chemical | 200 |  | 5 | 14.4 | 500 | 0.36 | 50.07182 | 67.23008 | 172.773 | 0.1386088 | 37.56324 | 0.002768199 | 478.27 | 558.7266 | 79.48381 | 92.85492 |  | 5.993597 | 45.55702 | 0.1197 | 580.05 | 677.6285 | 82.39113 | 96.25131 | 43.24112 | Only full bar length (500 mm) reported.
1013 | Tariq and Bhargava (2021), SN-10-10 | Super ductile thermo-mechanically treated (SD TMT) bars. | Bare | None | MONO | D | India | SD TMT | 10 |  | 0.06666667 | IC | External stainless steel plate | Chemical | 200 |  | 5 | 16.3 | 500 | 0.4075 | 50.07182 | 65.73783 | 165.525 | 0.1442183 | 37.44386 | 0.00288023 | 476.75 | 569.5938 | 79.2312 | 94.66094 |  | 5.903468 | 44.22106 | 0.1179 | 563.04 | 672.6882 | 79.975 | 95.54958 | 40.93424 | Only full bar length (500 mm) reported.
1014 | Tariq and Bhargava (2021), SN-10-11 | Super ductile thermo-mechanically treated (SD TMT) bars. | Bare | None | MONO | D | India | SD TMT | 10 |  | 0.06666667 | IC | External stainless steel plate | Chemical | 200 |  | 5 | 18.3 | 500 | 0.4575 | 50.07182 | 64.16703 | 163.622 | 0.1388021 | 35.6233 | 0.00277206 | 453.57 | 555.1652 | 75.37891 | 92.26305 |  | 5.838374 | 43.34141 | 0.1166 | 551.84 | 675.4468 | 78.38414 | 95.94142 | 42.06258 | Only full bar length (500 mm) reported.
1015 | Tariq and Bhargava (2021), SN-10-12 | Super ductile thermo-mechanically treated (SD TMT) bars. | Bare | None | MONO | D | India | SD TMT | 10 |  | 0.06666667 | IC | External stainless steel plate | Chemical | 200 |  | 5 | 19.85 | 500 | 0.49625 | 50.07182 | 62.94966 | 155.665 | 0.1352307 | 33.01892 | 0.002700736 | 420.41 | 524.529 | 69.86804 | 87.17161 |  | 5.077283 | 40.77944 | 0.1014 | 519.22 | 647.8104 | 73.75075 | 92.0159 | 37.54533 | Only full bar length (500 mm) reported.
1016 | Tariq and Bhargava (2021), SN-10-13 | Super ductile thermo-mechanically treated (SD TMT) bars. | Bare | None | MONO | D | India | SD TMT | 10 |  | 0.06666667 | IC | External stainless steel plate | Chemical | 200 |  | 5 | 20.73 | 500 | 0.51825 | 50.07182 | 62.25851 | 150.23 | 0.1395165 | 32.87598 | 0.002786328 | 418.59 | 528.056 | 69.56558 | 87.75776 |  | 4.49645 | 40.59487 | 0.0898 | 516.87 | 652.0373 | 73.41695 | 92.61631 | 32.2288 | Only full bar length (500 mm) reported.
1017 | Tariq and Bhargava (2021), SN-10-14 | Super ductile thermo-mechanically treated (SD TMT) bars. | Bare | None | MONO | D | India | SD TMT | 10 |  | 0.06666667 | IC | External stainless steel plate | Chemical | 200 |  | 5 | 21.5 | 500 | 0.5375 | 50.07182 | 61.65376 | 143.928 | 0.1446756 | 32.66157 | 0.002889361 | 415.86 | 529.758 | 69.11188 | 88.04061 |  | 4.276134 | 39.80869 | 0.0854 | 506.86 | 645.6815 | 71.99511 | 91.71352 | 29.5567 | Only full bar length (500 mm) reported.
1018 | Tariq and Bhargava (2021), SN-10-15 | Super ductile thermo-mechanically treated (SD TMT) bars. | Bare | None | MONO | D | India | SD TMT | 10 |  | 0.06666667 | IC | External stainless steel plate | Chemical | 200 |  | 5 | 22.32 | 500 | 0.558 | 50.07182 | 61.00973 | 143.872 | 0.143566 | 32.39846 | 0.002867201 | 412.51 | 531.0376 | 68.55514 | 88.25327 |  | 3.720336 | 38.79631 | 0.0743 | 493.97 | 635.9037 | 70.1642 | 90.32467 | 25.91377 | Only full bar length (500 mm) reported.
1019 | Tariq and Bhargava (2021), SN-10-16 | Super ductile thermo-mechanically treated (SD TMT) bars. | Bare | None | MONO | D | India | SD TMT | 10 |  | 0.06666667 | IC | External stainless steel plate | Chemical | 200 |  | 5 | 23.4 | 500 | 0.585 | 50.07182 | 60.1615 | 136.875 | 0.1442764 | 30.97532 | 0.002881388 | 394.39 | 514.8695 | 65.54377 | 85.56629 |  | 3.490006 | 38.45074 | 0.0697 | 489.57 | 639.1253 | 69.53922 | 90.78227 | 24.18973 | Only full bar length (500 mm) reported.
1020 | Tariq and Bhargava (2021), SN-10-17 | Super ductile thermo-mechanically treated (SD TMT) bars. | Bare | None | MONO | D | India | SD TMT | 10 |  | 0.06666667 | IC | External stainless steel plate | Chemical | 200 |  | 5 | 24.2 | 500 | 0.605 | 50.07182 | 59.53318 | 135.354 | 0.1451799 | 30.82295 | 0.002899434 | 392.45 | 517.7441 | 65.22137 | 86.04402 |  | 3.369834 | 37.68655 | 0.0673 | 479.84 | 633.0343 | 68.15715 | 89.91709 | 23.21143 | Only full bar length (500 mm) reported.
1021 | Tariq and Bhargava (2021), SN-10-18 | Super ductile thermo-mechanically treated (SD TMT) bars. | Bare | None | MONO | D | India | SD TMT | 10 |  | 0.06666667 | IC | External stainless steel plate | Chemical | 200 |  | 5 | 26.68 | 500 | 0.667 | 50.07182 | 57.58539 | 125.039 | 0.1366534 | 26.80171 | 0.002729149 | 341.25 | 465.4255 | 56.71242 | 77.34919 |  | 3.324769 | 33.73364 | 0.0664 | 429.51 | 585.802 | 61.00821 | 83.20814 | 24.32993 | Only full bar length (500 mm) reported.
1022 | Tariq and Bhargava (2021), SN-10-19 | Super ductile thermo-mechanically treated (SD TMT) bars. | Bare | None | MONO | D | India | SD TMT | 10 |  | 0.06666667 | IC | External stainless steel plate | Chemical | 200 |  | 5 | 27.3 | 500 | 0.6825 | 50.07182 | 57.09845 | 119.016 | 0.1357858 | 25.34873 | 0.00271182 | 322.75 | 443.9477 | 53.6379 | 73.77979 |  | 3.204597 | 33.24512 | 0.064 | 423.29 | 582.2421 | 60.12471 | 82.70249 | 23.60038 | Only full bar length (500 mm) reported.
1023 | Tariq and Bhargava (2021), SN-10-20 | Super ductile thermo-mechanically treated (SD TMT) bars. | Bare | None | MONO | D | India | SD TMT | 10 |  | 0.06666667 | IC | External stainless steel plate | Chemical | 200 |  | 5 | 29.6 | 500 | 0.74 | 50.07182 | 55.29203 | 118.958 | 0.1292435 | 24.11565 | 0.002581163 | 307.05 | 436.1506 | 51.02872 | 72.48397 |  | 2.889144 | 31.62877 | 0.0577 | 402.71 | 572.03125 | 57.2015 | 81.25213 | 22.35426 | Only full bar length (500 mm) reported.
1024 | Tariq and Bhargava (2021), SN-10-21 | Super ductile thermo-mechanically treated (SD TMT) bars. | Bare | None | MONO | D | India | SD TMT | 10 |  | 0.06666667 | IC | External stainless steel plate | Chemical | 200 |  | 5 | 31.4 | 500 | 0.785 | 50.07182 | 53.87831 | 103.437 | 0.1292446 | 20.96935 | 0.002581185 | 266.99 | 389.1983 | 44.37114 | 64.68096 |  | 2.789 | 27.5015 | 0.0557 | 350.16 | 510.4373 | 49.73722 | 72.50324 | 21.57924 | Only full bar length (500 mm) reported.
1025 | Tariq and Bhargava (2021), SN-10-22 | Super ductile thermo-mechanically treated (SD TMT) bars. | Bare | None | MONO | D | India | SD TMT | 10 |  | 0.06666667 | IC | External stainless steel plate | Chemical | 200 |  | 5 | 33.16 | 500 | 0.829 | 50.07182 | 52.49601 | 111.197 | 0.1292446 | 22.5425 | 0.002581185 | 287.02 | 429.4135 | 47.69993 | 71.36434 |  | 2.839072 | 29.56553 | 0.0567 | 376.44 | 563.1957 | 53.47007 | 79.99712 | 21.96666 | Only full bar length (500 mm) reported.
1026 | Tariq and Bhargava (2021), SN-10-23 | Super ductile thermo-mechanically treated (SD TMT) bars. | Bare | None | MONO | D | India | SD TMT | 10 |  | 0.06666667 | IC | External stainless steel plate | Chemical | 200 |  | 5 | 36.33 | 500 | 0.90825 | 50.07182 | 50.0063 | 107.317 | 0.129247 | 21.75631 | 0.002581231 | 277.01 | 435.0715 | 46.03636 | 72.30464 |  | 2.814036 | 28.53352 | 0.0562 | 363.3 | 570.5984 | 51.60365 | 81.04861 | 21.77255 | Only full bar length (500 mm) reported.
1027 | Tariq and Bhargava (2021), SN-10-24 | Super ductile thermo-mechanically treated (SD TMT) bars. | Bare | None | MONO | D | India | SD TMT | 10 |  | 0.06666667 | IC | External stainless steel plate | Chemical | 200 |  | 5 | 39.86 | 500 | 0.9965 | 50.07182 | 47.23385 | 109.257 | 0.1292435 | 22.14901 | 0.002581162 | 282.01 | 468.9225 | 46.86731 | 77.93035 |  | 2.829058 | 29.04952 | 0.0565 | 369.87 | 615.015 | 52.53686 | 87.3576 | 21.88937 | Only full bar length (500 mm) reported.
1028 | Tariq and Bhargava (2021), SN-10-25 | Super ductile thermo-mechanically treated (SD TMT) bars. | Bare | None | MONO | D | India | SD TMT | 10 |  | 0.06666667 | IC | External stainless steel plate | Chemical | 200 |  | 5 | 42.15 | 500 | 1.05375 | 50.07182 | 45.43528 | 108.287 | 0.1292452 | 21.95266 | 0.002581196 | 279.51 | 483.1634 | 46.45184 | 80.29704 |  | 2.819044 | 28.79113 | 0.0563 | 366.58 | 633.6733 | 52.06954 | 90.00785 | 21.81159 | Only full bar length (500 mm) reported.
1029 | Tariq and Bhargava (2021), SN-12-1 | Control. Super ductile thermo-mechanically treated (SD TMT) bars. | Bare | None | MONO | D | India | SD TMT | 12 |  | 0.06666667 | Control | Control | N/A | 0 | 0 | 0 | 0 | 500 | 0 | 60.08619 | 113.0973 | 227.89 | 0.155432 | 66.67201 | 0.002586818 | 589.51 | 589.51 | 100 | 100 |  | 8.297902 | 77.4909 | 0.1381 | 685.17 | 685.17 | 100 | 100 | 53.38605 | Only full bar length (500 mm) reported.
1030 | Tariq and Bhargava (2021), SN-12-2 | Super ductile thermo-mechanically treated (SD TMT) bars. | Bare | None | MONO | D | India | SD TMT | 12 |  | 0.06666667 | IC | External stainless steel plate | Chemical | 200 |  | 5 | 2.75 | 500 | 0.0825 | 60.08619 | 109.9872 | 216.808 | 0.1554312 | 63.42951 | 0.002586805 | 560.84 | 576.6992 | 95.13664 | 97.82688 |  | 8.171721 | 73.7225 | 0.136 | 651.85 | 670.2828 | 95.13697 | 97.82722 | 52.57451 | Only full bar length (500 mm) reported.
1031 | Tariq and Bhargava (2021), SN-12-3 | Super ductile thermo-mechanically treated (SD TMT) bars. | Bare | None | MONO | D | India | SD TMT | 12 |  | 0.06666667 | IC | External stainless steel plate | Chemical | 200 |  | 5 | 3.8 | 500 | 0.114 | 60.08619 | 108.7996 | 188.519 | 0.1642626 | 58.28697 | 0.002733783 | 515.37 | 535.7277 | 87.42345 | 90.87677 |  | 8.051549 | 72.48295 | 0.134 | 640.89 | 666.2058 | 93.53737 | 97.23219 | 49.01633 | Only full bar length (500 mm) reported.
1032 | Tariq and Bhargava (2021), SN-12-4 | Super ductile thermo-mechanically treated (SD TMT) bars. | Bare | None | MONO | D | India | SD TMT | 12 |  | 0.06666667 | IC | External stainless steel plate | Chemical | 200 |  | 5 | 4.45 | 500 | 0.1335 | 60.08619 | 108.0645 | 176.179 | 0.1745094 | 57.86964 | 0.002904319 | 511.68 | 535.5102 | 86.79751 | 90.83988 |  | 7.889316 | 68.95771 | 0.1313 | 609.72 | 638.1162 | 88.98813 | 93.13253 | 45.20853 | Only full bar length (500 mm) reported.
1033 | Tariq and Bhargava (2021), SN-12-5 | Super ductile thermo-mechanically treated (SD TMT) bars. | Bare | None | MONO | D | India | SD TMT | 12 |  | 0.06666667 | IC | External stainless steel plate | Chemical | 200 |  | 5 | 5.86 | 500 | 0.1758 | 60.08619 | 106.4698 | 167.611 | 0.1757657 | 55.45162 | 0.002925226 | 490.3 | 520.8201 | 83.17077 | 88.34796 |  | 7.769144 | 66.70707 | 0.1293 | 589.82 | 626.5349 | 86.08375 | 91.44226 | 44.20172 | Only full bar length (500 mm) reported.
1034 | Tariq and Bhargava (2021), SN-12-6 | Super ductile thermo-mechanically treated (SD TMT) bars. | Bare | None | MONO | D | India | SD TMT | 12 |  | 0.06666667 | IC | External stainless steel plate | Chemical | 200 |  | 5 | 6.88 | 500 | 0.2064 | 60.08619 | 105.3162 | 160.977 | 0.1820237 | 55.15305 | 0.003029377 | 487.66 | 523.6899 | 82.72294 | 88.83477 |  | 7.660989 | 64.10357 | 0.1275 | 566.8 | 608.677 | 82.724 | 88.83591 | 42.08786 | Only full bar length (500 mm) reported.
1035 | Tariq and Bhargava (2021), SN-12-7 | Super ductile thermo-mechanically treated (SD TMT) bars. | Bare | None | MONO | D | India | SD TMT | 12 |  | 0.06666667 | IC | External stainless steel plate | Chemical | 200 |  | 5 | 8.5 | 500 | 0.255 | 60.08619 | 103.4841 | 160.564 | 0.1821701 | 55.05578 | 0.003031813 | 486.8 | 532.0219 | 82.57706 | 90.24815 |  | 6.921929 | 63.46231 | 0.1152 | 561.13 | 613.2568 | 81.89646 | 89.50433 | 37.99707 | Only full bar length (500 mm) reported.
1036 | Tariq and Bhargava (2021), SN-12-8 | Super ductile thermo-mechanically treated (SD TMT) bars. | Bare | None | MONO | D | India | SD TMT | 12 |  | 0.06666667 | IC | External stainless steel plate | Chemical | 200 |  | 5 | 10.18 | 500 | 0.3054 | 60.08619 | 101.584 | 156.832 | 0.1736205 | 51.25232 | 0.002889525 | 453.17 | 504.5313 | 76.87232 | 85.58486 |  | 6.861842 | 62.88325 | 0.1142 | 556.01 | 619.0269 | 81.1492 | 90.34648 | 39.52207 | Only full bar length (500 mm) reported.
1037 | Tariq and Bhargava (2021), SN-12-9 | Super ductile thermo-mechanically treated (SD TMT) bars. | Bare | None | MONO | D | India | SD TMT | 12 |  | 0.06666667 | IC | External stainless steel plate | Chemical | 200 |  | 5 | 11.66 | 500 | 0.3498 | 60.08619 | 99.91019 | 153.149 | 0.1691487 | 48.75965 | 0.002815102 | 431.13 | 488.0349 | 73.13362 | 82.78653 |  | 6.759696 | 59.96081 | 0.1125 | 530.17 | 600.1472 | 77.37788 | 87.59099 | 39.96303 | Only full bar length (500 mm) reported.
1038 | Tariq and Bhargava (2021), SN-12-10 | Super ductile thermo-mechanically treated (SD TMT) bars. | Bare | None | MONO | D | India | SD TMT | 12 |  | 0.06666667 | IC | External stainless steel plate | Chemical | 200 |  | 5 | 13.4 | 500 | 0.402 | 60.08619 | 97.94229 | 152.755 | 0.1676969 | 48.21679 | 0.00279094 | 426.33 | 492.2979 | 72.31938 | 83.50968 |  | 6.657549 | 59.8251 | 0.1108 | 528.97 | 610.8199 | 77.20274 | 89.14866 | 39.69989 | Only full bar length (500 mm) reported.
1039 | Tariq and Bhargava (2021), SN-12-11 | Super ductile thermo-mechanically treated (SD TMT) bars. | Bare | None | MONO | D | India | SD TMT | 12 |  | 0.06666667 | IC | External stainless steel plate | Chemical | 200 |  | 5 | 14.86 | 500 | 0.4458 | 60.08619 | 96.29107 | 149.205 | 0.1704586 | 47.87184 | 0.002836902 | 423.28 | 497.1576 | 71.80201 | 84.33404 |  | 6.585446 | 56.54414 | 0.1096 | 499.96 | 587.221 | 72.96875 | 85.70443 | 38.63369 | Only full bar length (500 mm) reported.
1040 | Tariq and Bhargava (2021), SN-12-12 | Super ductile thermo-mechanically treated (SD TMT) bars. | Bare | None | MONO | D | India | SD TMT | 12 |  | 0.06666667 | IC | External stainless steel plate | Chemical | 200 |  | 5 | 15.3 | 500 | 0.459 | 60.08619 | 95.79344 | 145.742 | 0.1643958 | 45.09756 | 0.002735999 | 398.75 | 470.7792 | 67.64092 | 79.85941 |  | 5.726213 | 55.18245 | 0.0953 | 487.92 | 576.0567 | 71.21152 | 84.075 | 34.83188 | Only full bar length (500 mm) reported.
1041 | Tariq and Bhargava (2021), SN-12-13 | Super ductile thermo-mechanically treated (SD TMT) bars. | Bare | None | MONO | D | India | SD TMT | 12 |  | 0.06666667 | IC | External stainless steel plate | Chemical | 200 |  | 5 | 16.05 | 500 | 0.4815 | 60.08619 | 94.94521 | 141.799 | 0.1607507 | 42.90461 | 0.002675336 | 379.36 | 451.888 | 64.35175 | 76.65485 |  | 5.071274 | 53.79475 | 0.0844 | 475.65 | 566.5873 | 69.42073 | 82.69295 | 31.54744 | Only full bar length (500 mm) reported.
1042 | Tariq and Bhargava (2021), SN-12-14 | Super ductile thermo-mechanically treated (SD TMT) bars. | Bare | None | MONO | D | India | SD TMT | 12 |  | 0.06666667 | IC | External stainless steel plate | Chemical | 200 |  | 5 | 16.9 | 500 | 0.507 | 60.08619 | 93.98389 | 135.09 | 0.1667415 | 42.39793 | 0.002775039 | 374.88 | 451.1191 | 63.5918 | 76.52442 |  | 4.824921 | 52.22835 | 0.0803 | 461.8 | 555.716 | 67.39933 | 81.1063 | 28.93653 | Only full bar length (500 mm) reported.
1043 | Tariq and Bhargava (2021), SN-12-15 | Super ductile thermo-mechanically treated (SD TMT) bars. | Bare | None | MONO | D | India | SD TMT | 12 |  | 0.06666667 | IC | External stainless steel plate | Chemical | 200 |  | 5 | 18.6 | 500 | 0.558 | 60.08619 | 92.06123 | 134.903 | 0.155263 | 39.4246 | 0.002584005 | 348.59 | 428.2432 | 59.13216 | 72.64393 |  | 4.194016 | 52.01912 | 0.0698 | 459.95 | 565.0491 | 67.12933 | 82.46846 | 27.01233 | Only full bar length (500 mm) reported.
1044 | Tariq and Bhargava (2021), SN-12-16 | Super ductile thermo-mechanically treated (SD TMT) bars. | Bare | None | MONO | D | India | SD TMT | 12 |  | 0.06666667 | IC | External stainless steel plate | Chemical | 200 |  | 5 | 19.6 | 500 | 0.588 | 60.08619 | 90.93026 | 133.166 | 0.1496402 | 37.5076 | 0.002490425 | 331.64 | 412.4876 | 56.25689 | 69.97126 |  | 3.935645 | 49.68931 | 0.0655 | 439.35 | 546.4552 | 64.12277 | 79.75469 | 26.30073 | Only full bar length (500 mm) reported.
1045 | Tariq and Bhargava (2021), SN-12-17 | Super ductile thermo-mechanically treated (SD TMT) bars. | Bare | None | MONO | D | India | SD TMT | 12 |  | 0.06666667 | IC | External stainless steel plate | Chemical | 200 |  | 5 | 21.5 | 500 | 0.645 | 60.08619 | 88.78141 | 132.824 | 0.1492202 | 37.30629 | 0.002483437 | 329.86 | 420.2038 | 55.95495 | 71.28019 |  | 3.803456 | 46.77593 | 0.0633 | 413.59 | 526.8662 | 60.36312 | 76.8957 | 25.48887 | Only full bar length (500 mm) reported.
1046 | Tariq and Bhargava (2021), SN-12-18 | Super ductile thermo-mechanically treated (SD TMT) bars. | Bare | None | MONO | D | India | SD TMT | 12 |  | 0.06666667 | IC | External stainless steel plate | Chemical | 200 |  | 5 | 23.22 | 500 | 0.6966 | 60.08619 | 86.83613 | 129.737 | 0.1335552 | 32.61388 | 0.002222728 | 288.37 | 375.5796 | 48.9169 | 63.71047 |  | 3.749378 | 43.20544 | 0.0624 | 382.02 | 497.5514 | 55.75551 | 72.61723 | 28.07362 | Only full bar length (500 mm) reported.
1047 | Tariq and Bhargava (2021), SN-12-19 | Super ductile thermo-mechanically treated (SD TMT) bars. | Bare | None | MONO | D | India | SD TMT | 12 |  | 0.06666667 | IC | External stainless steel plate | Chemical | 200 |  | 5 | 25.52 | 500 | 0.7656 | 60.08619 | 84.2349 | 128.52 | 0.1260725 | 30.49783 | 0.002098195 | 269.66 | 362.0569 | 45.74307 | 61.41659 |  | 3.617188 | 41.7725 | 0.0602 | 369.35 | 495.9049 | 53.90633 | 72.37692 | 28.69133 | Only full bar length (500 mm) reported.
1048 | Tariq and Bhargava (2021), SN-12-20 | Super ductile thermo-mechanically treated (SD TMT) bars. | Bare | None | MONO | D | India | SD TMT | 12 |  | 0.06666667 | IC | External stainless steel plate | Chemical | 200 |  | 5 | 27.63 | 500 | 0.8289 | 60.08619 | 81.84854 | 117.301 | 0.131415 | 29.01512 | 0.002187108 | 256.55 | 354.4977 | 43.51919 | 60.1343 |  | 3.256671 | 39.74127 | 0.0542 | 351.39 | 485.5465 | 51.28508 | 70.86511 | 24.78158 | Only full bar length (500 mm) reported.
1049 | Tariq and Bhargava (2021), SN-12-21 | Super ductile thermo-mechanically treated (SD TMT) bars. | Bare | None | MONO | D | India | SD TMT | 12 |  | 0.06666667 | IC | External stainless steel plate | Chemical | 200 |  | 5 | 29.6 | 500 | 0.888 | 60.08619 | 79.62052 | 111.751 | 0.1199401 | 25.22862 | 0.001996134 | 223.07 | 316.8608 | 37.8399 | 53.74986 |  | 3.148516 | 34.55576 | 0.0524 | 305.54 | 434.0057 | 44.59331 | 63.34277 | 26.25074 | Only full bar length (500 mm) reported.
1050 | Tariq and Bhargava (2021), SN-12-22 | Super ductile thermo-mechanically treated (SD TMT) bars. | Bare | None | MONO | D | India | SD TMT | 12 |  | 0.06666667 | IC | External stainless steel plate | Chemical | 200 |  | 5 | 31.4 | 500 | 0.942 | 60.08619 | 77.58477 | 114.526 | 0.1258166 | 27.12187 | 0.002093935 | 239.81 | 349.5773 | 40.67955 | 59.29963 |  | 3.202594 | 37.14908 | 0.0533 | 328.47 | 478.8192 | 47.93993 | 69.88328 | 25.45447 | Only full bar length (500 mm) reported.
1051 | Tariq and Bhargava (2021), SN-12-23 | Super ductile thermo-mechanically treated (SD TMT) bars. | Bare | None | MONO | D | India | SD TMT | 12 |  | 0.06666667 | IC | External stainless steel plate | Chemical | 200 |  | 5 | 34.78 | 500 | 1.0434 | 60.08619 | 73.76208 | 113.139 | 0.1229138 | 26.17525 | 0.002045625 | 231.44 | 354.8605 | 39.25972 | 60.19584 |  | 3.172551 | 35.85186 | 0.0528 | 317 | 486.0472 | 46.26589 | 70.93819 | 25.81118 | Only full bar length (500 mm) reported.
1052 | Tariq and Bhargava (2021), SN-12-24 | Super ductile thermo-mechanically treated (SD TMT) bars. | Bare | None | MONO | D | India | SD TMT | 12 |  | 0.06666667 | IC | External stainless steel plate | Chemical | 200 |  | 5 | 38.4 | 500 | 1.152 | 60.08619 | 69.66796 | 113.833 | 0.1243761 | 26.64913 | 0.002069962 | 235.63 | 382.5162 | 39.97048 | 64.88715 |  | 3.190576 | 36.4999 | 0.0531 | 322.73 | 523.9123 | 47.10218 | 76.46458 | 25.65264 | Only full bar length (500 mm) reported.
1053 | Tariq and Bhargava (2021), SN-12-25 | Super ductile thermo-mechanically treated (SD TMT) bars. | Bare | None | MONO | D | India | SD TMT | 12 |  | 0.06666667 | IC | External stainless steel plate | Chemical | 200 |  | 5 | 41.3 | 500 | 1.239 | 60.08619 | 66.38814 | 113.486 | 0.1236446 | 26.41162 | 0.002057787 | 233.53 | 397.8365 | 39.61426 | 67.48596 |  | 3.178559 | 36.17644 | 0.0529 | 319.87 | 544.9233 | 46.68476 | 79.53111 | 25.70723 | Only full bar length (500 mm) reported.
1054 | Tariq and Bhargava (2021), SN-16-1 | Control. Super ductile thermo-mechanically treated (SD TMT) bars. | Bare | None | MONO | D | India | SD TMT | 16 |  | 0.06666667 | Control | Control | N/A | 0 | 0 | 0 | 0 | 500 | 0 | 80.11491 | 201.0619 | 225.584 | 0.2179948 | 123.4158 | 0.002721026 | 613.82 | 613.82 | 100 | 100 |  | 11.25615 | 141.6682 | 0.1405 | 704.6 | 704.6 | 100 | 100 | 51.63493 | Only full bar length (500 mm) reported.
1055 | Tariq and Bhargava (2021), SN-16-2 | Super ductile thermo-mechanically treated (SD TMT) bars. | Bare | None | MONO | D | India | SD TMT | 16 |  | 0.06666667 | IC | External stainless steel plate | Chemical | 200 |  | 5 | 2.22 | 500 | 0.0888 | 80.11491 | 196.5984 | 221.023 | 0.2116735 | 117.4141 | 0.002642123 | 583.97 | 597.2285 | 95.13701 | 97.297 |  | 11.0879 | 140.5182 | 0.1384 | 698.88 | 714.7474 | 99.18819 | 101.4402 | 52.38211 | Only full bar length (500 mm) reported.
1056 | Tariq and Bhargava (2021), SN-16-3 | Super ductile thermo-mechanically treated (SD TMT) bars. | Bare | None | MONO | D | India | SD TMT | 16 |  | 0.06666667 | IC | External stainless steel plate | Chemical | 200 |  | 5 | 3.76 | 500 | 0.1504 | 80.11491 | 193.502 | 214.613 | 0.2012159 | 108.3764 | 0.002511591 | 539.02 | 560.079 | 87.81402 | 91.24482 |  | 10.92767 | 133.3825 | 0.1364 | 663.39 | 689.308 | 94.15129 | 97.82969 | 54.30821 | Only full bar length (500 mm) reported.
1057 | Tariq and Bhargava (2021), SN-16-4 | Super ductile thermo-mechanically treated (SD TMT) bars. | Bare | None | MONO | D | India | SD TMT | 16 |  | 0.06666667 | IC | External stainless steel plate | Chemical | 200 |  | 5 | 7.21 | 500 | 0.2884 | 80.11491 | 186.5654 | 210.274 | 0.1953781 | 103.1046 | 0.002438723 | 512.8 | 552.6458 | 83.54241 | 90.03385 |  | 10.70335 | 126.8942 | 0.1336 | 631.12 | 680.1595 | 89.57139 | 96.53129 | 54.78277 | Only full bar length (500 mm) reported.
1058 | Tariq and Bhargava (2021), SN-16-5 | Super ductile thermo-mechanically treated (SD TMT) bars. | Bare | None | MONO | D | India | SD TMT | 16 |  | 0.06666667 | IC | External stainless steel plate | Chemical | 200 |  | 5 | 11.8 | 500 | 0.472 | 80.11491 | 177.3366 | 197.711 | 0.2057546 | 102.0932 | 0.002568244 | 507.77 | 575.7029 | 82.72295 | 93.79019 |  | 10.54312 | 122.1833 | 0.1316 | 607.69 | 688.9909 | 86.2461 | 97.78469 | 51.24125 | Only full bar length (500 mm) reported.
1059 | Tariq and Bhargava (2021), SN-16-6 | Super ductile thermo-mechanically treated (SD TMT) bars. | Bare | None | MONO | D | India | SD TMT | 16 |  | 0.06666667 | IC | External stainless steel plate | Chemical | 200 |  | 5 | 13.2 | 500 | 0.528 | 80.11491 | 174.5218 | 188.096 | 0.1935236 | 91.3545 | 0.002415575 | 454.36 | 523.4562 | 74.0217 | 85.27846 |  | 10.3909 | 117.201 | 0.1297 | 582.91 | 671.5553 | 82.72921 | 95.31015 | 53.69322 | Only full bar length (500 mm) reported.
1060 | Tariq and Bhargava (2021), SN-16-7 | Super ductile thermo-mechanically treated (SD TMT) bars. | Bare | None | MONO | D | India | SD TMT | 16 |  | 0.06666667 | IC | External stainless steel plate | Chemical | 200 |  | 5 | 14.7 | 500 | 0.588 | 80.11491 | 171.5058 | 186.611 | 0.1914273 | 89.6515 | 0.002389409 | 445.89 | 522.7315 | 72.64182 | 85.16039 |  | 9.389468 | 111.5009 | 0.1172 | 554.56 | 650.129 | 78.70565 | 92.26922 | 49.04979 | Only full bar length (500 mm) reported.
1061 | Tariq and Bhargava (2021), SN-16-8 | Super ductile thermo-mechanically treated (SD TMT) bars. | Bare | None | MONO | D | India | SD TMT | 16 |  | 0.06666667 | IC | External stainless steel plate | Chemical | 200 |  | 5 | 16.24 | 500 | 0.6496 | 80.11491 | 168.4095 | 186.435 | 0.1857509 | 86.91103 | 0.002318556 | 432.26 | 516.0697 | 70.4213 | 84.07509 |  | 9.309353 | 110.3388 | 0.1162 | 548.78 | 655.1815 | 77.88533 | 92.9863 | 50.1174 | Only full bar length (500 mm) reported.
1062 | Tariq and Bhargava (2021), SN-16-9 | Super ductile thermo-mechanically treated (SD TMT) bars. | Bare | None | MONO | D | India | SD TMT | 16 |  | 0.06666667 | IC | External stainless steel plate | Chemical | 200 |  | 5 | 18.55 | 500 | 0.742 | 80.11491 | 163.7649 | 182.838 | 0.1841252 | 84.48823 | 0.002298264 | 420.21 | 515.9116 | 68.45818 | 84.04933 |  | 9.173158 | 107.8758 | 0.1145 | 536.53 | 658.7231 | 76.14675 | 93.48895 | 49.82021 | Only full bar length (500 mm) reported.
1063 | Tariq and Bhargava (2021), SN-16-10 | Super ductile thermo-mechanically treated (SD TMT) bars. | Bare | None | MONO | D | India | SD TMT | 16 |  | 0.06666667 | IC | External stainless steel plate | Chemical | 200 |  | 5 | 20.26 | 500 | 0.8104 | 80.11491 | 160.3268 | 177.368 | 0.1805756 | 80.38054 | 0.002253958 | 399.78 | 501.3544 | 65.12984 | 81.67776 |  | 9.036962 | 102.6301 | 0.1128 | 510.44 | 640.1304 | 72.44394 | 90.85019 | 50.0453 | Only full bar length (500 mm) reported.
1064 | Tariq and Bhargava (2021), SN-16-11 | Super ductile thermo-mechanically treated (SD TMT) bars. | Bare | None | MONO | D | India | SD TMT | 16 |  | 0.06666667 | IC | External stainless steel plate | Chemical | 200 |  | 5 | 23.4 | 500 | 0.936 | 80.11491 | 154.0134 | 171.523 | 0.1755566 | 75.57114 | 0.00219131 | 375.86 | 490.6789 | 61.23293 | 79.93856 |  | 8.932813 | 96.95206 | 0.1115 | 482.2 | 629.5039 | 68.43599 | 89.34203 | 50.88281 | Only full bar length (500 mm) reported.
1065 | Tariq and Bhargava (2021), SN-16-12 | Super ductile thermo-mechanically treated (SD TMT) bars. | Bare | None | MONO | D | India | SD TMT | 16 |  | 0.06666667 | IC | External stainless steel plate | Chemical | 200 |  | 5 | 26.3 | 500 | 1.052 | 80.11491 | 148.1826 | 163.554 | 0.1828025 | 75.0343 | 0.002281754 | 373.19 | 506.3636 | 60.79795 | 82.49383 |  | 7.771147 | 96.25036 | 0.097 | 478.71 | 649.5387 | 67.94068 | 92.18545 | 42.51116 | Only full bar length (500 mm) reported.
1066 | Tariq and Bhargava (2021), SN-16-13 | Super ductile thermo-mechanically treated (SD TMT) bars. | Bare | None | MONO | D | India | SD TMT | 16 |  | 0.06666667 | IC | External stainless steel plate | Chemical | 200 |  | 5 | 27.2 | 500 | 1.088 | 80.11491 | 146.3731 | 163.182 | 0.1743084 | 71.38503 | 0.00217573 | 355.04 | 487.6923 | 57.84106 | 79.45201 |  | 6.881871 | 91.56963 | 0.0859 | 455.43 | 625.5907 | 64.63667 | 88.78664 | 39.481 | Only full bar length (500 mm) reported.
1067 | Tariq and Bhargava (2021), SN-16-14 | Super ductile thermo-mechanically treated (SD TMT) bars. | Bare | None | MONO | D | India | SD TMT | 16 |  | 0.06666667 | IC | External stainless steel plate | Chemical | 200 |  | 5 | 30.32 | 500 | 1.2128 | 80.11491 | 140.1 | 154.226 | 0.1805762 | 69.89315 | 0.002253965 | 347.62 | 498.8806 | 56.63224 | 81.27474 |  | 6.545388 | 89.23933 | 0.0817 | 443.84 | 636.969 | 62.99177 | 90.4015 | 36.24724 | Only full bar length (500 mm) reported.
1068 | Tariq and Bhargava (2021), SN-16-15 | Super ductile thermo-mechanically treated (SD TMT) bars. | Bare | None | MONO | D | India | SD TMT | 16 |  | 0.06666667 | IC | External stainless steel plate | Chemical | 200 |  | 5 | 31.2 | 500 | 1.248 | 80.11491 | 138.3306 | 153.766 | 0.1635633 | 63.11937 | 0.002041609 | 313.93 | 456.2936 | 51.14366 | 74.33671 |  | 5.69617 | 83.35022 | 0.0711 | 414.55 | 602.5436 | 58.8348 | 85.5157 | 34.82548 | Only full bar length (500 mm) reported.
1069 | Tariq and Bhargava (2021), SN-16-16 | Super ductile thermo-mechanically treated (SD TMT) bars. | Bare | None | MONO | D | India | SD TMT | 16 |  | 0.06666667 | IC | External stainless steel plate | Chemical | 200 |  | 5 | 32.3 | 500 | 1.292 | 80.11491 | 136.1189 | 146.288 | 0.1690656 | 62.06983 | 0.002110289 | 308.71 | 455.997 | 50.29325 | 74.2884 |  | 5.343665 | 79.62253 | 0.0667 | 396.01 | 584.9483 | 56.20352 | 83.01849 | 31.60704 | Only full bar length (500 mm) reported.
1070 | Tariq and Bhargava (2021), SN-16-17 | Super ductile thermo-mechanically treated (SD TMT) bars. | Bare | None | MONO | D | India | SD TMT | 16 |  | 0.06666667 | IC | External stainless steel plate | Chemical | 200 |  | 5 | 33.45 | 500 | 1.338 | 80.11491 | 133.8067 | 141.89 | 0.1686315 | 60.04916 | 0.00210487 | 298.66 | 448.7754 | 48.65596 | 73.11188 |  | 5.1594 | 79.29681 | 0.0644 | 394.39 | 592.6221 | 55.9736 | 84.10759 | 30.59571 | Only full bar length (500 mm) reported.
1071 | Tariq and Bhargava (2021), SN-16-18 | Super ductile thermo-mechanically treated (SD TMT) bars. | Bare | None | MONO | D | India | SD TMT | 16 |  | 0.06666667 | IC | External stainless steel plate | Chemical | 200 |  | 5 | 35.1 | 500 | 1.404 | 80.11491 | 130.4892 | 127.201 | 0.1712695 | 54.67477 | 0.002137798 | 271.93 | 418.9985 | 44.30126 | 68.2608 |  | 5.087297 | 68.95017 | 0.0635 | 342.93 | 528.3975 | 48.67017 | 74.99255 | 29.70347 | Only full bar length (500 mm) reported.
1072 | Tariq and Bhargava (2021), SN-16-19 | Super ductile thermo-mechanically treated (SD TMT) bars. | Bare | None | MONO | D | India | SD TMT | 16 |  | 0.06666667 | IC | External stainless steel plate | Chemical | 200 |  | 5 | 36.47 | 500 | 1.4588 | 80.11491 | 127.7346 | 134.545 | 0.1698821 | 57.36297 | 0.00212048 | 285.3 | 449.0792 | 46.47942 | 73.16138 |  | 4.903033 | 74.12349 | 0.0612 | 368.66 | 580.2928 | 52.32188 | 82.35776 | 28.86139 | Only full bar length (500 mm) reported.
1073 | Tariq and Bhargava (2021), SN-16-20 | Super ductile thermo-mechanically treated (SD TMT) bars. | Bare | None | MONO | D | India | SD TMT | 16 |  | 0.06666667 | IC | External stainless steel plate | Chemical | 200 |  | 5 | 37.2 | 500 | 1.488 | 80.11491 | 126.2669 | 130.873 | 0.1705533 | 56.01786 | 0.002128858 | 278.61 | 443.6465 | 45.38953 | 72.27632 |  | 4.422343 | 71.53783 | 0.0552 | 355.8 | 566.5605 | 50.49674 | 80.40881 | 25.9294 | Only full bar length (500 mm) reported.
1074 | Tariq and Bhargava (2021), SN-16-21 | Super ductile thermo-mechanically treated (SD TMT) bars. | Bare | None | MONO | D | India | SD TMT | 16 |  | 0.06666667 | IC | External stainless steel plate | Chemical | 200 |  | 5 | 38.1 | 500 | 1.524 | 80.11491 | 124.4573 | 132.709 | 0.17021 | 56.68941 | 0.002124573 | 281.95 | 455.4927 | 45.93366 | 74.20624 |  | 4.270125 | 72.83066 | 0.0533 | 362.23 | 585.1858 | 51.40931 | 83.0522 | 25.08739 | Only full bar length (500 mm) reported.
1075 | Tariq and Bhargava (2021), SN-16-22 | Super ductile thermo-mechanically treated (SD TMT) bars. | Bare | None | MONO | D | India | SD TMT | 16 |  | 0.06666667 | IC | External stainless steel plate | Chemical | 200 |  | 5 | 39.24 | 500 | 1.5696 | 80.11491 | 122.1652 | 131.791 | 0.1703804 | 56.35364 | 0.002126701 | 280.28 | 461.2903 | 45.66159 | 75.15075 |  | 4.342228 | 72.18324 | 0.0542 | 359.01 | 590.8657 | 50.95231 | 83.85832 | 25.48549 | Only full bar length (500 mm) reported.
1076 | Tariq and Bhargava (2021), SN-16-23 | Super ductile thermo-mechanically treated (SD TMT) bars. | Bare | None | MONO | D | India | SD TMT | 16 |  | 0.06666667 | IC | External stainless steel plate | Chemical | 200 |  | 5 | 40.85 | 500 | 1.634 | 80.11491 | 118.9281 | 132.25 | 0.170298 | 56.52253 | 0.002125671 | 281.12 | 475.2663 | 45.79844 | 77.42763 |  | 4.310182 | 72.50695 | 0.0538 | 360.62 | 609.6703 | 51.18081 | 86.52715 | 25.30965 | Only full bar length (500 mm) reported.
1077 | Tariq and Bhargava (2021), SN-16-24 | Super ductile thermo-mechanically treated (SD TMT) bars. | Bare | None | MONO | D | India | SD TMT | 16 |  | 0.06666667 | IC | External stainless steel plate | Chemical | 200 |  | 5 | 42.4 | 500 | 1.696 | 80.11491 | 115.8117 | 132.021 | 0.1703385 | 56.43808 | 0.002126177 | 280.7 | 487.3264 | 45.73002 | 79.39239 |  | 4.326205 | 72.3461 | 0.054 | 359.82 | 624.6875 | 51.06727 | 88.65846 | 25.3977 | Only full bar length (500 mm) reported.
1078 | Tariq and Bhargava (2021), SN-16-25 | Super ductile thermo-mechanically treated (SD TMT) bars. | Bare | None | MONO | D | India | SD TMT | 16 |  | 0.06666667 | IC | External stainless steel plate | Chemical | 200 |  | 5 | 44.5 | 500 | 1.78 | 80.11491 | 111.5894 | 132.135 | 0.1703188 | 56.48031 | 0.002125932 | 280.91 | 506.1441 | 45.76423 | 82.45807 |  | 4.318194 | 72.42653 | 0.0539 | 360.22 | 649.045 | 51.12404 | 92.11539 | 25.35359 | Only full bar length (500 mm) reported.
1079 | Tariq and Bhargava (2021), SN-20-1 | Control. Super ductile thermo-mechanically treated (SD TMT) bars. | Bare | None | MONO | D | India | SD TMT | 20 |  | 0.06666667 | Control | Control | N/A | 0 | 0 | 0 | 0 | 500 | 0 | 100.1436 | 314.1593 | 223.301 | 0.2855 | 199.9969 | 0.002850905 | 636.61 | 636.61 | 100 | 100 |  | 13.99007 | 226.0062 | 0.1397 | 719.4 | 719.4 | 100 | 100 | 49.00198 | Only full bar length (500 mm) reported.
1080 | Tariq and Bhargava (2021), SN-20-2 | Super ductile thermo-mechanically treated (SD TMT) bars. | Bare | None | MONO | D | India | SD TMT | 20 |  | 0.06666667 | IC | External stainless steel plate | Chemical | 200 |  | 5 | 1.95 | 500 | 0.0975 | 100.1436 | 308.0332 | 212.442 | 0.2854991 | 190.2706 | 0.002850896 | 605.65 | 617.6951 | 95.13674 | 97.0288 |  | 13.78978 | 223.9798 | 0.1377 | 712.95 | 727.129 | 99.10342 | 101.0744 | 48.30061 | Only full bar length (500 mm) reported.
1081 | Tariq and Bhargava (2021), SN-20-3 | Super ductile thermo-mechanically treated (SD TMT) bars. | Bare | None | MONO | D | India | SD TMT | 20 |  | 0.06666667 | IC | External stainless steel plate | Chemical | 200 |  | 5 | 2.7 | 500 | 0.135 | 100.1436 | 305.677 | 201.705 | 0.2924003 | 185.021 | 0.002919809 | 588.94 | 605.2826 | 92.5119 | 95.07903 |  | 13.50938 | 216.6065 | 0.1349 | 689.48 | 708.6125 | 95.84098 | 98.50049 | 46.20166 | Only full bar length (500 mm) reported.
1082 | Tariq and Bhargava (2021), SN-20-4 | Super ductile thermo-mechanically treated (SD TMT) bars. | Bare | None | MONO | D | India | SD TMT | 20 |  | 0.06666667 | IC | External stainless steel plate | Chemical | 200 |  | 5 | 3.32 | 500 | 0.166 | 100.1436 | 303.7292 | 196.123 | 0.2860933 | 176.0203 | 0.00285683 | 560.29 | 579.5304 | 88.0115 | 91.03382 |  | 13.30909 | 207.8446 | 0.1329 | 661.59 | 684.3091 | 91.96414 | 95.12219 | 46.5201 | Only full bar length (500 mm) reported.
1083 | Tariq and Bhargava (2021), SN-20-5 | Super ductile thermo-mechanically treated (SD TMT) bars. | Bare | None | MONO | D | India | SD TMT | 20 |  | 0.06666667 | IC | External stainless steel plate | Chemical | 200 |  | 5 | 3.86 | 500 | 0.193 | 100.1436 | 302.0327 | 191.896 | 0.2748293 | 165.4457 | 0.002744351 | 526.63 | 547.7741 | 82.72412 | 86.04547 |  | 13.1088 | 206.0728 | 0.1309 | 655.95 | 682.2862 | 91.18015 | 94.84101 | 47.69798 | Only full bar length (500 mm) reported.
1084 | Tariq and Bhargava (2021), SN-20-6 | Super ductile thermo-mechanically treated (SD TMT) bars. | Bare | None | MONO | D | India | SD TMT | 20 |  | 0.06666667 | IC | External stainless steel plate | Chemical | 200 |  | 5 | 4.2 | 500 | 0.21 | 100.1436 | 300.9646 | 187.683 | 0.2786294 | 164.0508 | 0.002782298 | 522.19 | 545.0835 | 82.02667 | 85.62283 |  | 11.84699 | 197.7381 | 0.1183 | 629.42 | 657.0146 | 87.49235 | 91.32814 | 42.51881 | Only full bar length (500 mm) reported.
1085 | Tariq and Bhargava (2021), SN-20-7 | Super ductile thermo-mechanically treated (SD TMT) bars. | Bare | None | MONO | D | India | SD TMT | 20 |  | 0.06666667 | IC | External stainless steel plate | Chemical | 200 |  | 5 | 5.4 | 500 | 0.27 | 100.1436 | 297.1947 | 186.585 | 0.2770649 | 162.1753 | 0.002766675 | 516.22 | 545.6871 | 81.08889 | 85.71765 |  | 11.74685 | 194.7568 | 0.1173 | 619.93 | 655.3171 | 86.1732 | 91.09218 | 42.39747 | Only full bar length (500 mm) reported.
1086 | Tariq and Bhargava (2021), SN-20-8 | Super ductile thermo-mechanically treated (SD TMT) bars. | Bare | None | MONO | D | India | SD TMT | 20 |  | 0.06666667 | IC | External stainless steel plate | Chemical | 200 |  | 5 | 6.8 | 500 | 0.34 | 100.1436 | 292.7964 | 184.723 | 0.2693241 | 156.0712 | 0.002689378 | 496.79 | 533.0365 | 78.03679 | 83.73046 |  | 11.57661 | 192.4885 | 0.1156 | 612.71 | 657.4142 | 85.16959 | 91.38368 | 42.98391 | Only full bar length (500 mm) reported.
1087 | Tariq and Bhargava (2021), SN-20-9 | Super ductile thermo-mechanically treated (SD TMT) bars. | Bare | None | MONO | D | India | SD TMT | 20 |  | 0.06666667 | IC | External stainless steel plate | Chemical | 200 |  | 5 | 7.75 | 500 | 0.3875 | 100.1436 | 289.8119 | 181.653 | 0.27075 | 154.2899 | 0.002703616 | 491.12 | 532.3794 | 77.14613 | 83.62724 |  | 11.39635 | 183.1266 | 0.1138 | 582.91 | 631.8808 | 81.02724 | 87.83441 | 42.09177 | Only full bar length (500 mm) reported.
1088 | Tariq and Bhargava (2021), SN-20-10 | Super ductile thermo-mechanically treated (SD TMT) bars. | Bare | None | MONO | D | India | SD TMT | 20 |  | 0.06666667 | IC | External stainless steel plate | Chemical | 200 |  | 5 | 8.22 | 500 | 0.411 | 100.1436 | 288.3354 | 178.555 | 0.2732434 | 153.0553 | 0.002728515 | 487.19 | 530.8237 | 76.5288 | 83.38287 |  | 11.27617 | 273.4317 | 0.1126 | 870.36 | 948.3112 | 120.9842 | 131.8197 | 41.26787 | Only full bar length (500 mm) reported.
1089 | Tariq and Bhargava (2021), SN-20-11 | Super ductile thermo-mechanically treated (SD TMT) bars. | Bare | None | MONO | D | India | SD TMT | 20 |  | 0.06666667 | IC | External stainless steel plate | Chemical | 200 |  | 5 | 10.33 | 500 | 0.5165 | 100.1436 | 281.7066 | 172.819 | 0.2649748 | 143.6556 | 0.002645947 | 457.27 | 509.9476 | 71.82891 | 80.10361 |  | 9.804063 | 177.3366 | 0.0979 | 564.48 | 629.5082 | 78.46539 | 87.50461 | 36.99998 | Only full bar length (500 mm) reported.
1090 | Tariq and Bhargava (2021), SN-20-12 | Super ductile thermo-mechanically treated (SD TMT) bars. | Bare | None | MONO | D | India | SD TMT | 20 |  | 0.06666667 | IC | External stainless steel plate | Chemical | 200 |  | 5 | 12.1 | 500 | 0.605 | 100.1436 | 276.146 | 166.858 | 0.2610932 | 136.6687 | 0.002607187 | 435.03 | 494.9147 | 68.3354 | 77.74221 |  | 8.682454 | 171.9362 | 0.0867 | 547.29 | 622.628 | 76.0759 | 86.54823 | 33.25423 | Only full bar length (500 mm) reported.
1091 | Tariq and Bhargava (2021), SN-20-13 | Super ductile thermo-mechanically treated (SD TMT) bars. | Bare | None | MONO | D | India | SD TMT | 20 |  | 0.06666667 | IC | External stainless steel plate | Chemical | 200 |  | 5 | 13.8 | 500 | 0.69 | 100.1436 | 270.8053 | 164.406 | 0.2631233 | 135.7074 | 0.002627459 | 431.97 | 501.1253 | 67.85473 | 78.71778 |  | 8.261851 | 168.713 | 0.0825 | 537.03 | 623.0046 | 74.64971 | 86.60059 | 31.39916 | Only full bar length (500 mm) reported.
1092 | Tariq and Bhargava (2021), SN-20-14 | Super ductile thermo-mechanically treated (SD TMT) bars. | Bare | None | MONO | D | India | SD TMT | 20 |  | 0.06666667 | IC | External stainless steel plate | Chemical | 200 |  | 5 | 15.12 | 500 | 0.756 | 100.1436 | 266.6584 | 162.24 | 0.2635931 | 134.1586 | 0.00263215 | 427.04 | 503.1103 | 67.08032 | 79.02959 |  | 7.180299 | 159.2316 | 0.0717 | 506.85 | 597.1371 | 70.45455 | 83.00488 | 27.24009 | Only full bar length (500 mm) reported.
1093 | Tariq and Bhargava (2021), SN-20-15 | Super ductile thermo-mechanically treated (SD TMT) bars. | Bare | None | MONO | D | India | SD TMT | 20 |  | 0.06666667 | IC | External stainless steel plate | Chemical | 200 |  | 5 | 17.36 | 500 | 0.868 | 100.1436 | 259.6212 | 156.411 | 0.242191 | 118.837 | 0.002418436 | 378.27 | 457.7323 | 59.41942 | 71.90153 |  | 6.739667 | 149.6529 | 0.0673 | 476.36 | 576.4279 | 66.21629 | 80.1262 | 27.8279 | Only full bar length (500 mm) reported.
1094 | Tariq and Bhargava (2021), SN-20-16 | Super ductile thermo-mechanically treated (SD TMT) bars. | Bare | None | MONO | D | India | SD TMT | 20 |  | 0.06666667 | IC | External stainless steel plate | Chemical | 200 |  | 5 | 18.32 | 500 | 0.916 | 100.1436 | 256.6053 | 155.258 | 0.2240586 | 109.1295 | 0.002237373 | 347.37 | 425.2816 | 54.56559 | 66.8041 |  | 6.509337 | 146.6998 | 0.065 | 466.96 | 571.6944 | 64.90965 | 79.46823 | 29.05193 | Only full bar length (500 mm) reported.
1095 | Tariq and Bhargava (2021), SN-20-17 | Super ductile thermo-mechanically treated (SD TMT) bars. | Bare | None | MONO | D | India | SD TMT | 20 |  | 0.06666667 | IC | External stainless steel plate | Chemical | 200 |  | 5 | 25.53 | 500 | 1.2765 | 100.1436 | 233.9544 | 150.27 | 0.22024 | 103.8234 | 0.002199241 | 330.48 | 443.776 | 51.91247 | 69.70924 |  | 6.419207 | 142.3738 | 0.0641 | 453.19 | 608.5538 | 62.99555 | 84.59185 | 29.14641 | Only full bar length (500 mm) reported.
1096 | Tariq and Bhargava (2021), SN-20-18 | Super ductile thermo-mechanically treated (SD TMT) bars. | Bare | None | MONO | D | India | SD TMT | 20 |  | 0.06666667 | IC | External stainless steel plate | Chemical | 200 |  | 5 | 26.23 | 500 | 1.3115 | 100.1436 | 231.7553 | 136.003 | 0.2225717 | 94.96092 | 0.002222525 | 302.27 | 409.7465 | 47.48119 | 64.36382 |  | 6.188877 | 123.7976 | 0.0618 | 394.06 | 534.1738 | 54.7762 | 74.25268 | 27.80622 | Only full bar length (500 mm) reported.
1097 | Tariq and Bhargava (2021), SN-20-19 | Super ductile thermo-mechanically treated (SD TMT) bars. | Bare | None | MONO | D | India | SD TMT | 20 |  | 0.06666667 | IC | External stainless steel plate | Chemical | 200 |  | 5 | 28.62 | 500 | 1.431 | 100.1436 | 224.2469 | 125.068 | 0.2302612 | 90.34278 | 0.002299309 | 287.57 | 402.872 | 45.17208 | 63.28395 |  | 5.578001 | 122.8614 | 0.0557 | 391.08 | 547.8846 | 54.36197 | 76.15854 | 24.22467 | Only full bar length (500 mm) reported.
1098 | Tariq and Bhargava (2021), SN-20-20 | Super ductile thermo-mechanically treated (SD TMT) bars. | Bare | None | MONO | D | India | SD TMT | 20 |  | 0.06666667 | IC | External stainless steel plate | Chemical | 200 |  | 5 | 29.2 | 500 | 1.46 | 100.1436 | 222.4248 | 118.986 | 0.2418543 | 90.27681 | 0.002415074 | 287.36 | 405.8757 | 45.1391 | 63.75579 |  | 5.387728 | 116.8861 | 0.0538 | 372.06 | 525.5085 | 51.7181 | 73.04816 | 22.27675 | Only full bar length (500 mm) reported.
1099 | Tariq and Bhargava (2021), SN-20-21 | Super ductile thermo-mechanically treated (SD TMT) bars. | Bare | None | MONO | D | India | SD TMT | 20 |  | 0.06666667 | IC | External stainless steel plate | Chemical | 200 |  | 5 | 30.5 | 500 | 1.525 | 100.1436 | 218.3407 | 103.461 | 0.2575194 | 83.58207 | 0.0025715 | 266.05 | 382.8058 | 41.79168 | 60.13191 |  | 5.477857 | 101.6368 | 0.0547 | 323.52 | 465.4964 | 44.97081 | 64.7062 | 21.27163 | Only full bar length (500 mm) reported.
1100 | Tariq and Bhargava (2021), SN-20-22 | Super ductile thermo-mechanically treated (SD TMT) bars. | Bare | None | MONO | D | India | SD TMT | 20 |  | 0.06666667 | IC | External stainless steel plate | Chemical | 200 |  | 5 | 33.2 | 500 | 1.66 | 100.1436 | 209.8584 | 111.223 | 0.2491458 | 86.93101 | 0.002487885 | 276.71 | 414.2365 | 43.46617 | 65.06912 |  | 5.4378 | 109.2615 | 0.0543 | 347.79 | 520.6437 | 48.34445 | 72.37194 | 21.82577 | Only full bar length (500 mm) reported.
1101 | Tariq and Bhargava (2021), SN-20-23 | Super ductile thermo-mechanically treated (SD TMT) bars. | Bare | None | MONO | D | India | SD TMT | 20 |  | 0.06666667 | IC | External stainless steel plate | Chemical | 200 |  | 5 | 36.6 | 500 | 1.83 | 100.1436 | 199.177 | 107.342 | 0.2531812 | 85.25654 | 0.002528181 | 271.38 | 428.0442 | 42.62893 | 67.23805 |  | 5.457829 | 105.4507 | 0.0545 | 335.66 | 529.4322 | 46.65833 | 73.59357 | 21.557 | Only full bar length (500 mm) reported.
1102 | Tariq and Bhargava (2021), SN-20-24 | Super ductile thermo-mechanically treated (SD TMT) bars. | Bare | None | MONO | D | India | SD TMT | 20 |  | 0.06666667 | IC | External stainless steel plate | Chemical | 200 |  | 5 | 38.66 | 500 | 1.933 | 100.1436 | 192.7053 | 109.283 | 0.251122 | 86.09221 | 0.002507618 | 274.04 | 446.7558 | 43.04676 | 70.17731 |  | 5.447814 | 107.3545 | 0.0544 | 341.72 | 557.0916 | 47.5007 | 77.43837 | 21.6939 | Only full bar length (500 mm) reported.
1103 | Tariq and Bhargava (2021), SN-20-25 | Super ductile thermo-mechanically treated (SD TMT) bars. | Bare | None | MONO | D | India | SD TMT | 20 |  | 0.06666667 | IC | External stainless steel plate | Chemical | 200 |  | 5 | 42.2 | 500 | 2.11 | 100.1436 | 181.5841 | 108.313 | 0.2521412 | 85.67437 | 0.002517796 | 272.71 | 471.8166 | 42.83784 | 74.11392 |  | 5.357685 | 106.4026 | 0.0535 | 338.69 | 585.9689 | 47.07951 | 81.45244 | 21.24875 | Only full bar length (500 mm) reported.
1104 | This Study (2023), B1 | Control. | Bare | None | MONO | D | New Zealand | 500E | 25 | 220 | 0.08 | Control | Control | N/A | 0 | 0 | 0 | 0 | 0 | 0 | 50 | 490.8739 | 195.8458 | 0.136791696 | 263.011 | 0.00273583392 | 535.8016 | 535.8016 | 100 | 100 | 0.394497703 | 5.323274957 | 332.5497 | 0.1064655 | 677.4647 | 677.4647 | 100 | 100 | 38.91519
1105 | This Study (2023), B2 | Control. | Bare | None | MONO | D | New Zealand | 500E | 25 | 220 | 0.08 | Control | Control | N/A | 0 | 0 | 0 | 0 | 0 | 0 | 50 | 490.8739 | 196.6251 | 0.135885634 | 262.3085 | 0.00271771268 | 534.3705 | 534.3705 | 100 | 100 | 0.423806 | 5.451908 | 332.9054 | 0.1090382 | 678.1893 | 678.1893 | 100 | 100 | 40.1213
1106 | This Study (2023), B3 | Control. | Bare | None | MONO | D | New Zealand | 500E | 25 | 220 | 0.08 | Control | Control | N/A | 0 | 0 | 0 | 0 | 0 | 0 | 50 | 490.8739 | 209.3706 | 0.1266392884 | 260.3059 | 0.002532785768 | 530.2908 | 530.2908 | 100 | 100 | 0.52871 | 4.489692 | 329.993 | 0.08979384 | 672.2562 | 672.2562 | 100 | 100 | 35.4526
1107 | This Study (2023), B4 | Control. | Bare | None | MONO | D | New Zealand | 500E | 25 | 220 | 0.08 | Control | Control | N/A | 0 | 0 | 0 | 0 | 0 | 0 | 50 | 490.8739 | 189.6095 | 0.1403266138 | 261.2162 | 0.002806532276 | 532.1453 | 532.1453 | 100 | 100 | 0.521655 | 4.888786 | 331.8913 | 0.09777572 | 676.1234 | 676.1234 | 100 | 100 | 34.83862
1108 | This Study (2023), B5 | Control. | Bare | None | MONO | D | New Zealand | 500E | 25 | 220 | 0.08 | Control | Control | N/A | 0 | 0 | 0 | 0 | 0 | 0 | 50 | 490.8739 | 198.1482 | 0.1344342756 | 261.5171 | 0.002688685512 | 532.7583 | 532.7583 | 100 | 100 | 0.526665 | 4.935925 | 332.3387 | 0.09871849 | 677.0348 | 677.0348 | 100 | 100 | 36.71627
1109 | This Study (2023), B6 | Control. | Bare | None | MONO | D | New Zealand | 500E | 25 | 220 | 0.08 | Control | Control | N/A | 0 | 0 | 0 | 0 | 0 | 0 | 50 | 490.8739 | 212.1442 | 0.1260044766 | 262.4322 | 0.002520089532 | 534.6225 | 534.6225 | 100 | 100 | 0.54783 | 5.479829 | 332.1297 | 0.1095966 | 676.6091 | 676.6091 | 100 | 100 | 43.48916
1110 | This Study (2023), B7 | Control. | Bare | None | MONO | D | New Zealand | 500E | 25 | 220 | 0.08 | Control | Control | N/A | 0 | 0 | 0 | 0 | 0 | 0 | 50 | 490.8739 | 193.4962 | 0.1377891584 | 261.7504 | 0.002755783168 | 533.2335 | 533.2335 | 100 | 100 | 0.515009 | 5.190109 | 331.1469 | 0.1038022 | 674.6069 | 674.6069 | 100 | 100 | 37.66704
1111 | This Study (2023), B8 | Control. | Bare | None | MONO | D | New Zealand | 500E | 25 | 220 | 0.08 | Control | Control | N/A | 0 | 0 | 0 | 0 | 0 | 0 | 50 | 490.8739 | 191.1683 | 0.1385144022 | 259.9625 | 0.002770288044 | 529.5913 | 529.5913 | 100 | 100 | 0.636783 | 5.255467789 | 331.6307 | 0.1051094 | 675.5925 | 675.5925 | 100 | 100 | 37.94167
1112 | This Study (2023), B9 | Control. | Bare | None | MONO | D | New Zealand | 500E | 25 | 220 | 0.08 | Control | Control | N/A | 0 | 0 | 0 | 0 | 0 | 0 | 50 | 490.8739 | 200.7264 | 0.1338003516 | 263.6706 | 0.002676007032 | 537.1453 | 537.1453 | 100 | 100 | 0.457854 | 5.289644 | 333.8173 | 0.1057929 | 680.047 | 680.047 | 100 | 100 | 39.53385
1113 | This Study (2023), B10 | Control. | Bare | None | MONO | D | New Zealand | 500E | 25 | 220 | 0.08 | Control | Control | N/A | 0 | 0 | 0 | 0 | 0 | 0 | 50 | 490.8739 | 205.7254 | 0.1285428026 | 259.6185 | 0.002570856052 | 528.8905 | 528.8905 | 100 | 100 | 0.410617 | 5.276681 | 329.5497 | 0.1055336 | 671.3531 | 671.3531 | 100 | 100 | 41.04999
1114 | This Study (2023), B11 | Control. | Bare | None | MONO | D | New Zealand | 500E | 25 | 220 | 0.08 | Control | Control | N/A | 0 | 0 | 0 | 0 | 0 | 0 | 50 | 490.8739 | 196.3853 | 0.1358847504 | 261.9869 | 0.002717695008 | 533.7153 | 533.7153 | 100 | 100 | 0.585968 | 5.229995 | 332.7473 | 0.1045999 | 677.8672 | 677.8672 | 100 | 100 | 38.48846
1115 | This Study (2023), B12 | Control. | Bare | None | MONO | D | New Zealand | 500E | 25 | 220 | 0.08 | Control | Control | N/A | 0 | 0 | 0 | 0 | 0 | 0 | 50 | 490.8739 | 204.8439 | 0.1303558902 | 262.1523 | 0.002607117804 | 534.0523 | 534.0523 | 100 | 100 | 0.365322 | 5.344216 | 332.7363 | 0.1068843 | 677.8448 | 677.8448 | 100 | 100 | 40.99712
1116 | This Study (2023), CS1 |  | Embedded | None | MONO | D | New Zealand | 500E | 25 | 220 | 0.08 | IC | External stainless steel bars | Sandblasting | 300 | 26 | 3.5 | 3.837072 | 460 | 0.239817 | 50 | 472.0387 | 205.3448 | 0.1308993944 | 253.7634 | 0.002617987888 | 516.9626 | 537.5903 | 96.98174 | 100.8515 | 0.632796 | 4.7158254 | 321.48 | 0.094316508 | 654.9137 | 681.0459 | 96.84504 | 100.7093 | 36.02633
1117 | This Study (2023), CS2 |  | Embedded | None | MONO | D | New Zealand | 500E | 25 | 220 | 0.08 | IC | External stainless steel bars | Sandblasting | 300 | 65 | 3.5 | 11.32195 | 460 | 0.7076218 | 50 | 435.2974 | 129.5622 | 0.2065024808 | 232.9268 | 0.004130049616 | 474.5146 | 535.0981 | 89.01854 | 100.384 | 0.35612 | 4.724075213 | 296.8624 | 0.09448150426 | 604.7631 | 681.9761 | 89.42905 | 100.8469 | 22.8766
1118 | This Study (2023), CS3 |  | Embedded | None | MONO | D | New Zealand | 500E | 25 | 220 | 0.08 | IC | External stainless steel bars | Sandblasting | 300 | 131 | 3.5 | 24.27459 | 460 | 1.517162 | 50 | 371.7162 | 156.5685 | 0.1605419818 | 186.8678 | 0.003210839636 | 380.684 | 502.7163 | 71.41599 | 94.30915 | 0 | 3.926803 | 257.5651 | 0.07853606 | 524.7073 | 692.9079 | 77.59083 | 102.4634 | 24.45966
1119 | This Study (2023), CS4 |  | Embedded | None | MONO | D | New Zealand | 500E | 25 | 220 | 0.08 | IC | External stainless steel bars | Sandblasting | 1500 | 5 | 3.5 | 5.086774 | 460 | 0.3179234 | 50 | 465.9042 | 204.4229 | 0.1333464348 | 254.0022 | 0.002666928696 | 517.449 | 545.1812 | 97.073 | 102.2755 | 0.609381 | 4.264022 | 321.1686 | 0.08528044 | 654.2793 | 689.3447 | 96.75123 | 101.9365 | 31.97702
1120 | This Study (2023), CS5 |  | Embedded | None | MONO | D | New Zealand | 500E | 25 | 220 | 0.08 | IC | External stainless steel bars | Sandblasting | 1500 | 13 | 3.5 | 12.34015 | 460 | 0.7712596 | 50 | 430.2993 | 175.3325 | 0.1579132392 | 238.2767 | 0.003158264784 | 485.4133 | 553.7465 | 91.06313 | 103.8824 | 0.207251 | 4.443058 | 305.3152 | 0.08886115 | 621.983 | 709.5415 | 91.97543 | 104.9231 | 28.13607
1121 | This Study (2023), CS6 |  | Embedded | None | MONO | D | New Zealand | 500E | 25 | 220 | 0.08 | IC | External stainless steel bars | Sandblasting | 1500 | 26 | 3.5 | 15.15748 | 460 | 0.9473425 | 50 | 416.4697 | 198.444 | 0.137335479 | 227.0043 | 0.00274670958 | 462.4494 | 545.0679 | 86.75511 | 102.2543 | 0 | 3.638715 | 289.4561 | 0.07277429 | 589.6751 | 695.0231 | 87.19792 | 102.7762 | 26.49508
1122 | This Study (2023), CS7 |  | Embedded | None | MONO | D | New Zealand | 500E | 25 | 220 | 0.08 | IC | External stainless steel bars | Sandblasting | 300 | 26 | 3.5 | 3.165299 | 460 | 0.1978312 | 50 | 475.3362 | 213.3473 | 0.1253696688 | 254.279 | 0.002507393376 | 518.0129 | 534.9456 | 97.17879 | 100.3553 | 0.495275 | 4.456293 | 325.8125 | 0.08912586 | 663.7398 | 685.4359 | 98.15019 | 101.3585 | 35.54522
1123 | This Study (2023), CS8 |  | Embedded | None | MONO | D | New Zealand | 500E | 25 | 220 | 0.08 | IC | External stainless steel bars | Sandblasting | 300 | 65 | 3.5 | 10.8805 | 460 | 0.6800314 | 50 | 437.4643 | 202.2712 | 0.1328942498 | 235.1867 | 0.002657884996 | 479.1184 | 537.6135 | 89.88221 | 100.8558 | 0.497525 | 3.762997 | 302.0912 | 0.07525995 | 615.4151 | 690.5505 | 91.00421 | 102.1148 | 28.31573
1124 | This Study (2023), CS9 |  | Embedded | None | MONO | D | New Zealand | 500E | 25 | 220 | 0.08 | IC | External stainless steel bars | Sandblasting | 300 | 131 | 3.5 | 23.0608 | 460 | 1.4413 | 50 | 377.6744 | 194.9158 | 0.133123 | 195.9962 | 0.00266246 | 399.2802 | 518.9554 | 74.90463 | 97.3556 | 0 | 3.692561 | 258.9886 | 0.07385123 | 527.6072 | 685.7457 | 78.01966 | 101.4043 | 27.73797
1125 | This Study (2023), CS10 |  | Embedded | None | MONO | D | New Zealand | 500E | 25 | 220 | 0.08 | IC | External stainless steel bars | Sandblasting | 1500 | 5 | 3.5 | 4.260355 | 460 | 0.2662722 | 50 | 469.9609 | 196.5629 | 0.1376987638 | 254.4036 | 0.002753975276 | 518.2668 | 541.3293 | 97.22641 | 101.5529 | 0.482291 | 5.016422697 | 322.6211 | 0.1003285 | 657.2383 | 686.485 | 97.18879 | 101.5136 | 36.43041
1126 | This Study (2023), CS11 |  | Embedded | None | MONO | D | New Zealand | 500E | 25 | 220 | 0.08 | IC | External stainless steel bars | Sandblasting | 1500 | 13 | 3.5 | 10.14402 | 460 | 0.6340013 | 50 | 441.0795 | 202.8017 | 0.1328946154 | 237.7529 | 0.002657892308 | 484.3462 | 539.025 | 90.86295 | 101.1206 | 0.543433 | 3.725649 | 301.1695 | 0.07451298 | 613.5375 | 682.8009 | 90.72655 | 100.9688 | 28.03461
1127 | This Study (2023), CS12 |  | Embedded | None | MONO | D | New Zealand | 500E | 25 | 220 | 0.08 | IC | External stainless steel bars | Sandblasting | 1500 | 26 | 3.5 | 16.57825 | 460 | 1.036141 | 50 | 409.4956 | 200.1862 | 0.137426543 | 225.3118 | 0.00274853086 | 459.0014 | 550.2179 | 86.10828 | 103.2204 | 0 | 4.488655 | 289.0341 | 0.08977311 | 588.8154 | 705.8296 | 87.07079 | 104.3742 | 32.66222
1128 | This Study (2023), WD1 |  | Embedded | None | MONO | D | New Zealand | 500E | 25 | 220 | 0.08 | IC | External stainless steel bars | Sandblasting | 300 | 26 | 3.5 | 2.860479 | 460 | 0.1787799 | 50 | 476.8325 | 181.338 | 0.1482137808 | 256.3146 | 0.002964275616 | 522.1598 | 537.5359 | 97.95674 | 100.8413 | 0.622958 | 4.902203 | 326.5211 | 0.09804406 | 665.1833 | 684.7711 | 98.36365 | 101.2602 | 33.07522
1129 | This Study (2023), WD2 |  | Embedded | None | MONO | D | New Zealand | 500E | 25 | 220 | 0.08 | IC | External stainless steel bars | Sandblasting | 300 | 65 | 3.5 | 5.928144 | 460 | 0.370509 | 50 | 461.7741 | 206.3076 | 0.13035498 | 248.3719 | 0.0026070996 | 505.9791 | 537.8645 | 94.92125 | 100.9029 | 0.501206 | 4.772028 | 318.1362 | 0.09544056 | 648.1017 | 688.9433 | 95.83772 | 101.8771 | 36.60794
1130 | This Study (2023), WD3 |  | Embedded | None | MONO | D | New Zealand | 500E | 25 | 220 | 0.08 | IC | External stainless steel bars | Sandblasting | 300 | 131 | 3.5 | 11.16015 | 460 | 0.6975095 | 50 | 436.0916 | 196.3379 | 0.1366999936 | 234.0886 | 0.002733999872 | 476.8814 | 536.7877 | 89.46255 | 100.7009 | 0 | 3.885465 | 298.7701 | 0.0777093 | 608.6494 | 685.1086 | 90.00374 | 101.3101 | 28.4233
1131 | This Study (2023), WD4 |  | Embedded | None | MONO | D | New Zealand | 500E | 25 | 220 | 0.08 | IC | External stainless steel bars | Sandblasting | 1500 | 5 | 3.5 | 3.644915 | 460 | 0.2278072 | 50 | 472.9819 | 202.6394 | 0.1341634334 | 257.1773 | 0.002683268668 | 523.9173 | 543.736 | 98.28644 | 102.0044 | 0.546194 | 4.986598 | 326.1995 | 0.09973197 | 664.5282 | 689.6659 | 98.26677 | 101.984 | 37.16809
1132 | This Study (2023), WD5 |  | Embedded | None | MONO | D | New Zealand | 500E | 25 | 220 | 0.08 | IC | External stainless steel bars | Sandblasting | 1500 | 13 | 3.5 | 7.256098 | 460 | 0.4535061 | 50 | 455.2556 | 190.3065 | 0.1415053112 | 245.195 | 0.002830106224 | 499.5072 | 538.5876 | 93.70712 | 101.0386 | 0.602531 | 4.87528 | 312.0725 | 0.09750559 | 635.7489 | 685.4886 | 94.01105 | 101.3663 | 34.45298
1133 | This Study (2023), WD6 |  | Embedded | None | MONO | D | New Zealand | 500E | 25 | 220 | 0.08 | IC | External stainless steel bars | Sandblasting | 1500 | 26 | 3.5 | 12.13654 | 460 | 0.7585335 | 50 | 431.2988 | 181.3929 | 0.152655892 | 238.8592 | 0.00305311784 | 486.6 | 553.8138 | 91.28574 | 103.895 | 0 | 5.081328 | 300.9937 | 0.1016266 | 613.1793 | 697.8775 | 90.67359 | 103.1983 | 33.28616
1134 | This Study (2023), WD7 |  | Embedded | None | MONO | D | New Zealand | 500E | 25 | 220 | 0.08 | IC | External stainless steel bars | Sandblasting | 300 | 26 | 3.5 | 2.25956 | 460 | 0.1412225 | 50 | 479.7823 | 192.7988 | 0.1396017858 | 258.2674 | 0.002792035716 | 526.138 | 538.3013 | 98.70305 | 100.9849 | 0.559588 | 5.700744 | 332.288 | 0.1140149 | 676.9316 | 692.5808 | 100.1009 | 102.415 | 40.83575
1135 | This Study (2023), WD8 |  | Embedded | None | MONO | D | New Zealand | 500E | 25 | 220 | 0.08 | IC | External stainless steel bars | Sandblasting | 300 | 65 | 3.5 | 6.746988 | 460 | 0.4216867 | 50 | 457.7547 | 200.9752 | 0.1331653498 | 245.0172 | 0.002663306996 | 499.1449 | 535.2588 | 93.63917 | 100.4141 | 0.516441 | 4.372259034 | 315.6969 | 0.08744518068 | 643.1324 | 689.664 | 95.10289 | 101.9837 | 32.83331
1136 | This Study (2023), WD9 |  | Embedded | None | MONO | D | New Zealand | 500E | 25 | 220 | 0.08 | IC | External stainless steel bars | Sandblasting | 300 | 131 | 3.5 | 14.70397 | 460 | 0.918998 | 50 | 418.6959 | 201.3128 | 0.1325307392 | 223.4173 | 0.002650614784 | 455.142 | 533.6028 | 85.38425 | 100.1034 | 0 | 3.513526 | 288.2197 | 0.07027052 | 587.1564 | 688.3748 | 86.82545 | 101.7931 | 26.51103
1137 | This Study (2023), WD10 |  | Embedded | None | MONO | D | New Zealand | 500E | 25 | 220 | 0.08 | IC | External stainless steel bars | Sandblasting | 1500 | 5 | 3.5 | 2.579132 | 460 | 0.1611958 | 50 | 478.2136 | 212.9013 | 0.125641892 | 255.8378 | 0.00251283784 | 521.1885 | 534.9865 | 97.77452 | 100.363 | 0.556009 | 4.741026 | 328.2292 | 0.09482052 | 668.663 | 686.3653 | 98.87821 | 101.4959 | 37.73444
1138 | This Study (2023), WD11 |  | Embedded | None | MONO | D | New Zealand | 500E | 25 | 220 | 0.08 | IC | External stainless steel bars | Sandblasting | 1500 | 13 | 3.5 | 7.264957 | 460 | 0.4540598 | 50 | 455.2121 | 167.8807 | 0.1623559774 | 248.1492 | 0.003247119548 | 505.5254 | 545.1288 | 94.83614 | 102.2657 | 0.216147 | 4.885523 | 316.0804 | 0.09771047 | 643.9137 | 694.3586 | 95.21842 | 102.6779 | 30.09143
1139 | This Study (2023), WD12 |  | Embedded | None | MONO | D | New Zealand | 500E | 25 | 220 | 0.08 | IC | External stainless steel bars | Sandblasting | 1500 | 26 | 3.5 | 10.27569 | 460 | 0.6422306 | 50 | 440.4332 | 194.7717 | 0.1372449702 | 235.4682 | 0.002744899404 | 479.6919 | 534.6287 | 89.98979 | 100.2959 | 0.68034 | 4.56752 | 302.6254 | 0.09135041 | 616.5034 | 687.1085 | 91.16513 | 101.6058 | 33.28006
1140 | This Study (2023), CS-WC-L1-3B |  | Embedded | Pre-loaded | MONO | D | New Zealand | 500E | 25 | 220 | 0.08 | IC | External stainless steel bars | Sandblasting | 200 | 20 | 3.5 | 4.778061 | 460 | 0.2986288 | 50 | 467.4196 | 185.7979 | 0.136179 | 248.3996 | 0.00272358 | 506.0355 | 531.4274 | 94.93184 | 99.69534 | 0.75602 | 5.915333 | 313.2137 | 0.11830666 | 638.0737 | 670.0911 | 94.35483 | 99.08938 | 43.43792
1141 | This Study (2023), CS-WC-L1-5A |  | Embedded | Pre-loaded | MONO | D | New Zealand | 500E | 25 | 220 | 0.08 | IC | External stainless steel bars | Sandblasting | 200 | 20 | 3.5 | 5.908962 | 460 | 0.3693101 | 50 | 461.8683 | 181.963 | 0.139276 | 248.8051 | 0.00278552 | 506.8616 | 538.6927 | 95.08681 | 101.0583 | 0.572984 | 4.610209 | 311.2027 | 0.09220418 | 633.9769 | 673.791 | 93.74902 | 99.63651 | 33.10125
1142 | This Study (2023), CS-WC-L1-5B |  | Embedded | Pre-loaded | MONO | D | New Zealand | 500E | 25 | 220 | 0.08 | IC | External stainless steel bars | Sandblasting | 200 | 20 | 3.5 | 4.721515 | 460 | 0.2950947 | 50 | 467.6972 | 180.8395 | 0.139664 | 247.9577 | 0.00279328 | 505.1353 | 530.1672 | 94.76295 | 99.45892 | 0.412926 | 5.055146 | 312.9011 | 0.10110292 | 637.4369 | 669.025 | 94.26066 | 98.93174 | 36.19505
1143 | This Study (2023), CS-WC-L1-7A |  | Embedded | Pre-loaded | MONO | D | New Zealand | 500E | 25 | 220 | 0.08 | IC | External stainless steel bars | Sandblasting | 200 | 20 | 3.5 | 5.286966 | 460 | 0.3304354 | 50 | 464.9215 | 180.9241 | 0.138373 | 245.7807 | 0.00276746 | 500.7003 | 528.6499 | 93.93096 | 99.17427 | 0.4826292 | 5.18784 | 313.1095 | 0.1037568 | 637.8614 | 673.4674 | 94.32344 | 99.58866 | 37.49171
1144 | This Study (2023), CS-WC-L1-9A |  | Embedded | Pre-loaded | MONO | D | New Zealand | 500E | 25 | 220 | 0.08 | IC | External stainless steel bars | Sandblasting | 200 | 20 | 3.5 | 4.947696 | 460 | 0.309231 | 50 | 466.5869 | 190.2615 | 0.135791 | 253.6424 | 0.00271582 | 516.7161 | 543.6123 | 96.9355 | 101.9812 | 0.3338 | 5.521253 | 317.4938 | 0.11042506 | 646.7931 | 680.4602 | 95.6442 | 100.6227 | 40.65993
1145 | This Study (2023), CS-WC-L1-11A |  | Embedded | Pre-loaded | MONO | D | New Zealand | 500E | 25 | 220 | 0.08 | IC | External stainless steel bars | Sandblasting | 200 | 20 | 3.5 | 4.891151 | 460 | 0.3056969 | 50 | 466.8645 | 166.979 | 0.151798 | 248.8444 | 0.00303596 | 506.9416 | 533.0121 | 95.10183 | 99.99262 | 0.307597 | 5.476333 | 315.0143 | 0.10952666 | 641.7419 | 674.7446 | 94.89726 | 99.77753 | 36.07645
1146 | This Study (2023), CS-WC-L1-13A |  | Embedded | Pre-loaded | MONO | D | New Zealand | 500E | 25 | 220 | 0.08 | IC | External stainless steel bars | Sandblasting | 200 | 20 | 3.5 | 5.513147 | 460 | 0.3445717 | 50 | 463.8113 | 186.5707 | 0.137857 | 252.5062 | 0.00275714 | 514.4014 | 544.4159 | 96.50127 | 102.132 | 0.475142 | 5.349964 | 314.3055 | 0.10699928 | 640.2979 | 677.6582 | 94.68374 | 100.2084 | 38.80807
1147 | This Study (2023), CS-WC-L1-15A |  | Embedded | Pre-loaded | MONO | D | New Zealand | 500E | 25 | 220 | 0.08 | IC | External stainless steel bars | Sandblasting | 200 | 20 | 3.5 | 5.004241 | 460 | 0.3127651 | 50 | 466.3093 | 174.4736 | 0.149862 | 256.6972 | 0.00299724 | 522.9392 | 550.4869 | 98.10296 | 103.2709 | 0.411635 | 5.688798 | 317.1917 | 0.11377596 | 646.1776 | 680.2173 | 95.5532 | 100.5868 | 37.96024
1148 | This Study (2023), CS-WC-L1-15B |  | Embedded | Pre-loaded | MONO | D | New Zealand | 500E | 25 | 220 | 0.08 | IC | External stainless steel bars | Sandblasting | 200 | 20 | 3.5 | 5.513147 | 460 | 0.3445717 | 50 | 463.8113 | 187.4715 | 0.135921 | 250.1622 | 0.00271842 | 509.6262 | 539.3621 | 95.60546 | 101.1839 | 0.551299 | 4.789371 | 312.5973 | 0.09578742 | 636.818 | 673.9752 | 94.16914 | 99.66375 | 35.23643
1149 | This Study (2023), CS-WC-L1-17A |  | Embedded | Pre-loaded | MONO | D | New Zealand | 500E | 25 | 220 | 0.08 | IC | External stainless steel bars | Sandblasting | 200 | 20 | 3.5 | 4.55188 | 460 | 0.2844925 | 50 | 468.5299 | 180.967 | 0.1416 | 251.5722 | 0.002832 | 512.4987 | 536.9395 | 96.14432 | 100.7294 | 0.451779 | 5.106391 | 316.2242 | 0.10212782 | 644.2067 | 674.9286 | 95.26174 | 99.80473 | 36.06208
1150 | This Study (2023), CS-WC-L1-17B |  | Embedded | Pre-loaded | MONO | D | New Zealand | 500E | 25 | 220 | 0.08 | IC | External stainless steel bars | Sandblasting | 200 | 20 | 3.5 | 4.947696 | 460 | 0.309231 | 50 | 466.5869 | 182.1242 | 0.137212 | 245.3351 | 0.00274424 | 499.7926 | 525.8079 | 93.76066 | 98.64113 | 0.468042 | 5.347512 | 312.7665 | 0.10695024 | 637.1627 | 670.3285 | 94.22012 | 99.12449 | 38.97263
1151 | This Study (2023), CS-WC-L2-1B |  | Embedded | Pre-loaded | MONO | D | New Zealand | 500E | 25 | 220 | 0.08 | IC | External stainless steel bars | Sandblasting | 300 | 13 | 3.5 | 5.456602 | 460 | 0.3410376 | 50 | 464.0888 | 166.5945 | 0.151669 | 248.0603 | 0.00303338 | 505.3443 | 534.5104 | 94.80216 | 100.2737 | 0.332287 | 5.497115 | 309.5211 | 0.1099423 | 630.5512 | 666.9437 | 93.24245 | 98.62396 | 36.24416
1152 | This Study (2023), CS-WC-L2-3B |  | Embedded | Pre-loaded | MONO | D | New Zealand | 500E | 25 | 220 | 0.08 | IC | External stainless steel bars | Sandblasting | 300 | 13 | 3.5 | 5.513147 | 460 | 0.3445717 | 50 | 463.8113 | 186.7906 | 0.135276 | 248.0708 | 0.00270552 | 505.3657 | 534.8529 | 94.80618 | 100.338 | 0.5442 | 4.603497 | 309.9516 | 0.09206994 | 631.4282 | 668.271 | 93.37213 | 98.82024 | 34.0304
1153 | This Study (2023), CS-WC-L2-5B |  | Embedded | Pre-loaded | MONO | D | New Zealand | 500E | 25 | 220 | 0.08 | IC | External stainless steel bars | Sandblasting | 300 | 13 | 3.5 | 6.474413 | 460 | 0.4046508 | 50 | 459.0926 | 164.0123 | 0.155929 | 251.0749 | 0.00311858 | 511.4856 | 546.8937 | 95.95427 | 102.5968 | 0.712261 | 5.130787 | 310.6223 | 0.10261574 | 632.7946 | 676.6005 | 93.57418 | 100.052 | 32.90464
1154 | This Study (2023), CS-WC-L2-7A |  | Embedded | Pre-loaded | MONO | D | New Zealand | 500E | 25 | 220 | 0.08 | IC | External stainless steel bars | Sandblasting | 300 | 13 | 3.5 | 5.117331 | 460 | 0.3198332 | 50 | 465.7542 | 138.9227 | 0.179292 | 244.531 | 0.00358584 | 498.1545 | 525.0216 | 93.45336 | 98.4936 | 0.497602 | 6.508584 | 311.5588 | 0.13017168 | 634.7024 | 668.9339 | 93.8563 | 98.91827 | 36.30159
1155 | This Study (2023), CS-WC-L2-7B |  | Embedded | Pre-loaded | MONO | D | New Zealand | 500E | 25 | 220 | 0.08 | IC | External stainless steel bars | Sandblasting | 300 | 13 | 3.5 | 4.947696 | 460 | 0.309231 | 50 | 466.5869 | 181.8786 | 0.137728 | 245.9256 | 0.00275456 | 500.9955 | 527.0735 | 93.98634 | 98.87855 | 0.424027 | 5.432574 | 312.3308 | 0.10865148 | 636.2751 | 669.3947 | 94.08886 | 98.98641 | 39.44422
1156 | This Study (2023), CS-WC-L2-9A |  | Embedded | Pre-loaded | MONO | D | New Zealand | 500E | 25 | 220 | 0.08 | IC | External stainless steel bars | Sandblasting | 300 | 13 | 3.5 | 5.060786 | 460 | 0.3162991 | 50 | 466.0318 | 182.5935 | 0.139664 | 250.3627 | 0.00279328 | 510.0347 | 537.2224 | 95.68208 | 100.7825 | 0.686058 | 5.401338 | 315.5564 | 0.10802676 | 642.8462 | 677.1135 | 95.06057 | 100.1278 | 38.6738
1157 | This Study (2023), CS-WC-L2-9B |  | Embedded | Pre-loaded | MONO | D | New Zealand | 500E | 25 | 220 | 0.08 | IC | External stainless steel bars | Sandblasting | 300 | 13 | 3.5 | 5.343511 | 460 | 0.3339695 | 50 | 464.644 | 174.8698 | 0.146247 | 251.0739 | 0.00292494 | 511.4835 | 540.3576 | 95.95388 | 101.3706 | 0.651078 | 6.074488 | 314.6381 | 0.12148976 | 640.9755 | 677.1596 | 94.78393 | 100.1346 | 41.53581
1158 | This Study (2023), CS-WC-L2-11A |  | Embedded | Pre-loaded | MONO | D | New Zealand | 500E | 25 | 220 | 0.08 | IC | External stainless steel bars | Sandblasting | 300 | 13 | 3.5 | 4.947696 | 460 | 0.309231 | 50 | 466.5869 | 197.2219 | 0.129725 | 251.1763 | 0.0025945 | 511.6922 | 538.3269 | 95.99302 | 100.9897 | 0.34916 | 5.258705 | 318.2575 | 0.1051741 | 648.3489 | 682.0969 | 95.87427 | 100.8647 | 40.53733
1159 | This Study (2023), CS-WC-L2-11B |  | Embedded | Pre-loaded | MONO | D | New Zealand | 500E | 25 | 220 | 0.08 | IC | External stainless steel bars | Sandblasting | 300 | 13 | 3.5 | 4.778061 | 460 | 0.2986288 | 50 | 467.4196 | 189.935 | 0.135018 | 251.7657 | 0.00270036 | 512.8929 | 538.6289 | 96.21827 | 101.0463 | 0.488437 | 4.36457 | 317.4505 | 0.0872914 | 646.7048 | 679.1553 | 95.63116 | 100.4298 | 32.32584
1160 | This Study (2023), CS-WC-L2-13B |  | Embedded | Pre-loaded | MONO | D | New Zealand | 500E | 25 | 220 | 0.08 | IC | External stainless steel bars | Sandblasting | 300 | 13 | 3.5 | 4.43879 | 460 | 0.2774244 | 50 | 469.085 | 183.2913 | 0.139148 | 250.391 | 0.00278296 | 510.0924 | 533.786 | 95.6929 | 100.1378 | 0.596735 | 5.701319 | 314.4426 | 0.11402638 | 640.5772 | 670.3318 | 94.72504 | 99.12499 | 40.97306
1161 | This Study (2023), CS-WC-L2-15A |  | Embedded | Pre-loaded | MONO | D | New Zealand | 500E | 25 | 220 | 0.08 | IC | External stainless steel bars | Sandblasting | 300 | 13 | 3.5 | 5.173876 | 460 | 0.3233673 | 50 | 465.4766 | 184.8005 | 0.137341 | 249.1743 | 0.00274682 | 507.6137 | 535.31 | 95.22791 | 100.4237 | 0.662695 | 5.203072 | 311.8117 | 0.10406144 | 635.2176 | 669.8761 | 93.93248 | 99.0576 | 37.88433
1162 | This Study (2023), CS-WC-L2-15B |  | Embedded | Pre-loaded | MONO | D | New Zealand | 500E | 25 | 220 | 0.08 | IC | External stainless steel bars | Sandblasting | 300 | 13 | 3.5 | 5.173876 | 460 | 0.3233673 | 50 | 465.4766 | 182.5239 | 0.140955 | 252.5807 | 0.0028191 | 514.5532 | 542.6281 | 96.52974 | 101.7966 | 0.47398 | 5.748045 | 313.59 | 0.1149609 | 638.8403 | 673.6965 | 94.46819 | 99.62254 | 40.77929
1163 | This Study (2023), CS-WC-L2-17A |  | Embedded | Pre-loaded | MONO | D | New Zealand | 500E | 25 | 220 | 0.08 | IC | External stainless steel bars | Sandblasting | 300 | 13 | 3.5 | 4.43879 | 460 | 0.2774244 | 50 | 469.085 | 168.5779 | 0.151669 | 251.0136 | 0.00303338 | 511.3607 | 535.1133 | 95.93084 | 100.3868 | 0.434483 | 6.163295 | 314.2896 | 0.1232659 | 640.2655 | 670.0057 | 94.67895 | 99.07675 | 40.63648
1164 | This Study (2023), CS-WC-L2-17B |  | Embedded | Pre-loaded | MONO | D | New Zealand | 500E | 25 | 220 | 0.08 | IC | External stainless steel bars | Sandblasting | 300 | 13 | 3.5 | 4.43879 | 460 | 0.2774244 | 50 | 469.085 | 181.4309 | 0.139923 | 249.2299 | 0.00279846 | 507.727 | 531.3108 | 95.24916 | 99.67345 | 0.684122 | 5.052565 | 312.3821 | 0.1010513 | 636.3796 | 665.9392 | 94.10432 | 98.47543 | 36.10961
1165 | This Study (2023), CS-WC-S1-1A |  | Embedded | Pre-loaded | MONO | D | New Zealand | 500E | 25 | 220 | 0.08 | IC | External stainless steel bars | Sandblasting | 200 | 123 | 3.5 | 10.7153 | 460 | 0.669706 | 50 | 438.2753 | 164.6846 | 0.140439 | 227.06 | 0.00280878 | 462.5628 | 518.0762 | 86.7764 | 97.19067 | 0 | 3.046797 | 291.4998 | 0.06093594 | 593.8385 | 665.1067 | 87.81358 | 98.35232 | 21.69481
1166 | This Study (2023), CS-WC-S1-3A |  | Embedded | Pre-loaded | MONO | D | New Zealand | 500E | 25 | 220 | 0.08 | IC | External stainless steel bars | Sandblasting | 200 | 123 | 3.5 | 12.52474 | 460 | 0.7827962 | 50 | 429.3932 | 149.2233 | 0.147797 | 216.522 | 0.00295594 | 441.095 | 504.2511 | 82.74905 | 94.59709 | 0 | 4.11635 | 274.375 | 0.082327 | 558.9522 | 638.9831 | 82.65477 | 94.48931 | 27.85138
1167 | This Study (2023), CS-WC-S1-3B |  | Embedded | Pre-loaded | MONO | D | New Zealand | 500E | 25 | 220 | 0.08 | IC | External stainless steel bars | Sandblasting | 200 | 123 | 3.5 | 9.075488 | 460 | 0.567218 | 50 | 446.3247 | 171.4644 | 0.139019 | 234.0173 | 0.00278038 | 476.7361 | 524.3208 | 89.4353 | 98.36214 | 0.386077 | 4.121643 | 296.5244 | 0.08243286 | 604.0745 | 664.3693 | 89.32722 | 98.24328 | 29.64806
1168 | This Study (2023), CS-WC-S1-5A |  | Embedded | Pre-loaded | MONO | D | New Zealand | 500E | 25 | 220 | 0.08 | IC | External stainless steel bars | Sandblasting | 200 | 123 | 3.5 | 10.82839 | 460 | 0.6767741 | 50 | 437.7201 | 171.9504 | 0.139277 | 235.1161 | 0.00278554 | 478.9746 | 537.138 | 89.85523 | 100.7666 | 0.54562 | 3.529167 | 290.921 | 0.07058334 | 592.6594 | 664.6279 | 87.63921 | 98.28152 | 25.33919
1169 | This Study (2023), CS-WC-S1-5B |  | Embedded | Pre-loaded | MONO | D | New Zealand | 500E | 25 | 220 | 0.08 | IC | External stainless steel bars | Sandblasting | 200 | 123 | 3.5 | 10.77184 | 460 | 0.67324 | 50 | 437.9977 | 100.4069 | 0.228858 | 225.5951 | 0.00457716 | 459.5786 | 515.06 | 86.21655 | 96.62482 | 0 | 5.847695 | 287.9951 | 0.1169539 | 586.6988 | 657.5265 | 86.75779 | 97.23141 | 25.55163
1170 | This Study (2023), CS-WC-S1-7A |  | Embedded | Pre-loaded | MONO | D | New Zealand | 500E | 25 | 220 | 0.08 | IC | External stainless steel bars | Sandblasting | 200 | 123 | 3.5 | 8.001131 | 460 | 0.5000707 | 50 | 451.5984 | 159.4248 | 0.153089 | 239.6071 | 0.00306178 | 488.1236 | 530.5756 | 91.57157 | 99.53554 | 0.441969 | 6.135156 | 297.8951 | 0.12270312 | 606.8669 | 659.6461 | 89.74014 | 97.54483 | 40.07575
1171 | This Study (2023), CS-WC-S1-7B |  | Embedded | Pre-loaded | MONO | D | New Zealand | 500E | 25 | 220 | 0.08 | IC | External stainless steel bars | Sandblasting | 200 | 123 | 3.5 | 10.54566 | 460 | 0.6591038 | 50 | 439.108 | 118.3163 | 0.190393 | 221.1544 | 0.00380786 | 450.532 | 503.6447 | 84.51943 | 94.48332 | 0 | 4.509914 | 281.291 | 0.09019828 | 573.0413 | 640.5964 | 84.7382 | 94.72788 | 23.68739
1172 | This Study (2023), CS-WC-S1-9A |  | Embedded | Pre-loaded | MONO | D | New Zealand | 500E | 25 | 220 | 0.08 | IC | External stainless steel bars | Sandblasting | 200 | 123 | 3.5 | 9.358213 | 460 | 0.5848883 | 50 | 444.9368 | 177.0218 | 0.137341 | 238.686 | 0.00274682 | 486.2471 | 536.4492 | 91.21955 | 100.6374 | 0.452425 | 5.459166 | 298.7209 | 0.10918332 | 608.5492 | 671.3782 | 89.98891 | 99.27972 | 39.74899
1173 | This Study (2023), CS-WC-S1-9B |  | Embedded | Pre-loaded | MONO | D | New Zealand | 500E | 25 | 220 | 0.08 | IC | External stainless steel bars | Sandblasting | 200 | 123 | 3.5 | 12.46819 | 460 | 0.7792621 | 50 | 429.6708 | 157.7862 | 0.146763 | 227.3451 | 0.00293526 | 463.1436 | 529.1147 | 86.88536 | 99.26147 | 0 | 5.948377 | 284.6556 | 0.11896754 | 579.8956 | 662.497 | 85.75178 | 97.96642 | 40.53049
1174 | This Study (2023), CS-WC-S1-11A |  | Embedded | Pre-loaded | MONO | D | New Zealand | 500E | 25 | 220 | 0.08 | IC | External stainless steel bars | Sandblasting | 200 | 123 | 3.5 | 29.54481 | 460 | 1.846551 | 50 | 345.8461 | 170.1623 | 0.141729 | 236.7674 | 0.00283458 | 482.3386 | 684.6034 | 90.48631 | 128.431 | 0.562142 | 4.822931 | 298.4597 | 0.09645862 | 608.0171 | 862.9842 | 89.91023 | 127.6134 | 34.02925
1175 | This Study (2023), CS-WC-S1-13A |  | Embedded | Pre-loaded | MONO | D | New Zealand | 500E | 25 | 220 | 0.08 | IC | External stainless steel bars | Sandblasting | 200 | 123 | 3.5 | 9.188578 | 460 | 0.5742861 | 50 | 445.7695 | 173.309 | 0.141342 | 240.4873 | 0.00282684 | 489.9167 | 539.488 | 91.90796 | 101.2075 | 0.678184 | 5.19339 | 300.9314 | 0.1038678 | 613.0524 | 675.0829 | 90.65482 | 99.82755 | 36.74343
1176 | This Study (2023), CS-WC-S1-17A |  | Embedded | Pre-loaded | MONO | D | New Zealand | 500E | 25 | 220 | 0.08 | IC | External stainless steel bars | Sandblasting | 200 | 123 | 3.5 | 9.075488 | 460 | 0.567218 | 50 | 446.3247 | 105.7536 | 0.223308 | 231.8459 | 0.00446616 | 472.3126 | 519.4557 | 88.60544 | 97.44946 | 0.649529 | 6.05048 | 295.7166 | 0.1210096 | 602.4289 | 662.5594 | 89.08388 | 97.97564 | 27.09477
1177 | This Study (2023), CS-WC-S1-17B |  | Embedded | Pre-loaded | MONO | D | New Zealand | 500E | 25 | 220 | 0.08 | IC | External stainless steel bars | Sandblasting | 200 | 123 | 3.5 | 12.29856 | 460 | 0.7686599 | 50 | 430.5034 | 174.0165 | 0.129854 | 221.8429 | 0.00259708 | 451.9346 | 515.3104 | 84.78256 | 96.6718 | 0.352 | 5.08122 | 281.2337 | 0.1016244 | 572.9246 | 653.267 | 84.72094 | 96.60154 | 39.13025
1178 | This Study (2023), CS-WC-S2-1A |  | Embedded | Pre-loaded | MONO | D | New Zealand | 500E | 25 | 220 | 0.08 | IC | External stainless steel bars | Sandblasting | 300 | 82 | 3.5 | 10.20639 | 461 | 0.6378993 | 50 | 440.7734 | 156.3924 | 0.152314 | 233.8597 | 0.00304628 | 476.4151 | 530.5668 | 89.37507 | 99.53388 | 0.27778 | 5.435027 | 296.4143 | 0.10870054 | 603.8503 | 672.4869 | 89.29406 | 99.44366 | 35.68304
1179 | This Study (2023), CS-WC-S2-1B |  | Embedded | Pre-loaded | MONO | D | New Zealand | 500E | 25 | 220 | 0.08 | IC | External stainless steel bars | Sandblasting | 300 | 82 | 3.5 | 13.20328 | 462 | 0.825205 | 50 | 426.0624 | 152.3346 | 0.148312 | 221.8067 | 0.00296624 | 451.8609 | 520.5967 | 84.76872 | 97.66351 | 0 | 3.035824 | 275.0043 | 0.06071648 | 560.2342 | 645.4554 | 82.84435 | 95.4464 | 20.46917
1180 | This Study (2023), CS-WC-S2-3A |  | Embedded | Pre-loaded | MONO | D | New Zealand | 500E | 25 | 220 | 0.08 | IC | External stainless steel bars | Sandblasting | 300 | 82 | 3.5 | 12.69437 | 463 | 0.7933984 | 50 | 428.5605 | 102.2465 | 0.204462 | 205.2395 | 0.00408924 | 418.1105 | 478.9044 | 78.43717 | 89.84206 | 0 | 4.450021 | 272.3749 | 0.08900042 | 554.8776 | 635.5577 | 82.05225 | 93.98277 | 21.76454
1181 | This Study (2023), CS-WC-S2-3B |  | Embedded | Pre-loaded | MONO | D | New Zealand | 500E | 25 | 220 | 0.08 | IC | External stainless steel bars | Sandblasting | 300 | 82 | 3.5 | 8.905852 | 464 | 0.5566158 | 50 | 447.1574 | 169.183 | 0.135792 | 225.5437 | 0.00271584 | 459.4739 | 504.3945 | 86.19691 | 94.62398 | 0 | 3.746924 | 294.3014 | 0.07493848 | 599.5459 | 658.1607 | 88.65755 | 97.32519 | 27.59311
1182 | This Study (2023), CS-WC-S2-5A |  | Embedded | Pre-loaded | MONO | D | New Zealand | 500E | 25 | 220 | 0.08 | IC | External stainless steel bars | Sandblasting | 300 | 82 | 3.5 | 9.640939 | 465 | 0.6025587 | 50 | 443.549 | 156.0858 | 0.15283 | 234.1919 | 0.0030566 | 477.0918 | 527.9955 | 89.50202 | 99.05152 | 0.509993 | 4.462542 | 292.4951 | 0.08925084 | 595.8661 | 659.4426 | 88.11341 | 97.51474 | 29.19938
1183 | This Study (2023), CS-WC-S2-5B |  | Embedded | Pre-loaded | MONO | D | New Zealand | 500E | 25 | 220 | 0.08 | IC | External stainless steel bars | Sandblasting | 300 | 82 | 3.5 | 9.245123 | 466 | 0.5778202 | 50 | 445.492 | 177.2573 | 0.136437 | 237.4303 | 0.00272874 | 483.689 | 532.962 | 90.73966 | 99.98323 | 0.614419 | 3.477922 | 294.0851 | 0.06955844 | 599.1052 | 660.1356 | 88.59239 | 97.61722 | 25.49105
1184 | This Study (2023), CS-WC-S2-7A |  | Embedded | Pre-loaded | MONO | D | New Zealand | 500E | 25 | 220 | 0.08 | IC | External stainless steel bars | Sandblasting | 300 | 82 | 3.5 | 17.21798 | 467 | 1.076124 | 50 | 406.3553 | 138.2598 | 0.14999 | 203.5908 | 0.0029998 | 414.7518 | 501.0167 | 77.80708 | 93.99032 | 0 | 2.386295 | 250.7818 | 0.0477259 | 510.8885 | 617.1491 | 75.54738 | 91.26062 | 15.90969
1185 | This Study (2023), CS-WC-S2-9A |  | Embedded | Pre-loaded | MONO | D | New Zealand | 500E | 25 | 220 | 0.08 | IC | External stainless steel bars | Sandblasting | 300 | 82 | 3.5 | 8.566582 | 469 | 0.5354114 | 50 | 448.8227 | 163.4487 | 0.147925 | 237.3684 | 0.0029585 | 483.5629 | 528.8689 | 90.716 | 99.21537 | 0.244218 | 5.353578 | 298.1408 | 0.10707156 | 607.3675 | 664.2729 | 89.81416 | 98.22903 | 36.19116
1186 | This Study (2023), CS-WC-S2-9B |  | Embedded | Pre-loaded | MONO | D | New Zealand | 500E | 25 | 220 | 0.08 | IC | External stainless steel bars | Sandblasting | 300 | 82 | 3.5 | 14.27764 | 470 | 0.8923523 | 50 | 420.7887 | 110.5759 | 0.196847 | 213.6924 | 0.00393694 | 435.3306 | 507.8378 | 81.66765 | 95.26995 | 0 | 5.162541 | 272.7533 | 0.10325082 | 555.6485 | 648.1954 | 82.16624 | 95.85158 | 26.22616
1187 | This Study (2023), CS-WC-S2-11A |  | Embedded | Pre-loaded | MONO | D | New Zealand | 500E | 25 | 220 | 0.08 | IC | External stainless steel bars | Sandblasting | 300 | 82 | 3.5 | 8.905852 | 471 | 0.5566158 | 50 | 447.1574 | 142.3221 | 0.169869 | 237.3484 | 0.00339738 | 483.5222 | 530.7939 | 90.70836 | 99.57649 | 0.834758 | 4.549542 | 294.8075 | 0.09099084 | 600.5769 | 659.2925 | 88.81001 | 97.49256 | 26.78265
1188 | This Study (2023), CS-WC-S2-11B |  | Embedded | Pre-loaded | MONO | D | New Zealand | 500E | 25 | 220 | 0.08 | IC | External stainless steel bars | Sandblasting | 300 | 82 | 3.5 | 10.54566 | 472 | 0.6591038 | 50 | 439.108 | 159.0715 | 0.151797 | 237.0584 | 0.00303594 | 482.9314 | 539.8636 | 90.59753 | 101.278 | 0 | 3.407186 | 284.384 | 0.06814372 | 579.3423 | 647.6403 | 85.66996 | 95.76948 | 22.44567
1189 | This Study (2023), CS-WC-S2-13A |  | Embedded | Pre-loaded | MONO | D | New Zealand | 500E | 25 | 220 | 0.08 | IC | External stainless steel bars | Sandblasting | 300 | 82 | 3.5 | 8.566582 | 473 | 0.5354114 | 50 | 448.8227 | 148.5437 | 0.164448 | 239.8185 | 0.00328896 | 488.5542 | 534.3279 | 91.65236 | 100.2395 | 0.833468 | 3.315927 | 289.7116 | 0.06631854 | 590.1956 | 645.4922 | 87.27489 | 95.45185 | 20.16398
1190 | This Study (2023), CS-WC-S2-15A |  | Embedded | Pre-loaded | MONO | D | New Zealand | 500E | 25 | 220 | 0.08 | IC | External stainless steel bars | Sandblasting | 300 | 82 | 3.5 | 9.584394 | 475 | 0.5990246 | 50 | 443.8266 | 159.8223 | 0.150765 | 236.5581 | 0.0030153 | 481.9122 | 532.9967 | 90.40632 | 99.98973 | 0 | 5.822782 | 298.9543 | 0.11645564 | 609.0247 | 673.5836 | 90.05923 | 99.60584 | 38.62158
1191 | This Study (2023), CS-WC-S2-15B |  | Embedded | Pre-loaded | MONO | D | New Zealand | 500E | 25 | 220 | 0.08 | IC | External stainless steel bars | Sandblasting | 300 | 82 | 3.5 | 18.97088 | 476 | 1.18568 | 50 | 397.7508 | 103.3405 | 0.1487 | 150.8626 | 0.002974 | 307.3348 | 379.2893 | 57.65574 | 71.15435 | 0 | 3.16413 | 199.579 | 0.0632826 | 406.579 | 501.769 | 60.12267 | 74.19884 | 21.27861
1192 | This Study (2023), CS-WC-S2-16A |  | Embedded | Pre-loaded | MONO | D | New Zealand | 500E | 25 | 220 | 0.08 | IC | External stainless steel bars | Sandblasting | 300 | 82 | 3.5 | 11.90274 | 477 | 0.7439214 | 50 | 432.4464 | 106.1114 | 0.19207 | 200.0882 | 0.0038414 | 407.6163 | 462.689 | 76.46848 | 86.80007 | 0 | 4.672425 | 266.9803 | 0.0934485 | 543.8878 | 617.372 | 80.42714 | 91.29358 | 24.32668
1193 | This Study (2023), WD-UC-L1-1A |  | Embedded | Pre-loaded | MONO | D | New Zealand | 500E | 25 | 220 | 0.08 | IC | External stainless steel bars | Sandblasting | 200 | 20 | 3.5 | 5.286966 | 460 | 0.3304354 | 50 | 464.9215 | 190.3115 | 0.134161905 | 250.6652 | 0.0026832381 | 510.651 | 539.1559 | 95.79769 | 101.1452 | 0.648439 | 4.622816627 | 317.0755 | 0.09245633254 | 645.9409 | 681.9979 | 95.51819 | 100.8501 | 34.457
1194 | This Study (2023), WD-UC-L1-1B |  | Embedded | Pre-loaded | MONO | D | New Zealand | 500E | 25 | 220 | 0.08 | IC | External stainless steel bars | Sandblasting | 200 | 20 | 3.5 | 4.891151 | 460 | 0.3056969 | 50 | 466.8645 | 168.8447 | 0.1515678326 | 251.2432 | 0.003031356652 | 511.8284 | 538.1502 | 96.01859 | 100.9565 | 0.54149 | 4.399635 | 318.0107 | 0.08799271 | 647.8461 | 681.1628 | 95.79992 | 100.7266 | 29.0275
1195 | This Study (2023), WD-UC-L1-3B |  | Embedded | Pre-loaded | MONO | D | New Zealand | 500E | 25 | 220 | 0.08 | IC | External stainless steel bars | Sandblasting | 200 | 20 | 3.5 | 4.891151 | 460 | 0.3056969 | 50 | 466.8645 | 200.4942 | 0.1263671064 | 248.7343 | 0.002527342128 | 506.7174 | 532.7762 | 95.05975 | 99.94838 | 0.603758 | 5.89791 | 311.923 | 0.1179582 | 635.4443 | 668.1232 | 93.96601 | 98.79839 | 46.67282
1196 | This Study (2023), WD-UC-L1-5A |  | Embedded | Pre-loaded | MONO | D | New Zealand | 500E | 25 | 220 | 0.08 | IC | External stainless steel bars | Sandblasting | 200 | 20 | 3.5 | 5.400057 | 460 | 0.3375035 | 50 | 464.3664 | 208.8892 | 0.1199299644 | 245.9482 | 0.002398599288 | 501.0416 | 529.6426 | 93.99498 | 99.3605 | 0.774609 | 4.01709 | 309.0882 | 0.08034179 | 629.6693 | 665.6128 | 93.11204 | 98.42716 | 33.4953
1197 | This Study (2023), WD-UC-L1-5B |  | Embedded | Pre-loaded | MONO | D | New Zealand | 500E | 25 | 220 | 0.08 | IC | External stainless steel bars | Sandblasting | 200 | 20 | 3.5 | 4.834606 | 460 | 0.3021628 | 50 | 467.142 | 190.6386 | 0.1314407946 | 246.0033 | 0.002628815892 | 501.1538 | 526.6135 | 94.01603 | 98.79225 | 0.87757 | 4.77629 | 310.2127 | 0.09552579 | 631.9601 | 664.065 | 93.45079 | 98.19829 | 36.33796
1198 | This Study (2023), WD-UC-L1-7A |  | Embedded | Pre-loaded | MONO | D | New Zealand | 500E | 25 | 220 | 0.08 | IC | External stainless steel bars | Sandblasting | 200 | 20 | 3.5 | 4.891151 | 460 | 0.3056969 | 50 | 466.8645 | 193.7585 | 0.12854233 | 244.5157 | 0.0025708466 | 498.1233 | 523.7402 | 93.44751 | 98.25322 | 0.466954 | 5.3783 | 312.5767 | 0.107566 | 636.776 | 669.5234 | 94.16294 | 99.00544 | 41.84069
1199 | This Study (2023), WD-UC-L1-7B |  | Embedded | Pre-loaded | MONO | D | New Zealand | 500E | 25 | 220 | 0.08 | IC | External stainless steel bars | Sandblasting | 200 | 20 | 3.5 | 4.947696 | 460 | 0.309231 | 50 | 466.5869 | 185.4768 | 0.132712964 | 241.6589 | 0.00265425928 | 492.3035 | 517.929 | 92.35572 | 97.16305 | 0.409083 | 4.56453 | 312.5732 | 0.0912906 | 636.7689 | 669.9142 | 94.16188 | 99.06323 | 34.394
1200 | This Study (2023), WD-UC-L1-9A |  | Embedded | Pre-loaded | MONO | D | New Zealand | 500E | 25 | 220 | 0.08 | IC | External stainless steel bars | Sandblasting | 200 | 20 | 3.5 | 4.891151 | 460 | 0.3056969 | 50 | 466.8645 | 183.4909 | 0.137517023 | 247.7256 | 0.00275034046 | 504.6624 | 530.6157 | 94.67425 | 99.54305 | 0.479019 | 5.110246 | 314.6679 | 0.1022049 | 641.0362 | 674.0027 | 94.79291 | 99.66781 | 37.16083
1201 | This Study (2023), WD-UC-L1-9B |  | Embedded | Pre-loaded | MONO | D | New Zealand | 500E | 25 | 220 | 0.08 | IC | External stainless steel bars | Sandblasting | 200 | 20 | 3.5 | 4.608425 | 460 | 0.2880266 | 50 | 468.2523 | 180.8013 | 0.1368817398 | 242.9668 | 0.002737634796 | 494.9679 | 518.8801 | 92.85556 | 97.34147 | 0.384647 | 3.409822 | 310.9471 | 0.06819644 | 633.4562 | 664.0589 | 93.67203 | 98.19738 | 24.91071
1202 | This Study (2023), WD-UC-L1-11A |  | Embedded | Pre-loaded | MONO | D | New Zealand | 500E | 25 | 220 | 0.08 | IC | External stainless steel bars | Sandblasting | 200 | 20 | 3.5 | 5.343511 | 460 | 0.3339695 | 50 | 464.644 | 192.3922 | 0.1298115196 | 245.1888 | 0.002596230392 | 499.4945 | 527.6918 | 93.70475 | 98.99454 | 0.345078 | 4.200385 | 315.2115 | 0.08400771 | 642.1436 | 678.3936 | 94.95667 | 100.3171 | 32.35757
1203 | This Study (2023), WD-UC-L1-11B |  | Embedded | Pre-loaded | MONO | D | New Zealand | 500E | 25 | 220 | 0.08 | IC | External stainless steel bars | Sandblasting | 200 | 20 | 3.5 | 4.834606 | 460 | 0.3021628 | 50 | 467.142 | 167.8955 | 0.1486673228 | 245.0499 | 0.002973346456 | 499.2116 | 524.5726 | 93.65167 | 98.40937 | 0.507954 | 5.380566 | 314.1045 | 0.1076113 | 639.8884 | 672.3961 | 94.62318 | 99.43024 | 36.19199
1204 | This Study (2023), WD-UC-L1-13A |  | Embedded | Pre-loaded | MONO | D | New Zealand | 500E | 25 | 220 | 0.08 | IC | External stainless steel bars | Sandblasting | 200 | 20 | 3.5 | 4.66497 | 460 | 0.2915606 | 50 | 467.9747 | 199.2579 | 0.125733549 | 245.9612 | 0.00251467098 | 501.068 | 525.5865 | 93.99994 | 98.59958 | 0.434031 | 4.179265 | 315.0494 | 0.0835853 | 641.8134 | 673.2188 | 94.90783 | 99.5519 | 33.23906
1205 | This Study (2023), WD-UC-L1-13B |  | Embedded | Pre-loaded | MONO | D | New Zealand | 500E | 25 | 220 | 0.08 | IC | External stainless steel bars | Sandblasting | 200 | 20 | 3.5 | 4.43879 | 460 | 0.2774244 | 50 | 469.085 | 220.3209 | 0.1137667496 | 246.0769 | 0.002275334992 | 501.3037 | 524.5892 | 94.04416 | 98.41248 | 0.446709 | 4.835937535 | 316.8018 | 0.0967187507 | 645.3833 | 675.3612 | 95.43574 | 99.8687 | 42.50748
1206 | This Study (2023), WD-UC-L1-15A |  | Embedded | Pre-loaded | MONO | D | New Zealand | 500E | 25 | 220 | 0.08 | IC | External stainless steel bars | Sandblasting | 200 | 20 | 3.5 | 4.778061 | 460 | 0.2986288 | 50 | 467.4196 | 197.9028 | 0.1269105456 | 246.5753 | 0.002538210912 | 502.3191 | 527.5245 | 94.23464 | 98.96316 | 0.369718 | 4.782 | 318.1346 | 0.09564001 | 648.0985 | 680.6189 | 95.83724 | 100.6462 | 37.68009
1207 | This Study (2023), WD-UC-L1-15B |  | Embedded | Pre-loaded | MONO | D | New Zealand | 500E | 25 | 220 | 0.08 | IC | External stainless steel bars | Sandblasting | 200 | 20 | 3.5 | 3.703704 | 460 | 0.2314815 | 50 | 472.6933 | 198.8861 | 0.1254611418 | 244.9704 | 0.002509222836 | 499.0496 | 518.2438 | 93.62129 | 97.2221 | 0.402437 | 5.158291 | 317.2943 | 0.1031658 | 646.3866 | 671.2477 | 95.5841 | 99.26042 | 41.11465
1208 | This Study (2023), WD-UC-L1-17A |  | Embedded | Pre-loaded | MONO | D | New Zealand | 500E | 25 | 220 | 0.08 | IC | External stainless steel bars | Sandblasting | 200 | 20 | 3.5 | 5.456602 | 460 | 0.3410376 | 50 | 464.0888 | 168.2157 | 0.1507521118 | 248.9601 | 0.003015042236 | 507.1774 | 536.4492 | 95.14604 | 100.6374 | 0.549772 | 4.911449257 | 313.8202 | 0.09822898514 | 639.3093 | 676.2072 | 94.53754 | 99.9938 | 32.57964
1209 | This Study (2023), WD-UC-L1-17B |  | Embedded | Pre-loaded | MONO | D | New Zealand | 500E | 25 | 220 | 0.08 | IC | External stainless steel bars | Sandblasting | 200 | 20 | 3.5 | 5.060786 | 460 | 0.3162991 | 50 | 466.0318 | 189.5458 | 0.1325307392 | 246.6214 | 0.002650614784 | 502.413 | 529.1944 | 94.25225 | 99.27642 | 0.041001 | 4.119344 | 311.9632 | 0.08238688 | 635.5262 | 669.4033 | 93.97812 | 98.98768 | 31.08218
1210 | This Study (2023), WD-UC-L2-2.95-1B |  | Embedded | Pre-loaded | MONO | D | New Zealand | 500E | 25 | 220 | 0.08 | IC | External stainless steel bars | Sandblasting | 300 | 13 | 3.5 | 5.343511 | 460 | 0.3339695 | 50 | 464.644 | 178.3264 | 0.13889 | 243.1568 | 0.0027778 | 495.355 | 523.3186 | 92.92818 | 98.17412 | 0.356905 | 5.515315 | 314.1707 | 0.1103063 | 640.0233 | 676.1536 | 94.64313 | 99.98588 | 39.70995
1211 | This Study (2023), WD-UC-L2-2.95-3B |  | Embedded | Pre-loaded | MONO | D | New Zealand | 500E | 25 | 220 | 0.08 | IC | External stainless steel bars | Sandblasting | 300 | 13 | 3.5 | 4.947696 | 460 | 0.309231 | 50 | 466.5869 | 203.8812 | 0.122109 | 244.4133 | 0.00244218 | 497.9147 | 523.8323 | 93.40838 | 98.2705 | 0.460427 | 5.339121 | 315.4252 | 0.10678242 | 642.5789 | 676.0267 | 95.02104 | 99.96711 | 43.72422
1212 | This Study (2023), WD-UC-L2-2.95-3C |  | Embedded | Pre-loaded | MONO | D | New Zealand | 500E | 25 | 210 | 0.08 | IC | External stainless steel bars | Sandblasting | 300 | 13 | 3.5 | 4.721515 | 460 | 0.2950947 | 50 | 467.6972 | 180.0986 | 0.139664 | 246.9419 | 0.00279328 | 503.0659 | 527.9953 | 94.37474 | 99.05147 | 0.331734 | 6.127153 | 311.4966 | 0.12254306 | 634.5757 | 666.022 | 93.83756 | 98.48767 | 43.87067
1213 | This Study (2023), WD-UC-L2-2.95-5A |  | Embedded | Pre-loaded | MONO | D | New Zealand | 500E | 25 | 220 | 0.08 | IC | External stainless steel bars | Sandblasting | 300 | 13 | 3.5 | 3.873339 | 460 | 0.2420837 | 50 | 471.8606 | 179.8322 | 0.139922 | 247.0321 | 0.00279844 | 503.2497 | 523.5277 | 94.40921 | 98.21335 | 0.564465 | 5.200619 | 318.0311 | 0.10401238 | 647.8876 | 673.9937 | 95.80606 | 99.66648 | 37.16799
1214 | This Study (2023), WD-UC-L2-2.95-5C |  | Embedded | Pre-loaded | MONO | D | New Zealand | 500E | 25 | 210 | 0.08 | IC | External stainless steel bars | Sandblasting | 300 | 13 | 3.5 | 4.778061 | 460 | 0.2986288 | 50 | 467.4196 | 172.7585 | 0.146118 | 247.8238 | 0.00292236 | 504.8625 | 530.1956 | 94.71178 | 99.46424 | 0.350967 | 6.205246 | 318.5768 | 0.12410492 | 648.9993 | 681.5649 | 95.97045 | 100.7861 | 42.46736
1215 | This Study (2023), WD-UC-L2-2.95-7A |  | Embedded | Pre-loaded | MONO | D | New Zealand | 500E | 25 | 220 | 0.08 | IC | External stainless steel bars | Sandblasting | 300 | 13 | 3.5 | 4.495335 | 460 | 0.2809584 | 50 | 468.8074 | 178.7327 | 0.141214 | 247.7888 | 0.00282428 | 504.7912 | 528.5514 | 94.6984 | 99.15579 | 0.493472 | 5.755017 | 316.8831 | 0.11510034 | 645.549 | 675.9345 | 95.46023 | 99.95347 | 40.75387
1216 | This Study (2023), WD-UC-L2-2.95-7B |  | Embedded | Pre-loaded | MONO | D | New Zealand | 500E | 25 | 220 | 0.08 | IC | External stainless steel bars | Sandblasting | 300 | 13 | 3.5 | 3.986429 | 460 | 0.2491518 | 50 | 471.3055 | 193.9596 | 0.130499 | 248.4954 | 0.00260998 | 506.2307 | 527.2491 | 94.96845 | 98.91148 | 0.46985 | 6.162004 | 318.4686 | 0.12324008 | 648.7789 | 675.7158 | 95.93786 | 99.92114 | 47.21878
1217 | This Study (2023), WD-UC-L2-2.95-7C |  | Embedded | Pre-loaded | MONO | D | New Zealand | 500E | 25 | 210 | 0.08 | IC | External stainless steel bars | Sandblasting | 300 | 13 | 3.5 | 3.816794 | 460 | 0.2385496 | 50 | 472.1382 | 186.568 | 0.135405 | 248.0114 | 0.0027081 | 505.2447 | 525.2941 | 94.78348 | 98.54473 | 0.419896 | 5.075283 | 315.618 | 0.10150566 | 642.9717 | 668.4865 | 95.07912 | 98.8521 | 37.48224
1218 | This Study (2023), WD-UC-L2-2.95-9A |  | Embedded | Pre-loaded | MONO | D | New Zealand | 500E | 25 | 220 | 0.08 | IC | External stainless steel bars | Sandblasting | 300 | 13 | 3.5 | 4.43879 | 460 | 0.2774244 | 50 | 469.085 | 184.1226 | 0.136695 | 247.0925 | 0.0027339 | 503.3727 | 526.7542 | 94.4323 | 98.81865 | 0.547943 | 5.558428 | 316.8734 | 0.11116856 | 645.5292 | 675.5138 | 95.45731 | 99.89127 | 40.66299
1219 | This Study (2023), WD-UC-L2-2.95-9B |  | Embedded | Pre-loaded | MONO | D | New Zealand | 500E | 25 | 220 | 0.08 | IC | External stainless steel bars | Sandblasting | 300 | 13 | 3.5 | 4.3257 | 460 | 0.2703562 | 50 | 469.6401 | 179.9076 | 0.139148 | 245.7686 | 0.00278296 | 500.6757 | 523.3126 | 93.92634 | 98.17301 | 0.446228 | 6.176203 | 316.5966 | 0.12352406 | 644.9653 | 674.126 | 95.37392 | 99.68604 | 44.38586
1220 | This Study (2023), WD-UC-L2-2.95-11A |  | Embedded | Pre-loaded | MONO | D | New Zealand | 500E | 25 | 220 | 0.08 | IC | External stainless steel bars | Sandblasting | 300 | 13 | 3.5 | 4.947696 | 460 | 0.309231 | 50 | 466.5869 | 180.2288 | 0.138115 | 244.3796 | 0.0027623 | 497.846 | 523.7601 | 93.3955 | 98.25695 | 0.398727 | 5.906942 | 316.939 | 0.11813884 | 645.6628 | 679.2711 | 95.47707 | 100.4469 | 42.76829
1221 | This Study (2023), WD-UC-L2-2.95-11B |  | Embedded | Pre-loaded | MONO | D | New Zealand | 500E | 25 | 220 | 0.08 | IC | External stainless steel bars | Sandblasting | 300 | 13 | 3.5 | 4.778061 | 460 | 0.2986288 | 50 | 467.4196 | 176.0427 | 0.140826 | 243.3889 | 0.00281652 | 495.8278 | 520.7075 | 93.01688 | 97.68429 | 0.329412 | 5.47672 | 316.0766 | 0.1095344 | 643.906 | 676.216 | 95.21727 | 99.9951 | 38.88998
1222 | This Study (2023), WD-UC-L2-2.95-11C |  | Embedded | Pre-loaded | MONO | D | New Zealand | 500E | 25 | 210 | 0.08 | IC | External stainless steel bars | Sandblasting | 300 | 13 | 3.5 | 5.117331 | 460 | 0.3198332 | 50 | 465.7542 | 172.7448 | 0.144957 | 245.8352 | 0.00289914 | 500.8114 | 527.8217 | 93.95179 | 99.01892 | 0.434741 | 4.203996 | 317.7575 | 0.08407992 | 647.3303 | 682.2429 | 95.72364 | 100.8863 | 29.00168
1223 | This Study (2023), WD-UC-L2-2.95-13A |  | Embedded | Pre-loaded | MONO | D | New Zealand | 500E | 25 | 220 | 0.08 | IC | External stainless steel bars | Sandblasting | 300 | 13 | 3.5 | 4.66497 | 460 | 0.2915606 | 50 | 467.9747 | 183.6458 | 0.136695 | 246.4527 | 0.0027339 | 502.0693 | 526.6368 | 94.18778 | 98.79661 | 0.453715 | 6.468181 | 317.8091 | 0.12936362 | 647.4354 | 679.1159 | 95.73919 | 100.4239 | 47.31834
1224 | This Study (2023), WD-UC-L2-2.95-13B |  | Embedded | Pre-loaded | MONO | D | New Zealand | 500E | 25 | 220 | 0.08 | IC | External stainless steel bars | Sandblasting | 300 | 13 | 3.5 | 4.495335 | 460 | 0.2809584 | 50 | 468.8074 | 184.0738 | 0.137082 | 247.7264 | 0.00274164 | 504.6641 | 528.4182 | 94.67456 | 99.13082 | 0.33806 | 4.96892 | 317.8434 | 0.0993784 | 647.5053 | 677.9829 | 95.74952 | 100.2564 | 36.24779
1225 | This Study (2023), WD-UC-L2-2.95-13C |  | Embedded | Pre-loaded | MONO | D | New Zealand | 500E | 25 | 210 | 0.08 | IC | External stainless steel bars | Sandblasting | 300 | 13 | 3.5 | 4.55188 | 460 | 0.2844925 | 50 | 468.5299 | 174.2394 | 0.143924 | 246.1952 | 0.00287848 | 501.5447 | 525.4632 | 94.08937 | 98.57645 | 0.405955 | 5.900618 | 317.6826 | 0.11801236 | 647.1777 | 678.0413 | 95.70108 | 100.265 | 40.99815
1226 | This Study (2023), WD-UC-L2-2.95-15A |  | Embedded | Pre-loaded | MONO | D | New Zealand | 500E | 25 | 220 | 0.08 | IC | External stainless steel bars | Sandblasting | 300 | 13 | 3.5 | 4.21261 | 460 | 0.2632881 | 50 | 470.1953 | 187.8617 | 0.133598 | 246.3985 | 0.00267196 | 501.9589 | 524.0344 | 94.16707 | 98.30842 | 0.417315 | 4.671264 | 314.1552 | 0.09342528 | 639.9917 | 668.1378 | 94.63846 | 98.80054 | 34.96507
1227 | This Study (2023), WD-UC-L2-2.95-15B |  | Embedded | Pre-loaded | MONO | D | New Zealand | 500E | 25 | 220 | 0.08 | IC | External stainless steel bars | Sandblasting | 300 | 13 | 3.5 | 4.156064 | 460 | 0.259754 | 50 | 470.4728 | 193.2064 | 0.128692 | 244.1029 | 0.00257384 | 497.2823 | 518.8459 | 93.28975 | 97.33506 | 0.327476 | 4.97189 | 317.0141 | 0.0994378 | 645.8158 | 673.8202 | 95.49969 | 99.64083 | 38.63403
1228 | This Study (2023), WD-UC-L2-2.95-17B |  | Embedded | Pre-loaded | MONO | D | New Zealand | 500E | 25 | 220 | 0.08 | IC | External stainless steel bars | Sandblasting | 300 | 13 | 3.5 | 4.43879 | 460 | 0.2774244 | 50 | 469.085 | 196.9435 | 0.127144 | 245.8314 | 0.00254288 | 500.8036 | 524.0658 | 93.95034 | 98.3143 | 0.384012 | 5.998074 | 316.2275 | 0.11996148 | 644.2134 | 674.1369 | 95.26273 | 99.68766 | 47.17544
1229 | This Study (2023), WD-UC-L2-2.95-17C |  | Embedded | Pre-loaded | MONO | D | New Zealand | 500E | 25 | 210 | 0.08 | IC | External stainless steel bars | Sandblasting | 300 | 13 | 3.5 | 4.495335 | 460 | 0.2809584 | 50 | 468.8074 | 178.6236 | 0.140052 | 245.5998 | 0.00280104 | 500.3318 | 523.8821 | 93.86183 | 98.27983 | 0.486888 | 5.875448 | 313.2489 | 0.11750896 | 638.1454 | 668.1825 | 94.36544 | 98.80715 | 41.9519
1230 | This Study (2023), WD-WC-L1-1B |  | Embedded | Pre-loaded | MONO | D | New Zealand | 500E | 25 | 220 | 0.08 | IC | External stainless steel bars | Sandblasting | 200 | 20 | 3.5 | 4.042974 | 460 | 0.2526859 | 50 | 471.0279 | 144.0173 | 0.180264 | 254.8729 | 0.00360528 | 519.2228 | 541.0993 | 97.40576 | 101.5098 | 0.502765 | 6.085976 | 319.0745 | 0.12171952 | 650.0132 | 677.4004 | 96.12038 | 100.1702 | 33.76146
1231 | This Study (2023), WD-WC-L1-3A |  | Embedded | Pre-loaded | MONO | D | New Zealand | 500E | 25 | 220 | 0.08 | IC | External stainless steel bars | Sandblasting | 200 | 20 | 3.5 | 4.778061 | 460 | 0.2986288 | 50 | 467.4196 | 173.9891 | 0.14586 | 249.1484 | 0.0029172 | 507.561 | 533.0294 | 95.21801 | 99.99587 | 0.436806 | 5.842016 | 319.0667 | 0.11684032 | 649.9973 | 682.613 | 96.11803 | 100.9411 | 40.05221
1232 | This Study (2023), WD-WC-L1-3B |  | Embedded | Pre-loaded | MONO | D | New Zealand | 500E | 25 | 220 | 0.08 | IC | External stainless steel bars | Sandblasting | 200 | 20 | 3.5 | 4.947696 | 460 | 0.309231 | 50 | 466.5869 | 149.0659 | 0.167803 | 245.5715 | 0.00335606 | 500.2742 | 526.3146 | 93.85101 | 98.73618 | 0.208722 | 5.422507 | 321.63 | 0.10845014 | 655.2193 | 689.325 | 96.89022 | 101.9336 | 32.31472
1233 | This Study (2023), WD-WC-L1-5A |  | Embedded | Pre-loaded | MONO | D | New Zealand | 500E | 25 | 220 | 0.08 | IC | External stainless steel bars | Sandblasting | 200 | 20 | 3.5 | 4.495335 | 460 | 0.2809584 | 50 | 468.8074 | 153.1097 | 0.166513 | 250.2941 | 0.00333026 | 509.895 | 533.8953 | 95.65586 | 100.1583 | 0.504959 | 6.071261 | 317.8124 | 0.12142522 | 647.4421 | 677.9167 | 95.74018 | 100.2466 | 36.46118
1234 | This Study (2023), WD-WC-L1-5B |  | Embedded | Pre-loaded | MONO | D | New Zealand | 500E | 25 | 220 | 0.08 | IC | External stainless steel bars | Sandblasting | 200 | 20 | 3.5 | 5.004241 | 460 | 0.3127651 | 50 | 466.3093 | 182.2772 | 0.14031 | 251.085 | 0.0028062 | 511.5062 | 538.4516 | 95.95813 | 101.0131 | 0.606287 | 4.736707 | 314.4001 | 0.09473414 | 640.4906 | 674.2308 | 94.71223 | 99.70154 | 33.75887
1235 | This Study (2023), WD-WC-L1-7B |  | Embedded | Pre-loaded | MONO | D | New Zealand | 500E | 25 | 220 | 0.08 | IC | External stainless steel bars | Sandblasting | 200 | 20 | 3.5 | 4.778061 | 460 | 0.2986288 | 50 | 467.4196 | 146.3128 | 0.174387 | 250.4934 | 0.00348774 | 510.301 | 535.9069 | 95.73203 | 100.5357 | 0.513995 | 5.903587 | 313.5739 | 0.11807174 | 638.8075 | 670.8617 | 94.46334 | 99.20334 | 33.85337
1236 | This Study (2023), WD-WC-L1-9B |  | Embedded | Pre-loaded | MONO | D | New Zealand | 500E | 25 | 220 | 0.08 | IC | External stainless steel bars | Sandblasting | 200 | 20 | 3.5 | 4.3257 | 460 | 0.2703562 | 50 | 469.6401 | 189.2775 | 0.130628 | 242.7365 | 0.00261256 | 494.4987 | 516.8564 | 92.76755 | 96.96182 | 0.415636 | 5.368293 | 315.7531 | 0.10736586 | 643.2469 | 672.3299 | 95.11982 | 99.42045 | 41.09604
1237 | This Study (2023), WD-WC-L1-11B |  | Embedded | Pre-loaded | MONO | D | New Zealand | 500E | 25 | 220 | 0.08 | IC | External stainless steel bars | Sandblasting | 200 | 20 | 3.5 | 5.400057 | 460 | 0.3375035 | 50 | 464.3664 | 210.1892 | 0.121851 | 251.4429 | 0.00243702 | 512.2353 | 541.4752 | 96.09491 | 101.5803 | 0.459395 | 5.077864 | 314.6139 | 0.10155728 | 640.9262 | 677.5122 | 94.77664 | 100.1868 | 41.67273
1238 | This Study (2023), WD-WC-L1-13A |  | Embedded | Pre-loaded | MONO | D | New Zealand | 500E | 25 | 220 | 0.08 | IC | External stainless steel bars | Sandblasting | 200 | 20 | 3.5 | 4.834606 | 460 | 0.3021628 | 50 | 467.142 | 184.8974 | 0.139148 | 252.585 | 0.00278296 | 514.5619 | 540.7028 | 96.53139 | 101.4354 | 0.640235 | 4.86114 | 319.2331 | 0.0972228 | 650.3363 | 683.3748 | 96.16816 | 101.0537 | 34.93503
1239 | This Study (2023), WD-WC-L1-13B |  | Embedded | Pre-loaded | MONO | D | New Zealand | 500E | 25 | 220 | 0.08 | IC | External stainless steel bars | Sandblasting | 200 | 20 | 3.5 | 4.269155 | 460 | 0.2668222 | 50 | 469.9177 | 176.4008 | 0.146118 | 253.0488 | 0.00292236 | 515.5068 | 538.496 | 96.70864 | 101.0214 | 0.434611 | 4.894958 | 320.8507 | 0.09789916 | 653.6317 | 682.7806 | 96.65546 | 100.9658 | 33.50003
1240 | This Study (2023), WD-WC-L1-15B |  | Embedded | Pre-loaded | MONO | D | New Zealand | 500E | 25 | 220 | 0.08 | IC | External stainless steel bars | Sandblasting | 200 | 20 | 3.5 | 3.760249 | 460 | 0.2350155 | 50 | 472.4158 | 159.385 | 0.160704 | 251.4629 | 0.00321408 | 512.276 | 532.2915 | 96.10255 | 99.85744 | 0.681799 | 5.806519 | 318.5367 | 0.11613038 | 648.9176 | 674.2719 | 95.95837 | 99.70763 | 36.13176
1241 | This Study (2023), WD-WC-L1-17B |  | Embedded | Pre-loaded | MONO | D | New Zealand | 500E | 25 | 220 | 0.08 | IC | External stainless steel bars | Sandblasting | 200 | 20 | 3.5 | 3.760249 | 460 | 0.2350155 | 50 | 472.4158 | 171.0438 | 0.1487 | 249.6998 | 0.002974 | 508.6843 | 528.5594 | 95.42874 | 99.1573 | 0.610805 | 6.075133 | 318.4879 | 0.12150266 | 648.8182 | 674.1686 | 95.94367 | 99.69235 | 40.85496
1242 | This Study (2023), WD-WC-L2-3B |  | Embedded | Pre-loaded | MONO | D | New Zealand | 500E | 25 | 220 | 0.08 | IC | External stainless steel bars | Sandblasting | 300 | 13 | 3.5 | 3.081708 | 460 | 0.1926067 | 50 | 475.7466 | 179.4114 | 0.141471 | 249.1824 | 0.00282942 | 507.6302 | 523.7713 | 95.231 | 98.25906 | 0.233376 | 5.669178 | 322.2863 | 0.11338356 | 656.5563 | 677.4328 | 97.08793 | 100.175 | 40.07308
1243 | This Study (2023), WD-WC-L2-5A |  | Embedded | Pre-loaded | MONO | D | New Zealand | 500E | 25 | 220 | 0.08 | IC | External stainless steel bars | Sandblasting | 300 | 13 | 3.5 | 4.269155 | 460 | 0.2668222 | 50 | 469.9177 | 175.4221 | 0.14586 | 251.2004 | 0.0029172 | 511.7413 | 534.5626 | 96.00223 | 100.2835 | 0.688382 | 6.154518 | 315.3232 | 0.12309036 | 642.3711 | 671.0179 | 94.99031 | 99.22645 | 42.19469
1244 | This Study (2023), WD-WC-L2-5B |  | Embedded | Pre-loaded | MONO | D | New Zealand | 500E | 25 | 220 | 0.08 | IC | External stainless steel bars | Sandblasting | 300 | 13 | 3.5 | 3.986429 | 460 | 0.2491518 | 50 | 471.3055 | 189.2835 | 0.13463 | 250.1811 | 0.0026926 | 509.6648 | 530.8257 | 95.61268 | 99.58246 | 0.375493 | 6.310317 | 312.5533 | 0.12620634 | 636.7284 | 663.165 | 94.15589 | 98.06519 | 46.87155
1245 | This Study (2023), WD-WC-L2-7A |  | Embedded | Pre-loaded | MONO | D | New Zealand | 500E | 25 | 220 | 0.08 | IC | External stainless steel bars | Sandblasting | 300 | 13 | 3.5 | 4.269155 | 460 | 0.2668222 | 50 | 469.9177 | 172.8871 | 0.148958 | 252.8287 | 0.00297916 | 515.0584 | 538.0276 | 96.62452 | 100.9335 | 0.391111 | 6.050867 | 318.6845 | 0.12101734 | 649.2187 | 678.1709 | 96.0029 | 100.2842 | 40.6213
1246 | This Study (2023), WD-WC-L2-11B |  | Embedded | Pre-loaded | MONO | D | New Zealand | 500E | 25 | 220 | 0.08 | IC | External stainless steel bars | Sandblasting | 300 | 13 | 3.5 | 4.269155 | 460 | 0.2668222 | 50 | 469.9177 | 187.1435 | 0.137083 | 251.8595 | 0.00274166 | 513.084 | 535.9651 | 96.25412 | 100.5466 | 0.418089 | 6.357431 | 318.3419 | 0.12714862 | 648.5208 | 677.4418 | 95.89969 | 100.1764 | 46.37651
1247 | This Study (2023), WD-WC-L2-13A |  | Embedded | Pre-loaded | MONO | D | New Zealand | 500E | 25 | 220 | 0.08 | IC | External stainless steel bars | Sandblasting | 300 | 13 | 3.5 | 4.891151 | 460 | 0.3056969 | 50 | 466.8645 | 168.8683 | 0.152443 | 252.7292 | 0.00304886 | 514.8557 | 541.3331 | 96.5865 | 101.5536 | 0.70258 | 6.006075 | 318.663 | 0.1201215 | 649.1749 | 682.56 | 95.99642 | 100.9332 | 39.39882
1248 | This Study (2023), WD-WC-L2-13B |  | Embedded | Pre-loaded | MONO | D | New Zealand | 500E | 25 | 220 | 0.08 | IC | External stainless steel bars | Sandblasting | 300 | 13 | 3.5 | 4.608425 | 460 | 0.2880266 | 50 | 468.2523 | 171.9622 | 0.149733 | 252.7845 | 0.00299466 | 514.9684 | 539.8468 | 96.60763 | 101.2748 | 0.564981 | 5.854924 | 317.745 | 0.11709848 | 647.3048 | 678.5765 | 95.71988 | 100.3442 | 39.10243
1249 | This Study (2023), WD-WC-L2-15A |  | Embedded | Pre-loaded | MONO | D | New Zealand | 500E | 25 | 220 | 0.08 | IC | External stainless steel bars | Sandblasting | 300 | 13 | 3.5 | 4.947696 | 460 | 0.309231 | 50 | 466.5869 | 171.4382 | 0.149991 | 252.4485 | 0.00299982 | 514.2839 | 541.0535 | 96.47922 | 101.5012 | 0.568338 | 5.926047 | 316.4085 | 0.11852094 | 644.5821 | 678.1341 | 95.31726 | 100.2787 | 39.50935
1250 | This Study (2023), WD-WC-L2-15B |  | Embedded | Pre-loaded | MONO | D | New Zealand | 500E | 25 | 220 | 0.08 | IC | External stainless steel bars | Sandblasting | 300 | 13 | 3.5 | 4.721515 | 460 | 0.2950947 | 50 | 467.6972 | 173.7806 | 0.148054 | 252.593 | 0.00296108 | 514.5782 | 540.0781 | 96.53444 | 101.3182 | 0.376396 | 6.095915 | 316.9431 | 0.1219183 | 645.6712 | 677.6673 | 95.47831 | 100.2097 | 41.17359
1251 | This Study (2023), WD-WC-L2-17A |  | Embedded | Pre-loaded | MONO | D | New Zealand | 500E | 25 | 220 | 0.08 | IC | External stainless steel bars | Sandblasting | 300 | 13 | 3.5 | 4.891151 | 460 | 0.3056969 | 50 | 466.8645 | 173.9094 | 0.146506 | 250.1372 | 0.00293012 | 509.5753 | 535.7812 | 95.5959 | 100.5121 | 0.517093 | 5.999622 | 313.6183 | 0.11999244 | 638.898 | 671.7545 | 94.47672 | 99.33536 | 40.95137
1252 | This Study (2023), WD-WC-L2-17B |  | Embedded | Pre-loaded | MONO | D | New Zealand | 500E | 25 | 220 | 0.08 | IC | External stainless steel bars | Sandblasting | 300 | 13 | 3.5 | 4.721515 | 460 | 0.2950947 | 50 | 467.6972 | 175.2489 | 0.145343 | 250.0629 | 0.00290686 | 509.424 | 534.6684 | 95.56751 | 100.3033 | 0.702322 | 6.090365 | 311.4974 | 0.1218073 | 634.5773 | 666.0237 | 93.8378 | 98.48792 | 41.90339
1253 | This Study (2023), WD-UC-M1-1A |  | Embedded | Pre-loaded | MONO | D | New Zealand | 500E | 25 | 220 | 0.08 | IC | External stainless steel bars | Sandblasting | 200 | 69 | 3.5 | 7.54877 | 460 | 0.4717981 | 50 | 453.8189 | 135.4664 | 0.176194 | 234.3272 | 0.00352388 | 477.3675 | 516.3452 | 89.55373 | 96.86592 | 0 | 5.216625 | 302.7259 | 0.1043325 | 616.7081 | 667.0632 | 91.19541 | 98.64164 | 29.60728
1254 | This Study (2023), WD-UC-M1-1B |  | Embedded | Pre-loaded | MONO | D | New Zealand | 500E | 25 | 220 | 0.08 | IC | External stainless steel bars | Sandblasting | 200 | 69 | 3.5 | 7.605315 | 460 | 0.4753322 | 50 | 453.5413 | 168.4574 | 0.143021 | 236.5319 | 0.00286042 | 481.8588 | 521.5222 | 90.39631 | 97.83713 | 0.47553 | 4.741869 | 303.2866 | 0.09483738 | 617.8504 | 668.7077 | 91.36432 | 98.88482 | 33.15505
1255 | This Study (2023), WD-UC-M1-3A |  | Embedded | Pre-loaded | MONO | D | New Zealand | 500E | 25 | 220 | 0.08 | IC | External stainless steel bars | Sandblasting | 200 | 69 | 3.5 | 8.905852 | 460 | 0.5566158 | 50 | 447.1574 | 171.9684 | 0.14302 | 241.4601 | 0.0028604 | 491.8985 | 539.9891 | 92.27974 | 101.3015 | 0.575954 | 4.249818 | 303.3885 | 0.08499636 | 618.058 | 678.4826 | 91.39502 | 100.3303 | 29.71485
1256 | This Study (2023), WD-UC-M1-3B |  | Embedded | Pre-loaded | MONO | D | New Zealand | 500E | 25 | 220 | 0.08 | IC | External stainless steel bars | Sandblasting | 200 | 69 | 3.5 | 11.67656 | 460 | 0.7297851 | 50 | 433.5567 | 142.3851 | 0.153992 | 215.2596 | 0.00307984 | 438.5233 | 496.497 | 82.26659 | 93.14243 | 0 | 3.416222 | 275.0157 | 0.06832444 | 560.2574 | 634.3247 | 82.84778 | 93.80045 | 22.18441
1257 | This Study (2023), WD-UC-M1-5A |  | Embedded | Pre-loaded | MONO | D | New Zealand | 500E | 25 | 220 | 0.08 | IC | External stainless steel bars | Sandblasting | 200 | 69 | 3.5 | 5.965507 | 460 | 0.3728442 | 50 | 461.5907 | 187.8003 | 0.131791 | 242.9864 | 0.00263582 | 495.0078 | 526.4109 | 92.86305 | 98.75424 | 0.365682 | 5.193133 | 314.0383 | 0.10386266 | 639.7536 | 680.3393 | 94.60324 | 100.6048 | 39.40431
1258 | This Study (2023), WD-UC-M1-5B |  | Embedded | Pre-loaded | MONO | D | New Zealand | 500E | 25 | 220 | 0.08 | IC | External stainless steel bars | Sandblasting | 200 | 69 | 3.5 | 4.382245 | 460 | 0.2738903 | 50 | 469.3626 | 177.5162 | 0.139277 | 242.7266 | 0.00278554 | 494.4786 | 517.141 | 92.76376 | 97.01521 | 0.362327 | 5.247734 | 316.0191 | 0.10495468 | 643.7888 | 673.2942 | 95.19995 | 99.56305 | 37.6784
1259 | This Study (2023), WD-UC-M1-7A |  | Embedded | Pre-loaded | MONO | D | New Zealand | 500E | 25 | 220 | 0.08 | IC | External stainless steel bars | Sandblasting | 200 | 69 | 3.5 | 8.283856 | 460 | 0.517741 | 50 | 450.2106 | 170.1813 | 0.146506 | 244.7751 | 0.00293012 | 498.6517 | 543.6903 | 93.54665 | 101.9958 | 0 | 2.789024 | 291.9684 | 0.05578048 | 594.7931 | 648.5152 | 87.95474 | 95.89886 | 19.03693
1260 | This Study (2023), WD-UC-M1-7B |  | Embedded | Pre-loaded | MONO | D | New Zealand | 500E | 25 | 220 | 0.08 | IC | External stainless steel bars | Sandblasting | 200 | 69 | 3.5 | 8.905852 | 460 | 0.5566158 | 50 | 447.1574 | 168.462 | 0.142375 | 235.47 | 0.0028475 | 479.6955 | 526.5932 | 89.99048 | 98.78843 | 0.560851 | 3.473404 | 296.5207 | 0.06946808 | 604.067 | 663.1238 | 89.32611 | 98.05911 | 24.39617
1261 | This Study (2023), WD-UC-M1-9A |  | Embedded | Pre-loaded | MONO | D | New Zealand | 500E | 25 | 220 | 0.08 | IC | External stainless steel bars | Sandblasting | 200 | 69 | 3.5 | 6.813684 | 460 | 0.4258552 | 50 | 457.4273 | 172.5119 | 0.143795 | 243.5357 | 0.0028759 | 496.1269 | 532.4031 | 93.07298 | 99.87838 | 0.694577 | 5.30143 | 304.2739 | 0.1060286 | 619.8617 | 665.1853 | 91.66174 | 98.36395 | 36.86797
1262 | This Study (2023), WD-UC-M1-9B |  | Embedded | Pre-loaded | MONO | D | New Zealand | 500E | 25 | 220 | 0.08 | IC | External stainless steel bars | Sandblasting | 200 | 69 | 3.5 | 6.530958 | 460 | 0.4081849 | 50 | 458.8151 | 205.9379 | 0.11927 | 241.139 | 0.0023854 | 491.2443 | 525.569 | 92.15702 | 98.59631 | 0.499667 | 3.841797 | 302.073 | 0.07683594 | 615.3781 | 658.3763 | 90.99873 | 97.35708 | 32.21092
1263 | This Study (2023), WD-UC-M1-11A |  | Embedded | Pre-loaded | MONO | D | New Zealand | 500E | 25 | 220 | 0.08 | IC | External stainless steel bars | Sandblasting | 200 | 69 | 3.5 | 7.32259 | 460 | 0.4576619 | 50 | 454.9292 | 187.2561 | 0.131016 | 240.8575 | 0.00262032 | 490.6709 | 529.4396 | 92.04944 | 99.32242 | 0.335995 | 4.105636 | 308.7068 | 0.08211272 | 628.8923 | 678.5821 | 92.99714 | 100.345 | 31.33691
1264 | This Study (2023), WD-UC-M1-11B |  | Embedded | Pre-loaded | MONO | D | New Zealand | 500E | 25 | 220 | 0.08 | IC | External stainless steel bars | Sandblasting | 200 | 69 | 3.5 | 7.66186 | 460 | 0.4788663 | 50 | 453.2638 | 172.608 | 0.138115 | 234.0463 | 0.0027623 | 476.7952 | 516.3578 | 89.44638 | 96.86829 | 0.229146 | 3.623524 | 303.3998 | 0.07247048 | 618.081 | 669.367 | 91.39842 | 98.98231 | 26.23556
1265 | This Study (2023), WD-UC-M1-13A |  | Embedded | Pre-loaded | MONO | D | New Zealand | 500E | 25 | 220 | 0.08 | IC | External stainless steel bars | Sandblasting | 200 | 69 | 3.5 | 7.944586 | 460 | 0.4965366 | 50 | 451.876 | 191.8896 | 0.125337 | 236.1188 | 0.00250674 | 481.0173 | 522.5301 | 90.23844 | 98.02621 | 0.501604 | 3.333611 | 298.7884 | 0.06667222 | 608.6867 | 661.2177 | 90.00925 | 97.77725 | 26.59718
1266 | This Study (2023), WD-UC-M1-13B |  | Embedded | Pre-loaded | MONO | D | New Zealand | 500E | 25 | 220 | 0.08 | IC | External stainless steel bars | Sandblasting | 200 | 69 | 3.5 | 7.32259 | 460 | 0.4576619 | 50 | 454.9292 | 166.4319 | 0.147151 | 240.4361 | 0.00294302 | 489.8124 | 528.5133 | 91.88839 | 99.14864 | 0.666826 | 5.7292 | 299.8981 | 0.114584 | 610.9474 | 659.2193 | 90.34354 | 97.48173 | 38.93416
1267 | This Study (2023), WD-UC-M1-15A |  | Embedded | Pre-loaded | MONO | D | New Zealand | 500E | 25 | 220 | 0.08 | IC | External stainless steel bars | Sandblasting | 200 | 69 | 3.5 | 9.414758 | 460 | 0.5884224 | 50 | 444.6593 | 114.3593 | 0.209496 | 235.2053 | 0.00418992 | 479.1563 | 528.9563 | 89.88932 | 99.23175 | 0 | 5.604896 | 291.6837 | 0.11209792 | 594.2132 | 655.9713 | 87.86898 | 97.00143 | 26.75419
1268 | This Study (2023), WD-UC-M1-15B |  | Embedded | Pre-loaded | MONO | D | New Zealand | 500E | 25 | 220 | 0.08 | IC | External stainless steel bars | Sandblasting | 200 | 69 | 3.5 | 8.962398 | 460 | 0.5601498 | 50 | 446.8798 | 173.6286 | 0.133855 | 228.1685 | 0.0026771 | 464.8211 | 510.5814 | 87.20004 | 95.78464 | 0.534003 | 5.832851 | 288.0207 | 0.11665702 | 586.751 | 644.5149 | 86.76551 | 95.30733 | 43.57589
1269 | This Study (2023), WD-UC-M1-17A |  | Embedded | Pre-loaded | MONO | D | New Zealand | 500E | 25 | 220 | 0.08 | IC | External stainless steel bars | Sandblasting | 200 | 69 | 3.5 | 7.831496 | 460 | 0.4894685 | 50 | 452.4311 | 164.1884 | 0.15141 | 244.0602 | 0.0030282 | 497.1954 | 539.4417 | 93.27343 | 101.1988 | 0.762344 | 3.898722 | 304.357 | 0.07797444 | 620.031 | 672.7146 | 91.68677 | 99.47734 | 25.74944
1270 | This Study (2023), WD-UC-M1-17B |  | Embedded | Pre-loaded | MONO | D | New Zealand | 500E | 25 | 220 | 0.08 | IC | External stainless steel bars | Sandblasting | 200 | 69 | 3.5 | 8.736217 | 460 | 0.5460136 | 50 | 447.99 | 174.8119 | 0.139019 | 238.5861 | 0.00278038 | 486.0436 | 532.5701 | 91.18137 | 99.9097 | 0.483403 | 5.842661 | 298.7277 | 0.11685322 | 608.5631 | 666.8177 | 89.99096 | 98.60534 | 42.02779
1271 | This Study (2023), WD-UC-M2-1A |  | Embedded | Pre-loaded | MONO | D | New Zealand | 500E | 25 | 220 | 0.08 | IC | External stainless steel bars | Sandblasting | 200 | 69 | 3.5 | 8.453492 | 460 | 0.5283432 | 50 | 449.3779 | 159.3107 | 0.152701 | 238.8288 | 0.00305402 | 486.538 | 531.4654 | 91.27413 | 99.70247 | 0.64372 | 3.791715 | 304.459 | 0.0758343 | 620.2388 | 677.5122 | 91.7175 | 100.1868 | 24.83098
1272 | This Study (2023), WD-UC-M2-1B |  | Embedded | Pre-loaded | MONO | D | New Zealand | 500E | 25 | 220 | 0.08 | IC | External stainless steel bars | Sandblasting | 200 | 69 | 3.5 | 9.471303 | 460 | 0.5919565 | 50 | 444.3817 | 177.1617 | 0.139922 | 243.3637 | 0.00279844 | 495.7765 | 547.6456 | 93.00725 | 102.7379 | 0.485082 | 2.686018 | 288.4384 | 0.05372036 | 587.6019 | 649.078 | 86.89134 | 95.98209 | 19.19654
1273 | This Study (2023), WD-UC-M2-3A |  | Embedded | Pre-loaded | MONO | D | New Zealand | 500E | 25 | 220 | 0.08 | IC | External stainless steel bars | Sandblasting | 200 | 69 | 3.5 | 10.48912 | 460 | 0.6555697 | 50 | 439.3855 | 173.3922 | 0.132564 | 225.6603 | 0.00265128 | 459.7114 | 513.5815 | 86.24147 | 96.34747 | 0 | 2.712221 | 284.3113 | 0.05424442 | 579.1942 | 647.0657 | 85.64806 | 95.68452 | 20.45971
1274 | This Study (2023), WD-UC-M2-3B |  | Embedded | Pre-loaded | MONO | D | New Zealand | 500E | 25 | 220 | 0.08 | IC | External stainless steel bars | Sandblasting | 200 | 69 | 3.5 | 10.03675 | 460 | 0.6272971 | 50 | 441.606 | 162.9517 | 0.148958 | 238.2992 | 0.00297916 | 485.4591 | 539.6194 | 91.07173 | 101.2321 | 0.473206 | 4.427432 | 295.1065 | 0.08854864 | 601.186 | 668.2574 | 88.90009 | 98.81823 | 29.72269
1275 | This Study (2023), WD-UC-M2-5A |  | Embedded | Pre-loaded | MONO | D | New Zealand | 500E | 25 | 220 | 0.08 | IC | External stainless steel bars | Sandblasting | 200 | 69 | 3.5 | 7.718405 | 460 | 0.4824003 | 50 | 452.9862 | 168.3602 | 0.148183 | 244.9276 | 0.00296366 | 498.9624 | 540.6955 | 93.60493 | 101.434 | 0.504702 | 6.146643 | 305.806 | 0.12293286 | 622.9829 | 675.089 | 92.12328 | 99.82845 | 41.48008
1276 | This Study (2023), WD-UC-M2-5B |  | Embedded | Pre-loaded | MONO | D | New Zealand | 500E | 25 | 220 | 0.08 | IC | External stainless steel bars | Sandblasting | 200 | 69 | 3.5 | 8.736217 | 460 | 0.5460136 | 50 | 447.99 | 135.9119 | 0.177613 | 236.9912 | 0.00355226 | 482.7945 | 529.01 | 90.57184 | 99.24183 | 0 | 4.994349 | 295.7589 | 0.09988698 | 602.5151 | 660.1908 | 89.09662 | 97.62538 | 28.11928
1277 | This Study (2023), WD-UC-M2-7A |  | Embedded | Pre-loaded | MONO | D | New Zealand | 500E | 25 | 220 | 0.08 | IC | External stainless steel bars | Sandblasting | 200 | 69 | 3.5 | 9.301668 | 460 | 0.5813543 | 50 | 445.2144 | 183.8497 | 0.133081 | 240.2033 | 0.00266162 | 489.3381 | 539.5228 | 91.79942 | 101.214 | 0.28759 | 4.722895 | 298.099 | 0.0944579 | 607.2823 | 669.5628 | 89.80157 | 99.01127 | 35.48888
1278 | This Study (2023), WD-UC-M2-7B |  | Embedded | Pre-loaded | MONO | D | New Zealand | 500E | 25 | 220 | 0.08 | IC | External stainless steel bars | Sandblasting | 200 | 69 | 3.5 | 10.65875 | 460 | 0.6661719 | 50 | 438.5528 | 110.0279 | 0.205494 | 221.9739 | 0.00410988 | 452.2015 | 506.1509 | 84.83262 | 94.95348 | 0 | 5.787416 | 288.142 | 0.11574832 | 586.9981 | 657.0292 | 86.80205 | 97.15786 | 28.16343
1279 | This Study (2023), WD-UC-M2-9A |  | Embedded | Pre-loaded | MONO | D | New Zealand | 500E | 25 | 220 | 0.08 | IC | External stainless steel bars | Sandblasting | 200 | 69 | 3.5 | 7.66186 | 460 | 0.4788663 | 50 | 453.2638 | 184.3107 | 0.135276 | 244.7773 | 0.00270552 | 498.6562 | 540.0328 | 93.54749 | 101.3097 | 0.748533 | 5.325955 | 306.6673 | 0.1065191 | 624.7375 | 676.5758 | 92.38275 | 100.0483 | 39.37103
1280 | This Study (2023), WD-UC-M2-9B |  | Embedded | Pre-loaded | MONO | D | New Zealand | 500E | 25 | 220 | 0.08 | IC | External stainless steel bars | Sandblasting | 200 | 69 | 3.5 | 7.66186 | 460 | 0.4788663 | 50 | 453.2638 | 165.747 | 0.147796 | 240.4962 | 0.00295592 | 489.9348 | 530.5877 | 91.91136 | 99.53781 | 0.680766 | 5.747142 | 301.5226 | 0.11494284 | 614.2568 | 665.2254 | 90.83292 | 98.36988 | 38.88564
1281 | This Study (2023), WD-UC-M2-11A |  | Embedded | Pre-loaded | MONO | D | New Zealand | 500E | 25 | 220 | 0.08 | IC | External stainless steel bars | Sandblasting | 200 | 69 | 3.5 | 6.304778 | 460 | 0.3940486 | 50 | 459.9253 | 185.9096 | 0.129983 | 237.2402 | 0.00259966 | 483.3018 | 515.8233 | 90.66701 | 96.76801 | 0.376009 | 5.818523 | 309.5403 | 0.11637046 | 630.5903 | 673.0229 | 93.24823 | 99.52293 | 44.76372
1282 | This Study (2023), WD-UC-M2-11B |  | Embedded | Pre-loaded | MONO | D | New Zealand | 500E | 25 | 220 | 0.08 | IC | External stainless steel bars | Sandblasting | 200 | 69 | 3.5 | 6.474413 | 460 | 0.4046508 | 50 | 459.0926 | 137.8119 | 0.172193 | 232.9711 | 0.00344386 | 474.6048 | 507.4599 | 89.03547 | 95.19905 | 0.28049 | 4.023928 | 305.6107 | 0.08047856 | 622.585 | 665.6841 | 92.06445 | 98.43771 | 23.36871
1283 | This Study (2023), WD-UC-M2-13A |  | Embedded | Pre-loaded | MONO | D | New Zealand | 500E | 25 | 220 | 0.08 | IC | External stainless steel bars | Sandblasting | 200 | 69 | 3.5 | 9.980209 | 460 | 0.6237631 | 50 | 441.8836 | 195.719 | 0.122109 | 234.6284 | 0.00244218 | 477.9811 | 530.9733 | 89.66884 | 99.61014 | 0.599704 | 5.968127 | 290.4137 | 0.11936254 | 591.6259 | 657.2176 | 87.48639 | 97.18573 | 48.87541
1284 | This Study (2023), WD-UC-M2-15A |  | Embedded | Pre-loaded | MONO | D | New Zealand | 500E | 25 | 220 | 0.08 | IC | External stainless steel bars | Sandblasting | 200 | 69 | 3.5 | 8.396947 | 460 | 0.5248092 | 50 | 449.6554 | 193.2822 | 0.128821 | 244.4435 | 0.00257642 | 497.9762 | 543.624 | 93.41992 | 101.9834 | 0.6420353 | 5.865637 | 304.6243 | 0.11731274 | 620.5755 | 677.4616 | 91.7673 | 100.1793 | 45.53324
1285 | This Study (2023), WD-UC-M2-15B |  | Embedded | Pre-loaded | MONO | D | New Zealand | 500E | 25 | 220 | 0.08 | IC | External stainless steel bars | Sandblasting | 200 | 69 | 3.5 | 10.77184 | 460 | 0.67324 | 50 | 437.9977 | 174.6475 | 0.134631 | 230.838 | 0.00269262 | 470.2593 | 527.0302 | 88.22025 | 98.87042 | 0 | 3.820629 | 289.6928 | 0.07641258 | 590.1573 | 661.4026 | 87.26922 | 97.80457 | 28.37852
1286 | This Study (2023), WD-UC-M2-17A |  | Embedded | Pre-loaded | MONO | D | New Zealand | 500E | 25 | 220 | 0.08 | IC | External stainless steel bars | Sandblasting | 200 | 69 | 3.5 | 7.266045 | 460 | 0.4541278 | 50 | 455.2067 | 150.9575 | 0.164318 | 243.5229 | 0.00328636 | 496.1008 | 534.9721 | 93.06809 | 100.3603 | 0.355227 | 5.902296 | 305.539 | 0.11804592 | 622.4389 | 671.2093 | 92.04285 | 99.25474 | 35.91996
1287 | This Study (2023), WD-UC-M2-17B |  | Embedded | Pre-loaded | MONO | D | New Zealand | 500E | 25 | 220 | 0.08 | IC | External stainless steel bars | Sandblasting | 200 | 69 | 3.5 | 11.05457 | 460 | 0.6909104 | 50 | 436.6099 | 149.6773 | 0.155025 | 227.802 | 0.0031005 | 464.0744 | 521.7518 | 87.05997 | 97.8802 | 0 | 3.477406 | 283.8149 | 0.06954812 | 578.183 | 650.0423 | 85.49852 | 96.12469 | 22.43126
1288 | This Study (2023), WD-WC-M1-1B |  | Embedded | Pre-loaded | MONO | D | New Zealand | 500E | 25 | 220 | 0.08 | IC | External stainless steel bars | Sandblasting | 200 | 69 | 3.5 | 5.456602 | 462 | 0.3410376 | 50 | 464.0888 | 181.505 | 0.140568 | 250.4811 | 0.00281136 | 510.2759 | 539.7266 | 95.72733 | 101.2523 | 0.56382 | 6.137092 | 308.0562 | 0.12274184 | 627.5669 | 663.7872 | 92.80115 | 98.1572 | 43.65924
1289 | This Study (2023), WD-WC-M1-3A |  | Embedded | Pre-loaded | MONO | D | New Zealand | 500E | 25 | 220 | 0.08 | IC | External stainless steel bars | Sandblasting | 200 | 69 | 3.5 | 4.778061 | 463 | 0.2986288 | 50 | 467.4196 | 179.7161 | 0.139793 | 246.645 | 0.00279586 | 502.4611 | 527.6736 | 94.26127 | 98.99113 | 0.574791 | 5.590698 | 314.6268 | 0.11181396 | 640.9525 | 673.1143 | 94.78053 | 99.53644 | 39.99269
1290 | This Study (2023), WD-WC-M1-3B |  | Embedded | Pre-loaded | MONO | D | New Zealand | 500E | 25 | 220 | 0.08 | IC | External stainless steel bars | Sandblasting | 200 | 69 | 3.5 | 4.66497 | 464 | 0.2915606 | 50 | 467.9747 | 152.8773 | 0.163027 | 244.6822 | 0.00326054 | 498.4625 | 522.8534 | 93.51114 | 98.08687 | 0.211949 | 6.265526 | 313.4518 | 0.12531052 | 638.5588 | 669.805 | 94.42656 | 99.04708 | 38.43244
1291 | This Study (2023), WD-WC-M1-5A |  | Embedded | Pre-loaded | MONO | D | New Zealand | 500E | 25 | 220 | 0.08 | IC | External stainless steel bars | Sandblasting | 200 | 69 | 3.5 | 6.078598 | 465 | 0.3799124 | 50 | 461.0356 | 184.1761 | 0.13747 | 248.5656 | 0.0027494 | 506.3737 | 539.1462 | 94.99528 | 101.1434 | 0.679346 | 5.064828 | 312.4165 | 0.10129656 | 636.4497 | 677.6407 | 94.11468 | 100.2058 | 36.84315
1292 | This Study (2023), WD-WC-M1-5B |  | Embedded | Pre-loaded | MONO | D | New Zealand | 500E | 25 | 220 | 0.08 | IC | External stainless steel bars | Sandblasting | 200 | 69 | 3.5 | 5.682782 | 466 | 0.3551739 | 50 | 462.9786 | 187.7518 | 0.136179 | 251.0118 | 0.00272358 | 511.357 | 542.1672 | 95.93015 | 101.7101 | 0.584344 | 6.405964 | 313.3967 | 0.12811928 | 638.4465 | 676.9141 | 94.40996 | 100.0983 | 47.04076
1293 | This Study (2023), WD-WC-M1-7A |  | Embedded | Pre-loaded | MONO | D | New Zealand | 500E | 25 | 220 | 0.08 | IC | External stainless steel bars | Sandblasting | 200 | 69 | 3.5 | 5.682782 | 467 | 0.3551739 | 50 | 462.9786 | 178.3607 | 0.142117 | 248.8543 | 0.00284234 | 506.9618 | 537.5072 | 95.10561 | 100.8359 | 0.400147 | 4.652675 | 310.2893 | 0.0930535 | 632.1162 | 670.2023 | 93.47387 | 99.10583 | 32.73834
1294 | This Study (2023), WD-WC-M1-7B |  | Embedded | Pre-loaded | MONO | D | New Zealand | 500E | 25 | 220 | 0.08 | IC | External stainless steel bars | Sandblasting | 200 | 69 | 3.5 | 5.908962 | 468 | 0.3693101 | 50 | 461.8683 | 185.5598 | 0.138502 | 252.3131 | 0.00277004 | 514.008 | 546.288 | 96.42747 | 102.4832 | 0 | 5.314338 | 310.9329 | 0.10628676 | 633.4273 | 673.2068 | 93.66775 | 99.55013 | 38.37012
1295 | This Study (2023), WD-WC-M1-9A |  | Embedded | Pre-loaded | MONO | D | New Zealand | 500E | 25 | 220 | 0.08 | IC | External stainless steel bars | Sandblasting | 200 | 69 | 3.5 | 5.908962 | 469 | 0.3693101 | 50 | 461.8683 | 157.3588 | 0.159671 | 246.6704 | 0.00319342 | 502.5128 | 534.0709 | 94.27098 | 100.1912 | 0.633781 | 6.274045 | 306.3938 | 0.1254809 | 624.1803 | 663.3791 | 92.30036 | 98.09686 | 39.29358
1296 | This Study (2023), WD-WC-M1-9B |  | Embedded | Pre-loaded | MONO | D | New Zealand | 500E | 25 | 220 | 0.08 | IC | External stainless steel bars | Sandblasting | 200 | 69 | 3.5 | 5.400057 | 470 | 0.3375035 | 50 | 464.3664 | 178.4216 | 0.141084 | 247.1298 | 0.00282168 | 503.4487 | 532.1871 | 94.44655 | 99.83785 | 0.645269 | 5.254703 | 307.1548 | 0.10509406 | 625.7306 | 661.4493 | 92.52961 | 97.81148 | 37.24521
1297 | This Study (2023), WD-WC-M1-11A |  | Embedded | Pre-loaded | MONO | D | New Zealand | 500E | 25 | 220 | 0.08 | IC | External stainless steel bars | Sandblasting | 200 | 69 | 3.5 | 5.230421 | 471 | 0.3269013 | 50 | 465.1991 | 185.2168 | 0.13192 | 239.8783 | 0.0026384 | 488.6761 | 515.6465 | 91.67522 | 96.73486 | 0 | 4.160366 | 310.7667 | 0.08320732 | 633.0887 | 668.0295 | 93.61768 | 98.78453 | 31.53704
1298 | This Study (2023), WD-WC-M1-11B |  | Embedded | Pre-loaded | MONO | D | New Zealand | 500E | 25 | 220 | 0.08 | IC | External stainless steel bars | Sandblasting | 200 | 69 | 3.5 | 6.304778 | 472 | 0.3940486 | 50 | 459.9253 | 201.4761 | 0.117849 | 233.1038 | 0.00235698 | 474.8752 | 506.8296 | 89.08618 | 95.08082 | 0 | 4.160237 | 305.4617 | 0.08320474 | 622.2815 | 664.155 | 92.01956 | 98.21159 | 35.30142
1299 | This Study (2023), WD-WC-M1-13A |  | Embedded | Pre-loaded | MONO | D | New Zealand | 500E | 25 | 220 | 0.08 | IC | External stainless steel bars | Sandblasting | 200 | 69 | 3.5 | 6.757139 | 473 | 0.4223212 | 50 | 457.7048 | 177.1179 | 0.139277 | 242.1819 | 0.00278554 | 493.3689 | 529.1225 | 92.55559 | 99.26293 | 0.622164 | 3.893817 | 306.7222 | 0.07787634 | 624.8493 | 670.131 | 92.39929 | 99.09529 | 27.95736
1300 | This Study (2023), WD-WC-M1-15A |  | Embedded | Pre-loaded | MONO | D | New Zealand | 500E | 25 | 220 | 0.08 | IC | External stainless steel bars | Sandblasting | 200 | 69 | 3.5 | 6.248233 | 475 | 0.3905146 | 50 | 460.2029 | 171.3536 | 0.144698 | 243.4197 | 0.00289396 | 495.8905 | 528.9399 | 93.02865 | 99.22869 | 0.526387 | 4.917806 | 310.1872 | 0.09835612 | 631.9082 | 674.0227 | 93.44311 | 99.67077 | 33.98669
1301 | This Study (2023), WD-WC-M1-15B |  | Embedded | Pre-loaded | MONO | D | New Zealand | 500E | 25 | 220 | 0.08 | IC | External stainless steel bars | Sandblasting | 200 | 69 | 3.5 | 6.135143 | 476 | 0.3834464 | 50 | 460.758 | 187.8255 | 0.135017 | 248.9677 | 0.00270034 | 507.1928 | 540.3437 | 95.14895 | 101.368 | 0.497731 | 5.913268 | 308.7379 | 0.11826536 | 628.9557 | 670.0651 | 93.00651 | 99.08555 | 43.79647
1302 | This Study (2023), WD-WC-M2-1A |  | Embedded | Pre-loaded | MONO | D | New Zealand | 500E | 25 | 220 | 0.08 | IC | External stainless steel bars | Sandblasting | 200 | 69 | 3.5 | 7.379135 | 460 | 0.4611959 | 50 | 454.6516 | 171.9942 | 0.144956 | 244.7653 | 0.00289912 | 498.6318 | 538.3579 | 93.5429 | 100.9955 | 0.55685 | 6.189498 | 309.1483 | 0.12378996 | 629.7917 | 679.9675 | 93.13014 | 100.5499 | 42.69915
1303 | This Study (2023), WD-WC-M2-1B |  | Embedded | Pre-loaded | MONO | D | New Zealand | 500E | 25 | 220 | 0.08 | IC | External stainless steel bars | Sandblasting | 200 | 69 | 3.5 | 7.492225 | 460 | 0.4682641 | 50 | 454.0965 | 164.1551 | 0.152701 | 246.0912 | 0.00305402 | 501.3329 | 541.9359 | 94.04963 | 101.6667 | 0.295463 | 4.08408 | 306.7663 | 0.0816816 | 624.9392 | 675.5531 | 92.41257 | 99.89708 | 26.7456
1304 | This Study (2023), WD-WC-M2-3A |  | Embedded | Pre-loaded | MONO | D | New Zealand | 500E | 25 | 220 | 0.08 | IC | External stainless steel bars | Sandblasting | 200 | 69 | 3.5 | 7.039864 | 460 | 0.4399915 | 50 | 456.317 | 171.7107 | 0.142891 | 240.8807 | 0.00285782 | 490.7181 | 527.8802 | 92.05831 | 99.02988 | 0.587828 | 4.875984 | 307.9921 | 0.09751968 | 627.4364 | 674.9521 | 92.78184 | 99.8082 | 34.1238
1305 | This Study (2023), WD-WC-M2-3B |  | Embedded | Pre-loaded | MONO | D | New Zealand | 500E | 25 | 220 | 0.08 | IC | External stainless steel bars | Sandblasting | 200 | 69 | 3.5 | 7.2095 | 460 | 0.4505937 | 50 | 455.4843 | 176.2359 | 0.139793 | 241.8687 | 0.00279586 | 492.7309 | 531.0143 | 92.4359 | 99.61785 | 0.470754 | 5.486014 | 303.7546 | 0.10972028 | 618.8038 | 666.8827 | 91.5053 | 98.61495 | 39.24384
1306 | This Study (2023), WD-WC-M2-5A |  | Embedded | Pre-loaded | MONO | D | New Zealand | 500E | 25 | 220 | 0.08 | IC | External stainless steel bars | Sandblasting | 200 | 69 | 3.5 | 8.057676 | 460 | 0.5036047 | 50 | 451.3208 | 177.5433 | 0.140568 | 245.0138 | 0.00281136 | 499.138 | 542.8817 | 93.63787 | 101.8441 | 0.724911 | 5.52719 | 302.5445 | 0.1105438 | 616.3386 | 670.3535 | 91.14076 | 99.12819 | 39.3204
1307 | This Study (2023), WD-WC-M2-5B |  | Embedded | Pre-loaded | MONO | D | New Zealand | 500E | 25 | 220 | 0.08 | IC | External stainless steel bars | Sandblasting | 200 | 69 | 3.5 | 9.018943 | 460 | 0.5636839 | 50 | 446.6022 | 162.8685 | 0.147538 | 235.9071 | 0.00295076 | 480.586 | 528.2264 | 90.15753 | 99.09484 | 0 | 3.1094 | 289.609 | 0.062188 | 589.9866 | 648.4719 | 87.24398 | 95.89246 | 21.07525
1308 | This Study (2023), WD-WC-M2-7A |  | Embedded | Pre-loaded | MONO | D | New Zealand | 500E | 25 | 220 | 0.08 | IC | External stainless steel bars | Sandblasting | 200 | 69 | 3.5 | 8.001131 | 460 | 0.5000707 | 50 | 451.5984 | 185.5938 | 0.132307 | 241.0717 | 0.00264614 | 491.1072 | 533.8188 | 92.1313 | 100.144 | 0.187681 | 3.928539 | 305.5676 | 0.07857078 | 622.4972 | 676.6357 | 92.05147 | 100.0572 | 29.6926
1309 | This Study (2023), WD-WC-M2-7B |  | Embedded | Pre-loaded | MONO | D | New Zealand | 500E | 25 | 220 | 0.08 | IC | External stainless steel bars | Sandblasting | 200 | 69 | 3.5 | 8.283856 | 460 | 0.517741 | 50 | 450.2106 | 157.3925 | 0.155541 | 240.3415 | 0.00311082 | 489.6197 | 533.8424 | 91.85224 | 100.1484 | 0.521353 | 5.362872 | 300.9816 | 0.10725744 | 613.1547 | 668.5352 | 90.66994 | 98.85931 | 34.47883
1310 | This Study (2023), WD-WC-M2-9A |  | Embedded | Pre-loaded | MONO | D | New Zealand | 500E | 25 | 220 | 0.08 | IC | External stainless steel bars | Sandblasting | 200 | 69 | 3.5 | 8.792762 | 460 | 0.5495476 | 50 | 447.7125 | 172.3334 | 0.144311 | 244.1568 | 0.00288622 | 497.3921 | 545.3428 | 93.31035 | 102.3059 | 0.475529 | 4.009214 | 303.1525 | 0.08018428 | 617.5772 | 677.1142 | 91.32392 | 100.1279 | 27.78176
1311 | This Study (2023), WD-WC-M2-9B |  | Embedded | Pre-loaded | MONO | D | New Zealand | 500E | 25 | 220 | 0.08 | IC | External stainless steel bars | Sandblasting | 200 | 69 | 3.5 | 10.88493 | 460 | 0.6803082 | 50 | 437.4426 | 140.7208 | 0.165093 | 228.0798 | 0.00330186 | 464.6404 | 521.3937 | 87.16614 | 97.81302 | 0 | 2.532026 | 277.5075 | 0.05064052 | 565.3336 | 634.3861 | 83.59843 | 93.80953 | 15.33697
1312 | This Study (2023), WD-WC-M2-11A |  | Embedded | Pre-loaded | MONO | D | New Zealand | 500E | 25 | 220 | 0.08 | IC | External stainless steel bars | Sandblasting | 200 | 69 | 3.5 | 7.266045 | 460 | 0.4541278 | 50 | 455.2067 | 171.2263 | 0.142117 | 238.9001 | 0.00284234 | 486.6833 | 524.8167 | 91.30138 | 98.45517 | 0.679862 | 5.50486 | 304.9207 | 0.1100972 | 621.1793 | 669.851 | 91.85659 | 99.05389 | 38.7347
1313 | This Study (2023), WD-WC-M2-11B |  | Embedded | Pre-loaded | MONO | D | New Zealand | 500E | 25 | 220 | 0.08 | IC | External stainless steel bars | Sandblasting | 200 | 69 | 3.5 | 7.2095 | 460 | 0.4505937 | 50 | 455.4843 | 174.6917 | 0.139535 | 239.3069 | 0.0027907 | 487.512 | 525.39 | 91.45684 | 98.56272 | 0.605771 | 4.314616 | 303.0378 | 0.08629232 | 617.3435 | 665.309 | 91.28937 | 98.38224 | 30.92139
1314 | This Study (2023), WD-WC-M2-13A |  | Embedded | Pre-loaded | MONO | D | New Zealand | 500E | 25 | 220 | 0.08 | IC | External stainless steel bars | Sandblasting | 200 | 69 | 3.5 | 6.587504 | 460 | 0.411719 | 50 | 458.5375 | 145.0142 | 0.168707 | 240.1837 | 0.00337414 | 489.2982 | 523.8038 | 91.79193 | 98.26515 | 0 | 5.310724 | 309.1218 | 0.10621448 | 629.7378 | 674.1472 | 93.12216 | 99.68919 | 31.47898
1315 | This Study (2023), WD-WC-M2-13B |  | Embedded | Pre-loaded | MONO | D | New Zealand | 500E | 25 | 220 | 0.08 | IC | External stainless steel bars | Sandblasting | 200 | 69 | 3.5 | 6.248233 | 460 | 0.3905146 | 50 | 460.2029 | 165.8517 | 0.147796 | 240.6481 | 0.00295592 | 490.2443 | 522.9174 | 91.96942 | 98.09886 | 0 | 4.629054 | 307.0777 | 0.09258108 | 625.5736 | 667.2659 | 92.50638 | 98.67161 | 31.32056
1316 | This Study (2023), WD-WC-M2-15A |  | Embedded | Pre-loaded | MONO | D | New Zealand | 500E | 25 | 220 | 0.08 | IC | External stainless steel bars | Sandblasting | 200 | 69 | 3.5 | 7.774951 | 460 | 0.4859344 | 50 | 452.7087 | 131.3372 | 0.187424 | 241.6645 | 0.00374848 | 492.3149 | 533.819 | 92.35786 | 100.144 | 0.460556 | 5.111941 | 308.5741 | 0.10223882 | 628.622 | 681.6174 | 92.95717 | 100.7938 | 27.27474
1317 | This Study (2023), WD-WC-M2-15B |  | Embedded | Pre-loaded | MONO | D | New Zealand | 500E | 25 | 220 | 0.08 | IC | External stainless steel bars | Sandblasting | 200 | 69 | 3.5 | 7.718405 | 460 | 0.4824003 | 50 | 452.9862 | 129.882 | 0.195943 | 249.8496 | 0.00391886 | 508.9894 | 551.5612 | 95.48599 | 103.4724 | 0 | 5.603863 | 308.4863 | 0.11207726 | 628.4431 | 681.0059 | 92.93072 | 100.7034 | 28.59945
1318 | This Study (2023), WD-WC-M2-17A |  | Embedded | Pre-loaded | MONO | D | New Zealand | 500E | 25 | 220 | 0.08 | IC | External stainless steel bars | Sandblasting | 200 | 69 | 3.5 | 6.361323 | 460 | 0.3975827 | 50 | 459.6478 | 173.4275 | 0.14457 | 246.1478 | 0.0028914 | 501.4482 | 535.514 | 94.07126 | 100.462 | 0.451908 | 4.854428 | 311.7512 | 0.09708856 | 635.0943 | 678.2393 | 93.91426 | 100.2943 | 33.57839
1319 | This Study (2023), WD-WC-M2-17B |  | Embedded | Pre-loaded | MONO | D | New Zealand | 500E | 25 | 220 | 0.08 | IC | External stainless steel bars | Sandblasting | 200 | 69 | 3.5 | 6.870229 | 460 | 0.4293893 | 50 | 457.1497 | 182.9815 | 0.132049 | 237.215 | 0.00264098 | 483.2504 | 518.9001 | 90.65737 | 97.34521 | 0.667083 | 5.587858 | 306.4035 | 0.11175716 | 624.2001 | 670.2476 | 92.30328 | 99.11254 | 42.31655
1320 | This Study (2023), WD-UC-S1-1A |  | Embedded | Pre-loaded | MONO | D | New Zealand | 500E | 25 | 220 | 0.08 | IC | External stainless steel bars | Sandblasting | 200 | 123 | 3.5 | 9.018943 | 460 | 0.5636839 | 50 | 446.6022 | 170.3128 | 0.142891 | 238.9197 | 0.00285782 | 486.7232 | 534.972 | 91.30887 | 100.3603 | 0.6312 | 4.584393 | 298.1903 | 0.09168786 | 607.4683 | 667.6866 | 89.82907 | 98.73382 | 32.08315
1321 | This Study (2023), WD-UC-S1-1B |  | Embedded | Pre-loaded | MONO | D | New Zealand | 500E | 25 | 220 | 0.08 | IC | External stainless steel bars | Sandblasting | 200 | 123 | 3.5 | 8.792762 | 460 | 0.5495476 | 50 | 447.7125 | 161.5403 | 0.151152 | 239.7147 | 0.00302304 | 488.3428 | 535.4211 | 91.61269 | 100.4445 | 0.630813 | 4.756456 | 297.1242 | 0.09512912 | 605.2964 | 663.6496 | 89.50791 | 98.13685 | 31.46803
1322 | This Study (2023), WD-UC-S1-3A |  | Embedded | Pre-loaded | MONO | D | New Zealand | 500E | 25 | 220 | 0.08 | IC | External stainless steel bars | Sandblasting | 200 | 123 | 3.5 | 11.11111 | 460 | 0.6944444 | 50 | 436.3323 | 175.7916 | 0.132952 | 229.4525 | 0.00265904 | 467.4368 | 525.8664 | 87.69075 | 98.65209 | 0 | 3.104494 | 294.1418 | 0.06208988 | 599.2208 | 674.1233 | 88.60947 | 99.68566 | 23.35049
1323 | This Study (2023), WD-UC-S1-5A |  | Embedded | Pre-loaded | MONO | D | New Zealand | 500E | 25 | 220 | 0.08 | IC | External stainless steel bars | Sandblasting | 200 | 123 | 3.5 | 9.245123 | 460 | 0.5778202 | 50 | 445.492 | 179.7114 | 0.13179 | 232.5187 | 0.0026358 | 473.6832 | 521.9369 | 88.86257 | 97.91493 | 0 | 6.09953 | 298.5036 | 0.1219906 | 608.1065 | 670.0538 | 89.92345 | 99.08388 | 46.28219
1324 | This Study (2023), WD-UC-S1-5B |  | Embedded | Pre-loaded | MONO | D | New Zealand | 500E | 25 | 220 | 0.08 | IC | External stainless steel bars | Sandblasting | 200 | 123 | 3.5 | 9.527848 | 460 | 0.5954905 | 50 | 444.1041 | 172.9719 | 0.136824 | 232.3473 | 0.00273648 | 473.334 | 523.182 | 88.79707 | 98.14851 | 0 | 3.992176 | 295.554 | 0.07984352 | 602.0977 | 665.5061 | 89.03489 | 98.41138 | 29.17745
1325 | This Study (2023), WD-UC-S1-7A |  | Embedded | Pre-loaded | MONO | D | New Zealand | 500E | 25 | 220 | 0.08 | IC | External stainless steel bars | Sandblasting | 200 | 123 | 3.5 | 8.962398 | 460 | 0.5601498 | 50 | 446.8798 | 167.7186 | 0.140181 | 230.8183 | 0.00280362 | 470.2192 | 516.5109 | 88.21272 | 96.89702 | 0.348257 | 4.60027 | 301.0559 | 0.0920054 | 613.306 | 673.6843 | 90.69233 | 99.62073 | 32.81664
1326 | This Study (2023), WD-UC-S1-7B |  | Embedded | Pre-loaded | MONO | D | New Zealand | 500E | 25 | 220 | 0.08 | IC | External stainless steel bars | Sandblasting | 200 | 123 | 3.5 | 8.905852 | 460 | 0.5566158 | 50 | 447.1574 | 172.496 | 0.13592 | 230.1772 | 0.0027184 | 468.9131 | 514.7566 | 87.96771 | 96.56791 | 0 | 5.123816 | 299.0009 | 0.10247632 | 609.1196 | 668.6704 | 90.07326 | 98.87931 | 37.69729
1327 | This Study (2023), WD-UC-S1-9A |  | Embedded | Pre-loaded | MONO | D | New Zealand | 500E | 25 | 220 | 0.08 | IC | External stainless steel bars | Sandblasting | 200 | 123 | 3.5 | 10.37602 | 460 | 0.6485016 | 50 | 439.9407 | 143.3053 | 0.165867 | 233.3577 | 0.00331734 | 475.3924 | 530.4299 | 89.18322 | 99.50821 | 0 | 6.145482 | 293.6904 | 0.12290964 | 598.3012 | 667.5682 | 88.47349 | 98.71632 | 37.05066
1328 | This Study (2023), WD-UC-S1-9B |  | Embedded | Pre-loaded | MONO | D | New Zealand | 500E | 25 | 220 | 0.08 | IC | External stainless steel bars | Sandblasting | 200 | 123 | 3.5 | 9.640939 | 460 | 0.6025587 | 50 | 443.549 | 175.7991 | 0.134372 | 231.9131 | 0.00268744 | 472.4495 | 522.8579 | 88.63113 | 98.0877 | 0.28191 | 3.446039 | 293.8564 | 0.06892078 | 598.6393 | 662.5117 | 88.5235 | 97.96859 | 25.64551
1329 | This Study (2023), WD-UC-S1-11A |  | Embedded | Pre-loaded | MONO | D | New Zealand | 500E | 25 | 220 | 0.08 | IC | External stainless steel bars | Sandblasting | 200 | 123 | 3.5 | 10.54566 | 460 | 0.6591038 | 50 | 439.108 | 131.9228 | 0.165093 | 213.82 | 0.00330186 | 435.5905 | 486.9417 | 81.71642 | 91.34986 | 0 | 4.424076 | 282.7903 | 0.08848152 | 576.0957 | 644.0109 | 85.18986 | 95.23279 | 26.79748
1330 | This Study (2023), WD-UC-S1-11B |  | Embedded | Pre-loaded | MONO | D | New Zealand | 500E | 25 | 220 | 0.08 | IC | External stainless steel bars | Sandblasting | 200 | 123 | 3.5 | 9.018943 | 460 | 0.5636839 | 50 | 446.6022 | 155.9401 | 0.15425 | 236.1473 | 0.003085 | 481.0753 | 528.7643 | 90.24933 | 99.19573 | 0 | 4.850942 | 297.8552 | 0.09701884 | 606.7856 | 666.9362 | 89.72812 | 98.62286 | 31.44857
1331 | This Study (2023), WD-UC-S1-13A |  | Embedded | Pre-loaded | MONO | D | New Zealand | 500E | 25 | 220 | 0.08 | IC | External stainless steel bars | Sandblasting | 200 | 123 | 3.5 | 8.905852 | 460 | 0.5566158 | 50 | 447.1574 | 153.1875 | 0.156961 | 236.056 | 0.00313922 | 480.8893 | 527.9037 | 90.21443 | 99.03428 | 0.366587 | 4.438532 | 303.2449 | 0.08877064 | 617.7654 | 678.1615 | 91.35176 | 100.2828 | 28.27793
1332 | This Study (2023), WD-UC-S1-13B |  | Embedded | Pre-loaded | MONO | D | New Zealand | 500E | 25 | 220 | 0.08 | IC | External stainless steel bars | Sandblasting | 200 | 123 | 3.5 | 8.623127 | 460 | 0.5389454 | 50 | 448.5452 | 161.5533 | 0.146118 | 231.7499 | 0.00292236 | 472.117 | 516.6701 | 88.56876 | 96.92688 | 0 | 5.425734 | 295.4166 | 0.10851468 | 601.8178 | 658.6106 | 88.9935 | 97.39171 | 37.13255
1333 | This Study (2023), WD-UC-S1-15A |  | Embedded | Pre-loaded | MONO | D | New Zealand | 500E | 25 | 220 | 0.08 | IC | External stainless steel bars | Sandblasting | 200 | 123 | 3.5 | 9.923664 | 460 | 0.620229 | 50 | 442.1612 | 173.7073 | 0.140955 | 240.3801 | 0.0028191 | 489.6983 | 543.6481 | 91.86699 | 101.9879 | 0.210399 | 4.284154 | 302.8013 | 0.08568308 | 616.8617 | 684.8211 | 91.21812 | 101.2676 | 30.39377
1334 | This Study (2023), WD-UC-S1-15B |  | Embedded | Pre-loaded | MONO | D | New Zealand | 500E | 25 | 220 | 0.08 | IC | External stainless steel bars | Sandblasting | 200 | 123 | 3.5 | 11.73311 | 460 | 0.7333192 | 50 | 433.2791 | 155.9969 | 0.144053 | 220.6166 | 0.00288106 | 449.4364 | 509.179 | 84.3139 | 95.52154 | 0 | 2.386812 | 275.3172 | 0.04773624 | 560.8716 | 635.4269 | 82.93861 | 93.96344 | 16.56899
1335 | This Study (2023), WD-UC-S1-17B |  | Embedded | Pre-loaded | MONO | D | New Zealand | 500E | 25 | 220 | 0.08 | IC | External stainless steel bars | Sandblasting | 200 | 123 | 3.5 | 10.37602 | 460 | 0.6485016 | 50 | 439.9407 | 171.8615 | 0.140568 | 237.1728 | 0.00281136 | 483.1645 | 539.1018 | 90.64125 | 101.135 | 0.323603 | 5.298204 | 294.6893 | 0.10596408 | 600.3361 | 669.8387 | 88.7744 | 99.05207 | 37.69139
1336 | This Study (2023), WD-UC-S2-2.95-1B |  | Embedded | Pre-loaded | MONO | D | New Zealand | 500E | 25 | 220 | 0.08 | IC | External stainless steel bars | Sandblasting | 200 | 80 | 3.5 | 20.72378 | 460 | 1.295236 | 50 | 389.1462 | 134.8343 | 0.1575505932 | 208.5548 | 0.003151011864 | 424.8643 | 535.9291 | 79.70419 | 100.5398 | 0 |  | 239.5619 |  | 488.0315 | 615.6089 | 72.16742 | 91.03286 |  | Extensometer slipped post-yield - cannot use ultimate data.
1337 | This Study (2023), WD-UC-S2-2.95-3A |  | Embedded | Pre-loaded | MONO | D | New Zealand | 500E | 25 | 220 | 0.08 | IC | External stainless steel bars | Sandblasting | 200 | 80 | 3.5 | 8.623127 | 460 | 0.5389454 | 50 | 448.5452 | 172.9376 | 0.1375169796 | 233.4778 | 0.002750339592 | 475.6371 | 520.5224 | 89.22911 | 97.64956 | 0 | 3.372111 | 300.4884 | 0.06744223 | 612.1499 | 669.9178 | 90.52137 | 99.06376 | 24.52142
1338 | This Study (2023), WD-UC-S2-2.95-3C |  | Embedded | Pre-loaded | MONO | D | New Zealand | 500E | 25 | 220 | 0.08 | IC | External stainless steel bars | Sandblasting | 200 | 80 | 3.5 | 9.584394 | 460 | 0.5990246 | 50 | 443.8266 | 140.7249 | 0.1648029812 | 227.6857 | 0.003296059624 | 463.8375 | 513.006 | 87.01552 | 96.2395 | 0.457752 | 5.06510147 | 289.7015 | 0.1013020294 | 590.175 | 652.7358 | 87.27184 | 96.52299 | 30.73428
1339 | This Study (2023), WD-UC-S2-2.95-5A |  | Embedded | Pre-loaded | MONO | D | New Zealand | 500E | 25 | 220 | 0.08 | IC | External stainless steel bars | Sandblasting | 200 | 80 | 3.5 | 7.096409 | 460 | 0.4435256 | 50 | 456.0394 | 195.2109 | 0.1222878514 | 234.3621 | 0.002445757028 | 477.4385 | 513.9075 | 89.56707 | 96.40862 | 0 | 3.306299 | 303.0844 | 0.06612598 | 617.4385 | 664.6013 | 91.30341 | 98.27759 | 27.03702
1340 | This Study (2023), WD-UC-S2-2.95-5B |  | Embedded | Pre-loaded | MONO | D | New Zealand | 500E | 25 | 220 | 0.08 | IC | External stainless steel bars | Sandblasting | 200 | 80 | 3.5 | 7.605315 | 460 | 0.4753322 | 50 | 453.5413 | 169.8353 | 0.1393300766 | 232.3126 | 0.002786601532 | 473.2633 | 512.2192 | 88.78381 | 96.0919 | 0.293444 | 4.814543877 | 304.3979 | 0.09629087754 | 620.1143 | 671.158 | 91.6991 | 99.24715 | 34.55495
1341 | This Study (2023), WD-UC-S2-2.95-5C |  | Embedded | Pre-loaded | MONO | D | New Zealand | 500E | 25 | 220 | 0.08 | IC | External stainless steel bars | Sandblasting | 200 | 80 | 3.5 | 9.301668 | 460 | 0.5813543 | 50 | 445.2144 | 153.0329 | 0.147760756 | 221.9953 | 0.00295521512 | 452.2451 | 498.6256 | 84.8408 | 93.54175 | 0 | 4.410151 | 288.7408 | 0.08820303 | 588.2179 | 648.5433 | 86.98243 | 95.90301 | 29.84657
1342 | This Study (2023), WD-UC-S2-2.95-7A |  | Embedded | Pre-loaded | MONO | D | New Zealand | 500E | 25 | 220 | 0.08 | IC | External stainless steel bars | Sandblasting | 200 | 80 | 3.5 | 8.566582 | 460 | 0.5354114 | 50 | 448.8227 | 183.538 | 0.1284523812 | 231.4558 | 0.002569047624 | 471.5179 | 515.6953 | 88.45636 | 96.74401 | 0 | 3.458320723 | 298.5063 | 0.06916641446 | 608.112 | 665.0873 | 89.92427 | 98.34945 | 26.92298
1343 | This Study (2023), WD-UC-S2-2.95-7C |  | Embedded | Pre-loaded | MONO | D | New Zealand | 500E | 25 | 220 | 0.08 | IC | External stainless steel bars | Sandblasting | 200 | 80 | 3.5 | 7.379135 | 460 | 0.4611959 | 50 | 454.6516 | 248.384 | 0.0858484776 | 209.3419 | 0.001716969552 | 426.4678 | 460.4446 | 80.005 | 86.37903 | 0 | 3.856639072 | 281.639 | 0.07713278144 | 573.7503 | 619.4611 | 84.84304 | 91.60251 | 44.92379
1344 | This Study (2023), WD-UC-S2-2.95-9A |  | Embedded | Pre-loaded | MONO | D | New Zealand | 500E | 25 | 220 | 0.08 | IC | External stainless steel bars | Sandblasting | 200 | 80 | 3.5 | 7.492225 | 460 | 0.4682641 | 50 | 454.0965 | 157.3868 | 0.1496642862 | 231.2525 | 0.002993285724 | 471.1037 | 509.2585 | 88.37866 | 95.53647 | 0 | 4.275716 | 299.8358 | 0.08551433 | 610.8205 | 660.291 | 90.32477 | 97.6402 | 28.56871
1345 | This Study (2023), WD-UC-S2-2.95-9B |  | Embedded | Pre-loaded | MONO | D | New Zealand | 500E | 25 | 220 | 0.08 | IC | External stainless steel bars | Sandblasting | 200 | 80 | 3.5 | 7.152954 | 460 | 0.4470597 | 50 | 455.7619 | 155.3441 | 0.1580949656 | 241.1086 | 0.003161899312 | 491.1824 | 529.0232 | 92.14541 | 99.24431 | 0.336591 | 3.723746 | 303.0338 | 0.07447491 | 617.3354 | 664.895 | 91.28816 | 98.32102 | 23.55385
1346 | This Study (2023), WD-UC-S2-2.95-9C |  | Embedded | Pre-loaded | MONO | D | New Zealand | 500E | 25 | 220 | 0.08 | IC | External stainless steel bars | Sandblasting | 200 | 80 | 3.5 | 9.018943 | 460 | 0.5636839 | 50 | 446.6022 | 166.6661 | 0.134435158 | 219.9683 | 0.00268870316 | 448.1157 | 492.5374 | 84.06614 | 92.3996 | 0 | 3.778861 | 288.3818 | 0.07557722 | 587.4866 | 645.7241 | 86.87429 | 95.48613 | 28.10917
1347 | This Study (2023), WD-UC-S2-2.95-11A |  | Embedded | Pre-loaded | MONO | D | New Zealand | 500E | 25 | 220 | 0.08 | IC | External stainless steel bars | Sandblasting | 200 | 80 | 3.5 | 7.718405 | 460 | 0.4824003 | 50 | 452.9862 | 166.9286 | 0.144134562 | 236.2103 | 0.00288269124 | 481.2037 | 521.4514 | 90.2734 | 97.82385 | 0.423602 | 4.103571 | 301.9568 | 0.08207143 | 615.1413 | 666.5916 | 90.96372 | 98.5719 | 28.47042
1348 | This Study (2023), WD-UC-S2-2.95-11B |  | Embedded | Pre-loaded | MONO | D | New Zealand | 500E | 25 | 220 | 0.08 | IC | External stainless steel bars | Sandblasting | 200 | 80 | 3.5 | 9.810574 | 460 | 0.6131609 | 50 | 442.7163 | 169.7442 | 0.1428649508 | 238.0787 | 0.002857299016 | 485.0099 | 537.7681 | 90.98746 | 100.8848 | 0.356734 | 4.960581 | 302.698 | 0.09921162 | 616.6513 | 683.729 | 91.18701 | 101.1061 | 34.72217
1349 | This Study (2023), WD-UC-S2-2.95-11C |  | Embedded | Pre-loaded | MONO | D | New Zealand | 500E | 25 | 220 | 0.08 | IC | External stainless steel bars | Sandblasting | 200 | 80 | 3.5 | 6.757139 | 460 | 0.4223212 | 50 | 457.7048 | 169.8297 | 0.132258555 | 220.5146 | 0.0026451711 | 449.2287 | 481.7834 | 84.27492 | 90.38217 | 0 | 2.908524 | 287.2505 | 0.05817048 | 585.1819 | 627.589 | 86.53349 | 92.80441 | 21.9912
1350 | This Study (2023), WD-UC-S2-2.95-13A |  | Embedded | Pre-loaded | MONO | D | New Zealand | 500E | 25 | 220 | 0.08 | IC | External stainless steel bars | Sandblasting | 200 | 80 | 3.5 | 6.474413 | 460 | 0.4046508 | 50 | 459.0926 | 182.7043 | 0.1339812188 | 240.3215 | 0.002679624376 | 489.5789 | 523.4706 | 91.8446 | 98.20264 | 0.473088 | 4.247615 | 307.2943 | 0.08495229 | 626.0148 | 669.3514 | 92.57163 | 98.98 | 31.70306
1351 | This Study (2023), WD-UC-S2-2.95-13B |  | Embedded | Pre-loaded | MONO | D | New Zealand | 500E | 25 | 220 | 0.08 | IC | External stainless steel bars | Sandblasting | 200 | 80 | 3.5 | 6.757139 | 460 | 0.4223212 | 50 | 457.7048 | 179.5068 | 0.137697846 | 242.6655 | 0.00275395692 | 494.3541 | 530.179 | 92.74041 | 99.46114 | 0.456627 | 4.166664 | 307.0613 | 0.08333329 | 625.5401 | 670.8719 | 92.50144 | 99.20485 | 30.25947
1352 | This Study (2023), WD-UC-S2-2.95-13C |  | Embedded | Pre-loaded | MONO | D | New Zealand | 500E | 25 | 220 | 0.08 | IC | External stainless steel bars | Sandblasting | 200 | 80 | 3.5 | 8.057676 | 460 | 0.5036047 | 50 | 451.3208 | 192.5702 | 0.1238287622 | 234.1049 | 0.002476575244 | 476.9146 | 518.7106 | 89.46878 | 97.30967 | 0 | 3.441731 | 297.3526 | 0.06883461 | 605.7617 | 658.8497 | 89.57672 | 97.42708 | 27.79427
1353 | This Study (2023), WD-UC-S2-2.95-15A |  | Embedded | Pre-loaded | MONO | D | New Zealand | 500E | 25 | 220 | 0.08 | IC | External stainless steel bars | Sandblasting | 200 | 80 | 3.5 | 7.039864 | 460 | 0.4399915 | 50 | 456.317 | 159.1666 | 0.1563723018 | 244.3496 | 0.003127446036 | 497.7849 | 535.4821 | 93.38403 | 100.456 | 0.479632 | 5.67273278 | 298.5815 | 0.1134546556 | 608.2652 | 654.3291 | 89.94692 | 96.75859 | 36.27709
1354 | This Study (2023), WD-UC-S2-2.95-15B |  | Embedded | Pre-loaded | MONO | D | New Zealand | 500E | 25 | 220 | 0.08 | IC | External stainless steel bars | Sandblasting | 200 | 80 | 3.5 | 8.170766 | 460 | 0.5106729 | 50 | 450.7657 | 167.5813 | 0.1448598008 | 238.327 | 0.002897196016 | 485.5158 | 528.7159 | 91.08235 | 99.18666 | 0 | 4.010836 | 298.3589 | 0.08021671 | 607.8118 | 661.8935 | 89.87986 | 97.87718 | 27.68771
1355 | This Study (2023), WD-UC-S2-2.95-15C |  | Embedded | Pre-loaded | MONO | D | New Zealand | 500E | 25 | 210 | 0.08 | IC | External stainless steel bars | Sandblasting | 200 | 80 | 3.5 | 7.774951 | 460 | 0.4859344 | 50 | 452.7087 | 165.1576 | 0.1417779792 | 229.8832 | 0.002835559584 | 468.3142 | 507.795 | 87.85535 | 95.26192 | 0 | 3.445901 | 289.765 | 0.06891802 | 590.3044 | 640.0695 | 87.29097 | 94.64996 | 24.30491
1356 | This Study (2023), WD-UC-S2-2.95-17A |  | Embedded | Pre-loaded | MONO | D | New Zealand | 500E | 25 | 210 | 0.08 | IC | External stainless steel bars | Sandblasting | 200 | 80 | 3.5 | 6.757139 | 460 | 0.4223212 | 50 | 457.7048 | 175.1731 | 0.1353412632 | 232.7542 | 0.002706825264 | 474.163 | 508.5247 | 88.95257 | 95.3988 | 0 |  | 293.3734 |  | 597.6554 | 640.9664 | 88.37799 | 94.78258 |  | Extensometer slipped on necking area, disrupting ultimate measurements.
1357 | This Study (2023), WD-UC-S2-2.95-17B |  | Embedded | Pre-loaded | MONO | D | New Zealand | 500E | 25 | 220 | 0.08 | IC | External stainless steel bars | Sandblasting | 200 | 80 | 3.5 | 10.0933 | 460 | 0.6308312 | 50 | 441.3285 | 198.7788 | 0.1181181716 | 230.5084 | 0.002362363432 | 469.5879 | 522.3057 | 88.09429 | 97.98412 | 0 | 2.848694563 | 295.9043 | 0.05697389126 | 602.8113 | 670.4854 | 89.14042 | 99.14769 | 24.11733
1358 | This Study (2023), WD-UC-S2-2.95-17C |  | Embedded | Pre-loaded | MONO | D | New Zealand | 500E | 25 | 220 | 0.08 | IC | External stainless steel bars | Sandblasting | 200 | 80 | 3.5 | 11.28075 | 460 | 0.7050466 | 50 | 435.4996 | 182.6226 | 0.1312620166 | 235.3388 | 0.002625240332 | 479.4283 | 540.3881 | 89.94034 | 101.3763 | 0.40029 | 3.944208 | 304.9932 | 0.07888415 | 621.327 | 700.3294 | 91.87843 | 103.5609 | 30.04835
1359 | This Study (2023), WD-WC-S1-1B |  | Embedded | Pre-loaded | MONO | D | New Zealand | 500E | 25 | 220 | 0.08 | IC | External stainless steel bars | Sandblasting | 200 | 123 | 3.5 | 7.2095 | 462 | 0.4505937 | 50 | 455.4843 | 171.5742 | 0.14586 | 245.6903 | 0.0029172 | 500.5162 | 539.4045 | 93.89641 | 101.1918 | 0.526258 | 5.430251 | 305.6786 | 0.10860502 | 622.7233 | 671.1068 | 92.0849 | 99.23958 | 37.2292
1360 | This Study (2023), WD-WC-S1-3A |  | Embedded | Pre-loaded | MONO | D | New Zealand | 500E | 25 | 220 | 0.08 | IC | External stainless steel bars | Sandblasting | 200 | 123 | 3.5 | 8.170766 | 463 | 0.5106729 | 50 | 450.7657 | 175.3774 | 0.14018 | 241.3568 | 0.0028036 | 491.688 | 535.4374 | 92.24026 | 100.4476 | 0.35768 | 5.762631 | 302.0156 | 0.11525262 | 615.2611 | 670.0057 | 90.98143 | 99.07676 | 41.1088
1361 | This Study (2023), WD-WC-S1-3B |  | Embedded | Pre-loaded | MONO | D | New Zealand | 500E | 25 | 220 | 0.08 | IC | External stainless steel bars | Sandblasting | 200 | 123 | 3.5 | 6.983319 | 464 | 0.4364574 | 50 | 456.5946 | 179.9316 | 0.138245 | 244.2063 | 0.0027649 | 497.493 | 534.8428 | 93.32927 | 100.3361 | 0.783126 | 5.420958 | 306.3518 | 0.10841916 | 624.0948 | 670.9493 | 92.2877 | 99.21629 | 39.21269
1362 | This Study (2023), WD-WC-S1-5A |  | Embedded | Pre-loaded | MONO | D | New Zealand | 500E | 25 | 220 | 0.08 | IC | External stainless steel bars | Sandblasting | 200 | 123 | 3.5 | 7.605315 | 465 | 0.4753322 | 50 | 453.5413 | 179.7861 | 0.138373 | 244.2347 | 0.00276746 | 497.5508 | 538.5059 | 93.34012 | 101.0233 | 0.399114 | 3.608421 | 307.5844 | 0.07216842 | 626.6058 | 678.1838 | 92.65902 | 100.2861 | 26.07749
1363 | This Study (2023), WD-WC-S1-5B |  | Embedded | Pre-loaded | MONO | D | New Zealand | 500E | 25 | 220 | 0.08 | IC | External stainless steel bars | Sandblasting | 200 | 123 | 3.5 | 8.170766 | 466 | 0.5106729 | 50 | 450.7657 | 161.4019 | 0.147538 | 233.7827 | 0.00295076 | 476.2582 | 518.6346 | 89.34564 | 97.29542 | 0 | 3.321736 | 296.5327 | 0.06643472 | 604.0915 | 657.8422 | 89.32972 | 97.27809 | 22.51444
1364 | This Study (2023), WD-WC-S1-7A |  | Embedded | Pre-loaded | MONO | D | New Zealand | 500E | 25 | 220 | 0.08 | IC | External stainless steel bars | Sandblasting | 200 | 123 | 3.5 | 8.510037 | 467 | 0.5318773 | 50 | 449.1003 | 181.5413 | 0.136308 | 242.9387 | 0.00272616 | 494.9107 | 540.9453 | 92.84482 | 101.4809 | 0 | 3.877294 | 298.8622 | 0.07754588 | 608.8371 | 665.4687 | 90.03148 | 98.40585 | 28.44509
1365 | This Study (2023), WD-WC-S1-9A |  | Embedded | Pre-loaded | MONO | D | New Zealand | 500E | 25 | 220 | 0.08 | IC | External stainless steel bars | Sandblasting | 200 | 123 | 3.5 | 8.396947 | 469 | 0.5248092 | 50 | 449.6554 | 177.2935 | 0.138693 | 241.4056 | 0.00277386 | 491.7874 | 536.868 | 92.25891 | 100.716 | 0.424801 | 5.37591 | 302.5585 | 0.1075182 | 616.3671 | 672.8674 | 91.14498 | 99.49994 | 38.76122
1366 | This Study (2023), WD-WC-S1-9B |  | Embedded | Pre-loaded | MONO | D | New Zealand | 500E | 25 | 220 | 0.08 | IC | External stainless steel bars | Sandblasting | 200 | 123 | 3.5 | 9.358213 | 470 | 0.5848883 | 50 | 444.9368 | 132.8517 | 0.182002 | 237.3795 | 0.00364004 | 483.5855 | 533.5128 | 90.72024 | 100.0866 | 0.484436 | 3.856125 | 293.645 | 0.0771225 | 598.2087 | 659.9701 | 88.45981 | 97.59275 | 21.18727
1367 | This Study (2023), WD-WC-S1-11A |  | Embedded | Pre-loaded | MONO | D | New Zealand | 500E | 25 | 220 | 0.08 | IC | External stainless steel bars | Sandblasting | 200 | 123 | 3.5 | 7.944586 | 471 | 0.4965366 | 50 | 451.876 | 181.3003 | 0.135017 | 240.3183 | 0.00270034 | 489.5724 | 531.8236 | 91.84337 | 99.76966 | 0.405569 | 5.321566 | 303.6543 | 0.10643132 | 618.5995 | 671.986 | 91.47509 | 99.36959 | 39.41404
1368 | This Study (2023), WD-WC-S1-13A |  | Embedded | Pre-loaded | MONO | D | New Zealand | 500E | 25 | 220 | 0.08 | IC | External stainless steel bars | Sandblasting | 200 | 123 | 3.5 | 9.301668 | 473 | 0.5813543 | 50 | 445.2144 | 137.7261 | 0.177743 | 240.3303 | 0.00355486 | 489.5969 | 539.808 | 91.84796 | 101.2675 | 0.346449 | 5.731008 | 305.8312 | 0.11462016 | 623.0342 | 686.9302 | 92.13087 | 101.5795 | 32.24323
1369 | This Study (2023), WD-WC-S1-13B |  | Embedded | Pre-loaded | MONO | D | New Zealand | 500E | 25 | 220 | 0.08 | IC | External stainless steel bars | Sandblasting | 200 | 123 | 3.5 | 9.301668 | 474 | 0.5813543 | 50 | 445.2144 | 186.5856 | 0.13192 | 241.6511 | 0.0026384 | 492.2876 | 542.7747 | 92.35274 | 101.8241 | 0.504701 | 3.153416 | 300.4954 | 0.06306832 | 612.1642 | 674.9454 | 90.52348 | 99.80721 | 23.904
1370 | This Study (2023), WD-WC-S1-15A |  | Embedded | Pre-loaded | MONO | D | New Zealand | 500E | 25 | 220 | 0.08 | IC | External stainless steel bars | Sandblasting | 200 | 123 | 3.5 | 10.03675 | 475 | 0.6272971 | 50 | 441.606 | 134.9373 | 0.178775 | 236.831 | 0.0035755 | 482.4682 | 536.2947 | 90.51062 | 100.6084 | 0 | 5.416311 | 299.2252 | 0.10832622 | 609.5766 | 677.584 | 90.14083 | 100.1974 | 30.2968
1371 | This Study (2023), WD-WC-S1-17A |  | Embedded | Pre-loaded | MONO | D | New Zealand | 500E | 25 | 220 | 0.08 | IC | External stainless steel bars | Sandblasting | 200 | 123 | 3.5 | 9.471303 | 477 | 0.5919565 | 50 | 444.3817 | 170.3397 | 0.142762 | 238.7418 | 0.00285524 | 486.3608 | 537.2449 | 91.24088 | 100.7867 | 0 | 5.247733 | 299.9854 | 0.10495466 | 611.1252 | 675.0625 | 90.36984 | 99.82453 | 36.75861
1372 | This Study (2023), WD-WC-S1-17B |  | Embedded | Pre-loaded | MONO | D | New Zealand | 500E | 25 | 220 | 0.08 | IC | External stainless steel bars | Sandblasting | 200 | 123 | 3.5 | 10.7153 | 478 | 0.669706 | 50 | 438.2753 | 177.1153 | 0.133339 | 231.8533 | 0.00266678 | 472.3277 | 529.013 | 88.60827 | 99.24239 | 0 | 4.945299 | 294.05 | 0.09890598 | 599.0337 | 670.9254 | 88.58182 | 99.21276 | 37.08817
1373 | This Study (2023), WD-WC-S2-1B |  | Embedded | Pre-loaded | MONO | D | New Zealand | 500E | 25 | 220 | 0.08 | IC | External stainless steel bars | Sandblasting | 300 | 82 | 3.5 | 7.54877 | 480 | 0.4717981 | 50 | 453.8189 | 170.151 | 0.142117 | 237.3998 | 0.00284234 | 483.6269 | 523.1157 | 90.728 | 98.13607 | 0.763764 | 3.629849 | 302.4576 | 0.07259698 | 616.1616 | 666.472 | 91.11459 | 98.55422 | 25.54127
1374 | This Study (2023), WD-WC-S2-3A |  | Embedded | Pre-loaded | MONO | D | New Zealand | 500E | 25 | 220 | 0.08 | IC | External stainless steel bars | Sandblasting | 300 | 82 | 3.5 | 7.266045 | 481 | 0.4541278 | 50 | 455.2067 | 195.9189 | 0.128693 | 247.5319 | 0.00257386 | 504.2678 | 543.7791 | 94.60022 | 102.0125 | 0.583311 | 4.243752 | 306.9677 | 0.08487504 | 625.3495 | 674.3479 | 92.47324 | 99.71886 | 32.97578
1375 | This Study (2023), WD-WC-S2-3B |  | Embedded | Pre-loaded | MONO | D | New Zealand | 500E | 25 | 220 | 0.08 | IC | External stainless steel bars | Sandblasting | 300 | 82 | 3.5 | 6.700594 | 482 | 0.4187871 | 50 | 457.9824 | 176.5423 | 0.144311 | 250.1198 | 0.00288622 | 509.5399 | 546.1341 | 95.58925 | 102.4543 | 0.558399 | 5.571852 | 311.2535 | 0.11143704 | 634.0804 | 679.6189 | 93.76433 | 100.4983 | 38.61003
1376 | This Study (2023), WD-WC-S2-5A |  | Embedded | Pre-loaded | MONO | D | New Zealand | 500E | 25 | 220 | 0.08 | IC | External stainless steel bars | Sandblasting | 300 | 82 | 3.5 | 7.379135 | 483 | 0.4611959 | 50 | 454.6516 | 166.0671 | 0.150894 | 246.0116 | 0.00301788 | 501.1707 | 541.0992 | 94.01921 | 101.5097 | 0.301272 | 5.922948 | 310.3413 | 0.11845896 | 632.2221 | 682.5914 | 93.48953 | 100.9379 | 39.25238
1377 | This Study (2023), WD-WC-S2-5B |  | Embedded | Pre-loaded | MONO | D | New Zealand | 500E | 25 | 220 | 0.08 | IC | External stainless steel bars | Sandblasting | 300 | 82 | 3.5 | 7.605315 | 484 | 0.4753322 | 50 | 453.5413 | 174.5798 | 0.142633 | 244.4634 | 0.00285266 | 498.0167 | 539.0102 | 93.42752 | 101.1179 | 0.139535 | 4.535988 | 310.5562 | 0.09071976 | 632.6599 | 684.7362 | 93.55427 | 101.255 | 31.80181
1378 | This Study (2023), WD-WC-S2-7A |  | Embedded | Pre-loaded | MONO | D | New Zealand | 500E | 25 | 220 | 0.08 | IC | External stainless steel bars | Sandblasting | 300 | 82 | 3.5 | 5.852417 | 485 | 0.3657761 | 50 | 462.1459 | 173.8823 | 0.141859 | 242.1654 | 0.00283718 | 493.3353 | 524.0021 | 92.54929 | 98.30235 | 0.470624 | 5.089482 | 312.7567 | 0.10178964 | 637.1427 | 676.7489 | 94.21716 | 100.0739 | 35.87705
1379 | This Study (2023), WD-WC-S2-7B |  | Embedded | Pre-loaded | MONO | D | New Zealand | 500E | 25 | 220 | 0.08 | IC | External stainless steel bars | Sandblasting | 300 | 82 | 3.5 | 6.191688 | 486 | 0.3869805 | 50 | 460.4805 | 180.2632 | 0.137083 | 242.5999 | 0.00274166 | 494.2205 | 526.8408 | 92.71534 | 98.83489 | 0.372136 | 5.495308 | 312.2798 | 0.10990616 | 636.1712 | 678.1608 | 94.0735 | 100.2827 | 40.08745
1380 | This Study (2023), WD-WC-S2-9A |  | Embedded | Pre-loaded | MONO | D | New Zealand | 500E | 25 | 220 | 0.08 | IC | External stainless steel bars | Sandblasting | 300 | 82 | 3.5 | 7.492225 | 487 | 0.4682641 | 50 | 454.0965 | 174.1207 | 0.143924 | 246.0274 | 0.00287848 | 501.2029 | 541.7954 | 94.02524 | 101.6404 | 0.379236 | 4.767945 | 307.2286 | 0.0953589 | 625.881 | 676.5712 | 92.55184 | 100.0476 | 33.12821
1381 | This Study (2023), WD-WC-S2-9B |  | Embedded | Pre-loaded | MONO | D | New Zealand | 500E | 25 | 220 | 0.08 | IC | External stainless steel bars | Sandblasting | 300 | 82 | 3.5 | 8.396947 | 488 | 0.5248092 | 50 | 449.6554 | 159.0442 | 0.153734 | 240.0423 | 0.00307468 | 489.0102 | 533.8361 | 91.73789 | 100.1472 | 0 | 5.097872 | 303.4641 | 0.10195744 | 618.212 | 674.8814 | 91.41779 | 99.79776 | 33.16034
1382 | This Study (2023), WD-WC-S2-11B |  | Embedded | Pre-loaded | MONO | D | New Zealand | 500E | 25 | 220 | 0.08 | IC | External stainless steel bars | Sandblasting | 300 | 82 | 3.5 | 9.754029 | 490 | 0.6096268 | 50 | 442.9939 | 170.2707 | 0.140439 | 234.7619 | 0.00280878 | 478.253 | 529.9439 | 89.71986 | 99.41703 | 0 | 4.427819 | 295.4275 | 0.08855638 | 601.84 | 666.8885 | 88.99679 | 98.6158 | 31.52841
1383 | This Study (2023), WD-WC-S2-13A |  | Embedded | Pre-loaded | MONO | D | New Zealand | 500E | 25 | 220 | 0.08 | IC | External stainless steel bars | Sandblasting | 300 | 82 | 3.5 | 8.001131 | 491 | 0.5000707 | 50 | 451.5984 | 185.1647 | 0.13463 | 244.7372 | 0.0026926 | 498.5745 | 541.9355 | 93.53216 | 101.6666 | 0.355615 | 3.169164 | 298.9786 | 0.06338328 | 609.0742 | 662.0453 | 90.06655 | 97.89962 | 23.53981
1384 | This Study (2023), WD-WC-S2-15A |  | Embedded | Pre-loaded | MONO | D | New Zealand | 500E | 25 | 220 | 0.08 | IC | External stainless steel bars | Sandblasting | 300 | 82 | 3.5 | 7.096409 | 493 | 0.4435256 | 50 | 456.0394 | 165.3252 | 0.151927 | 246.5891 | 0.00303854 | 502.3472 | 540.7188 | 94.23991 | 101.4384 | 0.536455 | 5.922046 | 309.7695 | 0.11844092 | 631.0572 | 679.2603 | 93.31728 | 100.4453 | 38.97955
1385 | This Study (2023), WD-WC-S2-15B |  | Embedded | Pre-loaded | MONO | D | New Zealand | 500E | 25 | 220 | 0.08 | IC | External stainless steel bars | Sandblasting | 300 | 82 | 3.5 | 7.54877 | 494 | 0.4717981 | 50 | 453.8189 | 168.4604 | 0.149474 | 247.2085 | 0.00298948 | 503.609 | 544.7294 | 94.47663 | 102.1908 | 0.744531 | 5.234825 | 312.5063 | 0.1046965 | 636.6326 | 688.6145 | 94.14173 | 101.8285 | 35.02164
1386 | This Study (2023), WD-WC-S2-17A |  | Embedded | Pre-loaded | MONO | D | New Zealand | 500E | 25 | 220 | 0.08 | IC | External stainless steel bars | Sandblasting | 300 | 82 | 3.5 | 6.926774 | 495 | 0.4329234 | 50 | 456.8721 | 135.8811 | 0.182389 | 243.3087 | 0.00364778 | 495.6644 | 532.5532 | 92.98623 | 99.90653 | 0.36336 | 5.454906 | 304.6544 | 0.10909812 | 620.6368 | 666.8264 | 91.77637 | 98.60662 | 29.90809
1387 | This Study (2023), WD-WC-S2-17B |  | Embedded | Pre-loaded | MONO | D | New Zealand | 500E | 25 | 220 | 0.08 | IC | External stainless steel bars | Sandblasting | 300 | 82 | 3.5 | 7.152954 | 496 | 0.4470597 | 50 | 455.7619 | 149.7675 | 0.167417 | 246.1598 | 0.00334834 | 501.4726 | 540.1062 | 94.07584 | 101.3235 | 0.825465 | 0.825465 | 307.0981 | 0.0165093 | 625.6151 | 673.8126 | 92.51252 | 99.63971 | 35.7701

## Summary
No.
| 39 | Recorded Programs
| 644 | Recorded Members
| 278 | Artificially corroded members
| 42 | Naturally corroded members
| 62 | Members Unable to Extract
From Beam Tests
| Literature | Country | Year
1 | Al-Sulaimani et al. (1990) | Saudi Arabia | 1990 | Programs | Country
2 | Rodriguez et al. (1997) | Spain | 1997 | 10 | China
3 | Lee et al. (1999) | South Korea | 1999 | 7 | France
4 | Mangat et al. (1999) | United Kingdom | 1999 | 6 | United Kingdom
5 | Castel et al. (2000) | France | 2000 | 4 | Japan
6 | Jin and Zhou (2001) | China | 2001 | 3 | Saudi Arabia
7 | Torres-Acosta et al. (2003) | Mexico | 2003 | 2 | Canada
8 | O'Flaherty et al. (2004) | United Kingdom | 2004 | 2 | Mexico
9 | El Maaddawy et al. (2005) | Canada | 2005 | 1 | South Korea
10 | Azad et al. (2007) | Saudi Arabia | 2007 | 1 | Spain
11 | Du et al. (2007) | United Kingdom | 2007 | 1 | India
12 | Torres-Acosta et al. (2007) | Mexico | 2007 | 1 | Turkey
13 | Cairns et al. (2008) | United Kingdom | 2008 | 1 | Vietnam
14 | Azad et al. (2010) | Saudi Arabia | 2010
15 | Khan et al. (2011) | France | 2011
16 | Oyado et al. (2011) | Japan | 2011 | Year | # of Programs
17 | Dong et al. (2011) | Japan | 2011 | 1990 | 1
18 | Xia et al. (2012) | China | 2012 | 1997 | 1
19 | Dang and François (2013) | France | 2013 | 1999 | 2
20 | Ma et al. (2013) | China | 2013 | 2000 | 1
21 | Zhu et al. (2013) | France | 2013 | 2001 | 1
22 | Du et al. (2013) | United Kingdom | 2013 | 2003 | 1
23 | Wang et al. (2014) | China | 2014 | 2004 | 1
24 | Zhu and François (2014) | France | 2014 | 2005 | 1
25 | Zhu et al. (2015) | France | 2015 | 2007 | 3
26 | Zhu and François (2016) | France | 2016 | 2008 | 1
27 | Liu et al. (2016) | China | 2016 | 2010 | 1
28 | Dasar et al. (2017) | Japan | 2017 | 2011 | 3
29 | Lim et al. (2017) | Japan | 2017 | 2012 | 1
30 | Dong et al. (2017) | China | 2017 | 2013 | 4
31 | Ye et al. (2018) | China | 2018 | 2014 | 2
32 | Yadav et al. (2018) | India | 2018 | 2015 | 1
33 | Li et al. (2018) | China | 2018 | 2016 | 2
34 | Nguyen and Lambert | Vietnam | 2018 | 2017 | 3
35 | O'Flaherty and Browne (2019) | United Kingdom | 2019 | 2018 | 4
36 | Shen et al. (2019) | China | 2019 | 2019 | 4
37 | Njeem et al. (2019) | Canada | 2019 | 2020 | 1
38 | Hou et al. (2019) | China | 2019
39 | Yalciner et al. (2020) | Turkey | 2020
| Experimental Reduction (%) | Mass Loss (%) | Residual Capacity Ratio
Enviro | 99.78769 | 0 | 0.9978769
Artificial | 100.2123 | 0 | 1.002123
Artificial | 99.78769 | 0.17 | 0.9978769
Artificial | 100.4246 | 0.72 | 1.004246
Artificial | 99.36306 | 1.5 | 0.9936306
Artificial | 97.87686 | 1.75 | 0.9787686
Artificial | 98.30149 | 1.86 | 0.9830149
Artificial | 96.81529 | 1.96 | 0.9681529
Artificial | 93.41826 | 2.75 | 0.9341826
Artificial | 89.38429 | 3.75 | 0.8938429
Artificial | 90.23355 | 3.89 | 0.9023355
Artificial | 89.5966 | 4.1 | 0.895966
Artificial | 98.05195 | 0 | 0.9805195
Artificial | 101.9481 | 0 | 1.019481
Artificial | 65.58442 | 18.6396 | 0.6558442
Artificial | 68.18182 | 17.19 | 0.6818182
Artificial | 75.32468 | 13.8816 | 0.7532468
Artificial | 55.84416 | 26.3836 | 0.5584416
Artificial | 97.04301 | 0 | 0.9704301
Enviro | 102.957 | 0 | 1.02957
Enviro | 77.95699 | 10.38222 | 0.7795699
Enviro | 98.71465 | 0 | 0.9871465
Enviro | 101.2853 | 0 | 1.012853
Enviro | 99.08973 | 0 | 0.9908973
Enviro | 100.9103 | 0 | 1.009103
Enviro | 73.342 | 9.75 | 0.73342
Enviro | 74.12224 | 15.36 | 0.7412224
Enviro | 71.52146 | 13.51 | 0.7152146
Enviro | 100 | 0 | 1
Enviro | 77.77778 | 20 | 0.7777778
Enviro | 100 | 0 | 1
Artificial | 151.2195 | 3.2 | 1.512195
Artificial | 95.12195 | 3.8 | 0.9512195
Artificial | 92.68293 | 4 | 0.9268293
Artificial | 75.60976 | 6 | 0.7560976
Artificial | 90.2439 | 1.3 | 0.902439
Artificial | 97.56098 | 3.5 | 0.9756098
Artificial | 82.92683 | 5 | 0.8292683
Artificial | 91.45729 | 0 | 0.9145729
Artificial | 108.5427 | 0 | 1.085427
Artificial | 90.45226 | 13.79 | 0.9045226
Artificial | 102.5126 | 12.89 | 1.025126
Artificial | 95.47739 | 13.61 | 0.9547739
Artificial | 90.45226 | 25.98 | 0.9045226
Artificial | 96.48241 | 20.73 | 0.9648241
Artificial | 92.46231 | 17.5 | 0.9246231
Artificial | 102.5126 | 13.49 | 1.025126
Artificial | 77.38693 | 24.04 | 0.7738693
Enviro | 98.49246 | 8.36 | 0.9849246
Enviro | 95.47739 | 8.16 | 0.9547739
Enviro | 100 | 0 | 1
Enviro | 93.62667 | 8.9 | 0.9362667
Enviro | 89.01333 | 14.2 | 0.8901333
Enviro | 80.02667 | 22.2 | 0.8002667
Enviro | 71.02667 | 31.6 | 0.7102667
Enviro | 88.10667 | 9.7 | 0.8810667
Enviro | 86.12 | 15.4 | 0.8612
Enviro | 85.57333 | 22.8 | 0.8557333
Enviro | 75.82667 | 30 | 0.7582667
Enviro | 100 | 0 | 1
Enviro | 91.75258 | 5.4 | 0.9175258
Enviro | 87.19931 | 14.2 | 0.8719931
Enviro | 89.86254 | 15.2 | 0.8986254
Enviro | 78.60825 | 21.4 | 0.7860825
Artificial | 67.18213 | 21.5 | 0.6718213
Artificial | 55.6701 | 31 | 0.556701
Artificial | 100 | 0 | 1
Artificial | 86.21622 | 5.5 | 0.8621622
Artificial | 80.87838 | 8.8 | 0.8087838
Artificial | 70.47297 | 20.1 | 0.7047297
Artificial | 71.28378 | 14 | 0.7128378
Artificial | 60 | 22.9 | 0.6
Artificial | 57.36486 | 25.5 | 0.5736486
Artificial | 100 | 0 | 1
Artificial | 92.85714 | 8 | 0.9285714
Artificial | 86.64966 | 9.1 | 0.8664966
Artificial | 84.01361 | 10.1 | 0.8401361
Artificial | 78.91156 | 17.6 | 0.7891156
Artificial | 77.55102 | 21.4 | 0.7755102
Artificial | 56.12245 | 34.8 | 0.5612245
Artificial | 100 | 0 | 1
Artificial | 91.62224 | 7.9 | 0.9162224
Artificial | 83.24448 | 10.9 | 0.8324448
Artificial | 76.31379 | 13.4 | 0.7631379
Artificial | 68.39299 | 18.6 | 0.6839299
Artificial | 68.54532 | 18 | 0.6854532
Artificial | 57.65423 | 20.7 | 0.5765423
Artificial | 105.7269 | 0 | 1.057269
Artificial | 94.27313 | 0 | 0.9427313
Artificial | 102.7313 | 2.4 | 1.027313
Artificial | 74.3025 | 5.6 | 0.743025
Artificial | 100 | 0 | 1
Artificial | 95.07157 | 3.4 | 0.9507157
Artificial | 85.32145 | 6.6 | 0.8532145
Artificial | 81.99397 | 10.3 | 0.8199397
Artificial | 84.02185 | 11.4 | 0.8402185
Artificial | 100 | 0 | 1
Artificial | 93.14079 | 8.8 | 0.9314079
Artificial | 100 | 0 | 1
Artificial | 90.47619 | 11.1 | 0.9047619
Artificial | 100 | 0 | 1
Artificial | 100 | 0 | 1
Artificial | 81.52381 | 10.2 | 0.8152381
Artificial | 100 | 0 | 1
Artificial | 92.66667 | 10.5 | 0.9266667
Artificial | 127.286 | 0 | 1.27286
Artificial | 140.4535 | 0 | 1.404535
Artificial | 86.68617 | 9.24 | 0.8668617
Artificial | 47.18361 | 15.9 | 0.4718361
Artificial | 62.54572 | 16.6 | 0.6254572
Artificial | 96.56181 | 10.8 | 0.9656181
Artificial | 100.951 | 9.8 | 1.00951
Artificial | 76.81053 | 19.2 | 0.7681053
Artificial | 71.32407 | 17.5 | 0.7132407
Artificial | 34.01609 | 29.1 | 0.3401609
Artificial | 127.286 | 0 | 1.27286
Artificial | 100 | 0 | 1
Artificial | 122.4586 | 8.6 | 1.224586
Artificial | 125.5319 | 11.5 | 1.255319
Artificial | 100 | 0 | 1
Artificial | 106.008 | 7.6 | 1.06008
Artificial | 100 | 0 | 1
Artificial | 111.0286 | 7.1 | 1.110286
Artificial | 111.0286 | 7.6 | 1.110286
Artificial | 100 | 0 | 1
Artificial | 103.0211 | 7.9 | 1.030211
Artificial | 108.1571 | 7 | 1.081571
Artificial | 100 | 0 | 1
Artificial | 98.9071 | 4.4 | 0.989071
Artificial | 100 | 0 | 1
Artificial | 100 | 0 | 1
Artificial | 97.82609 | 3.5 | 0.9782609
Artificial | 87.51553 | 6 | 0.8751553
Artificial | 57.08075 | 4.13 | 0.5708075
Artificial | 69.56522 | 15.85 | 0.6956522
Artificial | 96.21118 | 2.95 | 0.9621118
Artificial | 53.81988 | 15.83 | 0.5381988
Artificial | 100 | 0 | 1
Artificial | 100 | 0 | 1
Artificial | 86.55939 | 11.82 | 0.8655939
Artificial | 96.90014 | 9.86 | 0.9690014
Artificial | 57.57217 | 18.74 | 0.5757217
Artificial | 63.77189 | 17.53 | 0.6377189
Artificial | 62.94368 | 25.53 | 0.6294368
Artificial | 48.4619 | 25.81 | 0.484619
Artificial | 100 | 0 | 1
Artificial | 100 | 0 | 1
Artificial | 64.76764 | 13.34 | 0.6476764
Artificial | 62.04819 | 17.85 | 0.6204819
Artificial | 90.36145 | 6.02 | 0.9036145
Artificial | 95.18072 | 5.84 | 0.9518072
Artificial | 61.44578 | 26.29 | 0.6144578
Artificial | 99.10499 | 4.63 | 0.9910499
Artificial | 100 | 0 | 1
Artificial | 100 | 0 | 1
Artificial | 81.71206 | 5.28 | 0.8171206
Artificial | 54.06128 | 9.4 | 0.5406128
Artificial | 55.32588 | 11.27 | 0.5532588
Artificial | 56.17704 | 12.26 | 0.5617704
Artificial | 45.54961 | 20.09 | 0.4554961
Artificial | 39.1537 | 21.06 | 0.391537
Artificial | 100 | 0 | 1
Artificial | 100 | 0 | 1
Artificial | 61.27065 | 9.1 | 0.6127065
Artificial | 75.03934 | 9.53 | 0.7503934
Artificial | 58.51692 | 9.53 | 0.5851692
Artificial | 80.54681 | 5.76 | 0.8054681
Artificial | 50.2557 | 14.18 | 0.502557
Artificial | 49.56727 | 17.8 | 0.4956727
Artificial | 100 | 0 | 1
Artificial | 100 | 0 | 1
Artificial | 87.7548 | 5.67 | 0.877548
Artificial | 98.16992 | 1.39 | 0.9816992
Artificial | 85.40396 | 4.69 | 0.8540396
Artificial | 54.94718 | 10.08 | 0.5494718
Artificial | 72.13212 | 3.37 | 0.7213212
Artificial | 52.07558 | 20.02 | 0.5207558
Artificial | 100 | 0 | 1
Artificial | 82.64238 | 38.53 | 0.8264238
Artificial | 100 | 0 | 1
Artificial | 89.71429 | 2 | 0.8971429
Artificial | 86.85714 | 4 | 0.8685714
Artificial | 91.61905 | 1 | 0.9161905
Artificial | 94.28571 | 2 | 0.9428571
Artificial | 69.6 | 14 | 0.696
Artificial | 77.61905 | 13 | 0.7761905
Artificial | 79.69524 | 11 | 0.7969524
Artificial | 100 | 0 | 1
Artificial | 85.23715 | 21 | 0.8523715
Artificial | 84.82213 | 10 | 0.8482213
Artificial | 70.81028 | 24 | 0.7081028
Artificial | 17.70751 | 44 | 0.1770751
Artificial | 100 | 0 | 1
Artificial | 98.05996 | 6.5 | 0.9805996
Artificial | 95.37037 | 9 | 0.9537037
Artificial | 91.04938 | 10.38 | 0.9104938
Artificial | 91.88713 | 13.94 | 0.9188713
Artificial | 94.22399 | 14.78 | 0.9422399
Artificial | 88.18342 | 16.74 | 0.8818342
Artificial | 91.88713 | 19.82 | 0.9188713
Artificial | 84.74427 | 20.16 | 0.8474427
Artificial | 80.8642 | 23.1 | 0.808642
Artificial | 100 | 0 | 1
Artificial | 95.45455 | 5.82 | 0.9545455
Artificial | 90.90909 | 6.56 | 0.9090909
Artificial | 89.55844 | 8.12 | 0.8955844
Artificial | 91.01299 | 10.28 | 0.9101299
Artificial | 93.19481 | 13.2 | 0.9319481
Artificial | 85.92208 | 14.32 | 0.8592208
Artificial | 89.32468 | 17.3 | 0.8932468
Artificial | 89.55844 | 18.06 | 0.8955844
Artificial | 83.45455 | 20.42 | 0.8345455
Artificial | 100 | 0 | 1
Artificial | 70.49465 | 39.94 | 0.7049465
Artificial | 100 | 0 | 1
Artificial | 100 | 0 | 1
Artificial | 100 | 0 | 1
Artificial | 100 | 0 | 1
Artificial | 100 | 0 | 1
Artificial | 100 | 0 | 1
Artificial | 100 | 0 | 1
Artificial | 100 | 0 | 1
Artificial | 94.21053 | 2.43 | 0.9421053
Artificial | 82.6087 | 4.9 | 0.826087
Artificial | 100 | 0 | 1
Artificial | 78.57143 | 4.21 | 0.7857143
Artificial | 78.94737 | 4.15 | 0.7894737
Artificial | 100 | 0 | 1
Artificial | 105 | 4.29 | 1.05
Artificial | 87.5 | 4.81 | 0.875
Artificial | 52.65306 | 6.12 | 0.5265306
Artificial | 57.14286 | 9.95 | 0.5714286
Artificial | 66.66667 | 9.94 | 0.6666667
Artificial | 95.65217 | 4.55 | 0.9565217
Artificial | 63.15789 | 16.71 | 0.6315789
Artificial | 75 | 10.79 | 0.75
Artificial | 90.47619 | 10.63 | 0.9047619
Artificial | 58.18182 | 12.83 | 0.5818182
Artificial | 100 | 0 | 1
Artificial | 100 | 0 | 1
Artificial | 100 | 0 | 1
Artificial | 100 | 0 | 1
Artificial | 100 | 0 | 1
Artificial | 100 | 1.11 | 1
Artificial | 123.5294 | 3.44 | 1.235294
Artificial | 100 | 0 | 1
Artificial | 73.33333 | 3.32 | 0.7333333
Artificial | 86.66667 | 3.84 | 0.8666667
Artificial | 80.35294 | 4.41 | 0.8035294
Artificial | 77.77778 | 2.52 | 0.7777778
Artificial | 73.33333 | 4.29 | 0.7333333
Artificial | 81.43791 | 6.92 | 0.8143791
Artificial | 73.29412 | 7.94 | 0.7329412
Artificial | 70.86667 | 9.7 | 0.7086667
Artificial | 119.2661 | 3.53 | 1.192661
Artificial | 59.05556 | 9.42 | 0.5905556
Artificial | 52.76471 | 15.38 | 0.5276471
Artificial | 66.66667 | 9.81 | 0.6666667
Artificial | 50 | 20.6 | 0.5
Artificial | 66.66667 | 10.58 | 0.6666667
Artificial | 62.52941 | 11.61 | 0.6252941
Artificial | 58.82353 | 13.14 | 0.5882353
Artificial | 100.0627 | 0 | 1.000627
Artificial | 99.9373 | 0 | 0.999373
Artificial | 81.45908 | 54.42 | 0.8145908
Artificial | 59.32947 | 36.8 | 0.5932947
Artificial | 100 | 0 | 1
Artificial | 96.63503 | 4.9 | 0.9663503
Artificial | 89.16111 | 6.21 | 0.8916111
Artificial | 82.0549 | 9.55 | 0.820549
Artificial | 73.27262 | 12.83 | 0.7327262
Artificial | 100 | 0 | 1
Artificial | 76.14629 | 9.95 | 0.7614629
Artificial | 100 | 0 | 1
Artificial | 74.65641 | 10.79 | 0.7465641
Artificial | 100 | 0 | 1
Artificial | 83.53296 | 10.63 | 0.8353296
Artificial | 100 | 0 | 1
Artificial | 89.54142 | 3.92 | 0.8954142
Artificial | 82.03374 | 6.99 | 0.8203374
Artificial | 71.58096 | 9.89 | 0.7158096
Artificial | 62.73407 | 13.14 | 0.6273407
Artificial | 100 | 0 | 1
Artificial | 75.49975 | 9.42 | 0.7549975
Artificial | 100 | 0 | 1
Artificial | 72.92523 | 10.58 | 0.7292523
Artificial | 100 | 0 | 1
Artificial | 78.98596 | 11.61 | 0.7898596
Artificial | 100 | 0 | 1
Artificial | 76.42276 | 59.04 | 0.7642276
Artificial | 103.6188 | 0 | 1.036188
Artificial | 96.38115 | 0 | 0.9638115
Artificial | 89.02661 | 26.72 | 0.8902661
Artificial | 77.50268 | 29.27 | 0.7750268
Artificial | 100 | 0 | 1
Artificial | 60.80442 | 28.9 | 0.6080442
Artificial | 100 | 0 | 1
Artificial | 87.21228 | 29.44 | 0.8721228
Artificial | 55.24297 | 56.97 | 0.5524297
Artificial | 100 | 0 | 1
Artificial | 98.06126 | 2.15 | 0.9806126
Artificial | 97.06745 | 2.97 | 0.9706745
Artificial | 97.34441 | 4.95 | 0.9734441
Artificial | 95.48713 | 6.87 | 0.9548713
Artificial | 100.2607 | 2.55 | 1.002607
Artificial | 96.41577 | 3.37 | 0.9641577
Artificial | 92.03324 | 5.07 | 0.9203324
Artificial | 89.18214 | 6.98 | 0.8918214
Artificial | 94.90062 | 3.12 | 0.9490062
Artificial | 90.90909 | 3.62 | 0.9090909
Artificial | 83.88726 | 5.03 | 0.8388726
Artificial | 77.41935 | 7.14 | 0.7741935
Artificial | 97.24666 | 3.91 | 0.9724666
Artificial | 96.08993 | 7.17 | 0.9608993
Artificial | 96.59498 | 3.02 | 0.9659498
Artificial | 92.92929 | 6.66 | 0.9292929
Artificial | 94.75399 | 3.4 | 0.9475399
Artificial | 84.27827 | 7.17 | 0.8427827