## Sheet1
1 | 155.1 | 1 | 164.8 | 1 | 158.3 | 98.42 | 99.18 | 92.29 | 1 | 164.7 | 94.35
2 | 154.7 | 2 | 166.1 | 2 | 157.4 | 98.67 | 99.25 | 91.75 | 2 | 165.2 | 94.79
3 | 154.3 | 3 | 166.4 | 3 | 156.6 | 98.81 | 99.37 | 91.57 | 3 | 164.9 | 95.14
4 | 154 | 4 | 165.9 | 4 | 155.7 | 98.86 | 99.28 | 91.85 | 4 | 164.8 | 95.46
5 | 153.3 | 5 | 167.3 | 5 | 154.9 | 98.84 | 99.36 | 92.24 | 5 | 164.5 | 95.68
6 | 152.6 | 6 | 167.4 | 6 | 154.5 | 98.75 | 99.38 | 92.8 | 6 | 164.2 | 95.74
7 | 151.6 | 7 | 167.2 | 7 | 153.9 | 98.89 | 99.4 | 93.08 | 7 | 163.8 | 95.85
8 | 151 | 8 | 167.3 | 8 | 152.9 | 98.95 | 99.65 | 93.04 | 8 | 162.3 | 95.28
9 | 150.5 | 9 | 168.2 | 9 | 151.9 | 99.09 | 99.46 | 93.08 | 9 | 158.4 | 93.99
10 | 150 | 10 | 168.3 | 10 | 150.6 | 99.07 | 99.56 | 93.14 | 10 | 150 | 91.25
11 | 149.8 | 11 | 168.3 | 11 | 149.5 | 99.34 | 99.37 | 93.23 | 11 | 138.9 | 89.14
12 | 149.8 | 12 | 167.9 | 12 | 148.3 | 99.2 | 99.41 | 93.29 | 12 | 122.6 | 84.77
13 | 149.6 | 13 | 168.2 | 13 | 146.8 | 99.18 | 99.51 | 93.16 | 13 | 100 | 78.05
14 | 149 | 14 | 168.1 | 14 | 145.7 | 99.15 | 99.46 | 93.19 | 14 | 77.9 | 74.4
15 | 148.2 | 15 | 168.1 | 15 | 144.5 | 98.9 | 99.45 | 93.18 | 15 | 60 | 73.15
16 | 146 | 16 | 168 | 16 | 143.2 | 98.03 | 99.38 | 93.09 | 16 | 45 | 70.57
17 | 141.2 | 17 | 167.6 | 17 | 141.9 | 96.21 | 99.33 | 93 | 17 | 34.2 | 71.26
18 | 131.1 | 18 | 167.2 | 18 | 140.7 | 92.49 | 99.4 | 92.98 | 18 | 26.3 | 71.72
19 | 117.8 | 19 | 167 | 19 | 139.8 | 89.4 | 99.44 | 93.11 | 19 | 21.1 | 74.41
20 | 103.4 | 20 | 166.7 | 20 | 139.2 | 87.43 | 99.45 | 93.24 | 20 | -- | --
21 | 90.2 | 21 | 166.6 | 21 | 138 | 86.88 | 99.46 | 93.02 | 21 | -- | --
22 | 78.3 | 22 | 167 | 22 | 137.4 | 86.53 | 99.71 | 92.96 | 22 | -- | --
23 | 67.2 | 23 | 167.1 | 23 | 136.6 | 85.52 | 99.54 | 92.6 | 23 | -- | --
24 | 56.4 | 24 | 167.3 | 24 | 135.9 | 83.78 | 99.64 | 92.17 | 24 | -- | --
25 | 49.1 | 25 | 167.5 | 25 | 135.1 | 86.7 | 99.51 | 92.04 | 25 | -- | --
-- | -- | 26 | 167.2 | 26 | 134.5 | -- | 99.43 | 91.9 | 26 | -- | --
-- | -- | 27 | 167.4 | 27 | 133.8 | -- | 99.61 | 91.76 | 27 | -- | --
-- | -- | 28 | 167 | 28 | 133.2 | -- | 99.32 | 91.62 | 28 | -- | --
-- | -- | 29 | 166.6 | 29 | 132.8 | -- | 99.35 | 91.51 | 29 | -- | --
-- | -- | 30 | 166 | 30 | 132.3 | -- | 99.27 | 91.33 | 30 | -- | --
-- | -- | 31 | 165.4 | 31 | 131.7 | -- | 99.29 | 91 | 31 | -- | --
-- | -- | 32 | 164.9 | 32 | 131.8 | -- | 99.38 | 91.58 | 32 | -- | --
-- | -- | 33 | 164.6 | 33 | 130.8 | -- | 99.42 | 91.53 | 33 | -- | --
-- | -- | 34 | 164.3 | 34 | 129.8 | -- | 99.45 | 91.32 | 34 | -- | --
-- | -- | 35 | 164.1 | 35 | 128.8 | -- | 99.45 | 91.45 | 35 | -- | --
-- | -- | 36 | 164.4 | 36 | 127.6 | -- | 99.69 | 91.37 | 36 | -- | --
-- | -- | 37 | 164.3 | 37 | 126.4 | -- | 99.53 | 91.33 | 37 | -- | --
-- | -- | 38 | 164.3 | 38 | 125.5 | -- | 99.58 | 91.4 | 38 | -- | --
-- | -- | 39 | 164.5 | 39 | 125 | -- | 99.63 | 91.12 | 39 | -- | --
-- | -- | 40 | 164.5 | 40 | 124 | -- | 99.54 | 91.04 | 40 | -- | --
-- | -- | 41 | 164.4 | 41 | 122.9 | -- | 99.46 | 90.79 | 41 | -- | --
-- | -- | 42 | 164 | 42 | 122.8 | -- | 99.3 | 90.69 | 42 | -- | --
-- | -- | 43 | 163.4 | 43 | 122.2 | -- | 99.37 | 90.5 | 43 | -- | --
-- | -- | 44 | 162.9 | 44 | 121.8 | -- | 99.36 | 90.52 | 44 | -- | --
-- | -- | 45 | 162.3 | 45 | 121.9 | -- | 99.33 | 90.38 | 45 | -- | --
-- | -- | 46 | 161.9 | 46 | 121.9 | -- | 99.41 | 89.86 | 46 | -- | --
-- | -- | 47 | 161.6 | 47 | 121.3 | -- | 99.46 | 88.77 | 47 | -- | --
-- | -- | 48 | 161.3 | 48 | 119 | -- | 99.47 | 87.52 | 48 | -- | --
-- | -- | 49 | 161 | 49 | 117.3 | -- | 99.47 | 87.36 | 49 | -- | --
-- | -- | 50 | 161.3 | 50 | 115.7 | -- | 99.72 | 86.89 | 50 | -- | --
-- | -- | 51 | 161.3 | 51 | -- | -- | 99.57 | -- | 51 | -- | --
-- | -- | 52 | 161.7 | 52 | -- | -- | 99.75 | -- | 52 | -- | --
-- | -- | 53 | 161.6 | 53 | -- | -- | 99.46 | -- | 53 | -- | --
-- | -- | 54 | 161.1 | 54 | -- | -- | 99.43 | -- | 54 | -- | --
-- | -- | 55 | 161.1 | 55 | -- | -- | 99.57 | -- | 55 | -- | --
-- | -- | 56 | 161.1 | 56 | -- | -- | 99.57 | -- | 56 | -- | --
-- | -- | 57 | 160.4 | 57 | -- | -- | 99.3 | -- | 57 | -- | --
-- | -- | 58 | 160.1 | 58 | -- | -- | 99.41 | -- | 58 | -- | --
-- | -- | 59 | 159.5 | 59 | -- | -- | 99.35 | -- | 59 | -- | --
-- | -- | 60 | 158.9 | 60 | -- | -- | 99.41 | -- | 60 | -- | --
-- | -- | 61 | 158.5 | 61 | -- | -- | 99.47 | -- | 61 | -- | --
-- | -- | 62 | 158.3 | 62 | -- | -- | 99.49 | -- | 62 | -- | --
-- | -- | 63 | 158 | 63 | -- | -- | 99.5 | -- | 63 | -- | --
-- | -- | 64 | 158.1 | 64 | -- | -- | 99.71 | -- | 64 | -- | --
-- | -- | 65 | 158 | 65 | -- | -- | 99.49 | -- | 65 | -- | --
-- | -- | 66 | 158 | 66 | -- | -- | 99.63 | -- | 66 | -- | --
-- | -- | 67 | 158.2 | 67 | -- | -- | 99.68 | -- | 67 | -- | --
-- | -- | 68 | 157.7 | 68 | -- | -- | 99.39 | -- | 68 | -- | --
-- | -- | 69 | 157.7 | 69 | -- | -- | 99.62 | -- | 69 | -- | --
-- | -- | 70 | 157.7 | 70 | -- | -- | 99.54 | -- | 70 | -- | --
-- | -- | 71 | 157.3 | 71 | -- | -- | 99.4 | -- | 71 | -- | --
-- | -- | 72 | 156.9 | 72 | -- | -- | 99.4 | -- | 72 | -- | --
-- | -- | 73 | 156.4 | 73 | -- | -- | 99.42 | -- | 73 | -- | --
-- | -- | 74 | 155.8 | 74 | -- | -- | 99.34 | -- | 74 | -- | --
-- | -- | 75 | 155.4 | 75 | -- | -- | 99.46 | -- | 75 | -- | --
-- | -- | 76 | 155.1 | 76 | -- | -- | 99.47 | -- | 76 | -- | --
-- | -- | 77 | 154.7 | 77 | -- | -- | 99.48 | -- | 77 | -- | --
-- | -- | 78 | 154.4 | 78 | -- | -- | 99.5 | -- | 78 | -- | --
-- | -- | 79 | 154.7 | 79 | -- | -- | 99.73 | -- | 79 | -- | --
-- | -- | 80 | 154.6 | 80 | -- | -- | 99.56 | -- | 80 | -- | --
-- | -- | 81 | 154.5 | 81 | -- | -- | 99.59 | -- | 81 | -- | --
-- | -- | 82 | 154.7 | 82 | -- | -- | 99.7 | -- | 82 | -- | --
-- | -- | 83 | 154.5 | 83 | -- | -- | 99.53 | -- | 83 | -- | --
-- | -- | 84 | 154.5 | 84 | -- | -- | 99.56 | -- | 84 | -- | --
-- | -- | 85 | 154.2 | 85 | -- | -- | 99.46 | -- | 85 | -- | --
-- | -- | 86 | 153.6 | 86 | -- | -- | 99.32 | -- | 86 | -- | --
-- | -- | 87 | 152.9 | 87 | -- | -- | 99.34 | -- | 87 | -- | --
-- | -- | 88 | 152.3 | 88 | -- | -- | 99.43 | -- | 88 | -- | --
-- | -- | 89 | 151.5 | 89 | -- | -- | 99.35 | -- | 89 | -- | --
-- | -- | 90 | 150.9 | 90 | -- | -- | 99.45 | -- | 90 | -- | --
-- | -- | 91 | 150.4 | 91 | -- | -- | 99.48 | -- | 91 | -- | --
-- | -- | 92 | 150 | 92 | -- | -- | 99.41 | -- | 92 | -- | --
-- | -- | 93 | 149.4 | 93 | -- | -- | 99.49 | -- | 93 | -- | --
-- | -- | 94 | 149.9 | 94 | -- | -- | 98.19 | -- | 94 | -- | --
-- | -- | 95 | 149.3 | 95 | -- | -- | 99.11 | -- | 95 | -- | --
-- | -- | 96 | 148.9 | 96 | -- | -- | 99.25 | -- | 96 | -- | --
-- | -- | 97 | 148.4 | 97 | -- | -- | 99.55 | -- | 97 | -- | --
-- | -- | 98 | 148 | 98 | -- | -- | 98.89 | -- | 98 | -- | --
-- | -- | 99 | 147.4 | 99 | -- | -- | 99.55 | -- | 99 | -- | --
-- | -- | 100 | 147 | 100 | -- | -- | 98.52 | -- | 100 | -- | --