## Sheet1
1 | 183.6 | 97.6
2 | 183.5 | 99.25
3 | 183.5 | 99.39
4 | 183.4 | 99.35
5 | 183.3 | 99.46
6 | 183.3 | 99.51
7 | 183.4 | 99.54
8 | 183.5 | 99.57
9 | 183.6 | 99.52
10 | 183.6 | 99.52
11 | 183.5 | 99.48
12 | 183.5 | 99.54
13 | 183.7 | 99.63
14 | 183.9 | 99.59
15 | 183.9 | 99.56
16 | 183.9 | 99.52
17 | 183.1 | 99.24
18 | 182.9 | 99.54
19 | 182.9 | 99.63
20 | 183.3 | 99.77
21 | 183.6 | 99.73
22 | 183.7 | 99.55
23 | 183 | 99.2
24 | 182.6 | 99.48
25 | 182.4 | 99.52
26 | 182.8 | 99.75
27 | 183.1 | 99.49
28 | 183.1 | 99.5
29 | 182.4 | 99.14
30 | 182.1 | 99.4
31 | 182 | 99.44
32 | 182.2 | 99.64
33 | 182.7 | 99.69
34 | 182.7 | 99.47
35 | 183.1 | 99.58
36 | 182.2 | 99.04
37 | 182 | 99.41
38 | 181.8 | 99.45
39 | 182.2 | 99.66
40 | 182.7 | 99.71
41 | 183.6 | 99.78
42 | 182.6 | 98.89
43 | 181.7 | 99.22
44 | 181.6 | 99.42
45 | 181.6 | 99.52
46 | 181.4 | 99.5
47 | 182 | 99.85
48 | 182.2 | 99.57
49 | 181.6 | 99.31
50 | 181.6 | 99.56
51 | 181.5 | 99.52
52 | 181.4 | 99.56
53 | 181.3 | 99.53
54 | 181.2 | 99.56
55 | 181.1 | 99.55
56 | 180.7 | 99.41
57 | 180.7 | 99.33
58 | 180.9 | 99.49
59 | 180.9 | 99.38
60 | 180.7 | 99.35
61 | 180.3 | 99.27
62 | 180 | 99.31
63 | 179.9 | 99.38
64 | 180 | 99.56
65 | 180.2 | 99.62
66 | 180.5 | 99.65
67 | 180.6 | 99.57
68 | 180 | 99.28
69 | 179.5 | 99.43
70 | 179.3 | 99.47
71 | 179.4 | 99.6
72 | 179.6 | 99.69
73 | 178.8 | 98.49
74 | 179.3 | 98.29
75 | 178.9 | 98.56
76 | 178.7 | 98.65
77 | 178.6 | 98.41
78 | 179 | 98.51
79 | 179.6 | 98.95
80 | 180.4 | 99.08
81 | 180.2 | 98.51
82 | 179 | 98.33
83 | 179 | 98.88
84 | 179 | 99.01
85 | 178.9 | 98.99
86 | 179.6 | 98.9
87 | 179.8 | 98.56
88 | 179 | 98.77
89 | 178 | 98.79
90 | 178 | 99.15
91 | 177.8 | 99.12
92 | 178.3 | 99.43
93 | 179.1 | 99.12
94 | 178.8 | 98.68
95 | 177.7 | 98.57
96 | 177.3 | 98.87
97 | 177.1 | 98.95
98 | 177 | 99.03
99 | 177.2 | 99.09
100 | 176.1 | 98.65
101 | 175.3 | 98.8
102 | 174.9 | 98.97
103 | 174.5 | 98.85
104 | 164.9 | 81.32
105 | 163.2 | 75.55