## Sheet1
Sample | Substrate | BufferTemp(°C) | Buffer thickness(nm) | doped or not | Underlayer(Thickness/Temp) | Underlayer(Temp) | GaN spacer (nm) | QW(Temp) | other features
C3184 | FS GaN | 1050 | 1000 |  | 110nm InGaN bulk | 810 | 20 | 785 | 0nm-1020°C spacer | SpacerWidth I
C3185 | FS GaN | 1050 | 1000 |  | 110nm InGaN bulk | 810 | 20 | 785 | 50nm-1020°C spacer | SpacerWidth I
C3186 | FS GaN | 1050 | 1000 |  | 110nm InGaN bulk | 810 | 20 | 785 | 5nm-1020°C spacer | SpacerWidth I
C3188 | FS GaN | 1050 | 1000 |  | 110nm InGaN bulk | 810 | 20 | 785 | 10nm-1020°C spacer | SpacerWidth I
C3193L | FS GaN | 930 | 1000 |  |  |  | 20 | 785 |  | BufferTemp I
C3194 | FS GaN | 1050 | 1000 |  | 110nm InGaN bulk | 810 | 20 | 785 | 20nm-1020°C spacer | SpacerWidth I
C3193H | FS GaN | 1050 | 1000 |  |  |  | 20 | 785 |  | BufferTemp I
C3206 | FS GaN | 875 | 1000 |  |  |  | 20 | 785 |  | BufferTemp I
C3223 | FS GaN | 910 | 1000 |  |  |  | 20 | 785 |  | BufferTemp I
C3224 | FS GaN | 980 | 1000 |  |  |  | 20 | 785 |  | BufferTemp I
C3225 | FS GaN | 950 | 1000 |  |  |  | 20 | 785 |  | BufferTemp I
C3237 | FS GaN | 1050 | 1000 |  | 110nm InGaN bulk | 810 | 20 | 785 | 30nm-950°C spacer | SpacerWidth I
C3238 | FS GaN | 1050 | 1000 |  | 110nm InGaN bulk | 810 | 20 | 785 | 80nm-950°C spacer | SpacerWidth I
C3248 | FS GaN | 1050 | 1000 |  |  |  | 20 | 785 |  | BufferTemp II
C3249 | FS GaN | 1030 | 1000 |  |  |  | 20 | 785 |  | BufferTemp II
C3250 | FS GaN | 1010 | 1000 |  |  |  | 20 | 785 |  | BufferTemp II
C3251 | FS GaN | 975 | 1000 |  |  |  | 20 | 785 |  | BufferTemp II
C3253 | FS GaN | 1050 | 1000 |  | 110nm InGaN bulk | 810 | 20 | 785 | 0nm-1020°C spacer | SpacerWidth II
C3254 | FS GaN | 1050 | 1000 |  | 110nm InGaN bulk | 810 | 20 | 785 | 5nm-1020°C spacer | SpacerWidth II
C3255 | FS GaN | 1050 | 1000 |  | 110nm InGaN bulk | 810 | 20 | 785 | 10nm-1020°C spacer | SpacerWidth II
C3256 | FS GaN | 1050 | 1000 |  | 110nm InGaN bulk | 810 | 20 | 785 | 20nm-1020°C spacer | SpacerWidth II
C3257 | FS GaN | 1050 | 1000 |  | 110nm InGaN bulk | 810 | 20 | 785 | 80nm-1020°C spacer | SpacerWidth II
C3258 | FS GaN | 1050 | 1000 |  | 110nm InGaN bulk | 810 | 20 | 785 | 50nm-1020°C spacer | SpacerWidth II