## Sheet1
Niton XL3t field portable energy-dispersive X-ray fluorescence (XRF) spectrometer
School of Geography, Earth and Environmental Sciences, Plymouth University
Table 1: Towards the Global Plastic Treaty: a clue to the complexity of plastics in practice, Filella and Turner (2023)
Reading No | Time | Type | Units | SAMPLE | Cr | Cr Error | Ba | Ba Error | Ti | Ti Error | Cl | Cl Error | Sb | Sb Error | Sn | Sn Error | Cd | Cd Error | Bi | Bi Error | Pb | Pb Error | Br | Br Error | Se | Se Error | As | As Error | Hg | Hg Error | Zn | Zn Error | Cu | Cu Error | Ni | Ni Error | Fe | Fe Error
496 | 2022-11-01 12:02 | Plastics Non PVC | ppm | PET bottle 1 | 29.17 | 1.32 | 864.09 | 310.6 | 2.08 | 1 | 10.26 | 3.02 | 374.46 | 54.89 | < LOD | 45.73 | < LOD | 36.1 | < LOD | 9.47 | < LOD | 6.77 | < LOD | 6.72 | < LOD | 11.69 | < LOD | 2.6 | < LOD | 14.44 | < LOD | 8.35 | < LOD | 14.06 | < LOD | 11.03 | < LOD | 13.8
492 | 2022-11-01 11:48 | Plastics Non PVC | ppm | PET bottle 2 | 26.9 | 1.22 | 766.01 | 302.23 | 1.53 | 1 | 9.17 | 2.62 | 410.54 | 54.15 | < LOD | 43.38 | < LOD | 35.14 | < LOD | 7.62 | < LOD | 7.01 | < LOD | 6.34 | < LOD | 10.9 | < LOD | 2.74 | < LOD | 13.69 | < LOD | 7.96 | < LOD | 13.25 | < LOD | 10.28 | < LOD | 11.79
493 | 2022-11-01 11:51 | Plastics Non PVC | ppm | PET bottle 3 | 45.98 | 2.25 | 1493.46 | 471.39 | 2.62 | 1.12 | 19.8 | 3.74 | 281.63 | 79.12 | < LOD | 67.44 | < LOD | 54.79 | < LOD | 12.07 | < LOD | 10.85 | < LOD | 13.72 | < LOD | 23.74 | < LOD | 4.55 | < LOD | 29.43 | < LOD | 15.04 | < LOD | 26.54 | < LOD | 20.81 | < LOD | 22.15
494 | 2022-11-01 11:55 | Plastics Non PVC | ppm | PET bottle 4 | 22.13 | 1.26 | 964.16 | 268.63 | < LOD | 1.5 | 12.91 | 5.03 | 302.7 | 46.01 | < LOD | 38.54 | < LOD | 31.19 | < LOD | 7.19 | < LOD | 5.22 | < LOD | 5.56 | < LOD | 9.75 | < LOD | 2.24 | < LOD | 11.99 | < LOD | 7.21 | 13.88 | 7.98 | < LOD | 9.62 | < LOD | 11.91
495 | 2022-11-01 11:57 | Plastics Non PVC | ppm | PET bottle 5 | < LOD | 15.86 | 757.01 | 234.94 | < LOD | 1.5 | 7.44 | 3.97 | 311.98 | 40.42 | < LOD | 33.52 | < LOD | 27.17 | < LOD | 6.6 | < LOD | 4.1 | < LOD | 4.14 | < LOD | 7.11 | < LOD | 1.78 | < LOD | 8.87 | < LOD | 6.08 | < LOD | 9.33 | < LOD | 7.27 | < LOD | 9.14
2010 | 2022-04-06 11:06 | Plastics Non PVC | ppm | PET bottle 6 | 40.46 | 2.7 | 1088.89 | 570.67 | < LOD | 2.17 | 16.92 | 5.4 | 361.1 | 96.71 | < LOD | 102.04 | < LOD | 70.55 | < LOD | 13.95 | < LOD | 15.57 | < LOD | 13.83 | < LOD | 22.66 | < LOD | 5.96 | < LOD | 29.47 | < LOD | 16.41 | < LOD | 27.79 | < LOD | 22.62 | < LOD | 26.5
2011 | 2022-04-06 11:10 | Plastics Non PVC | ppm | PET bottle 7 | 47.23 | 3.2 | 1194.95 | 565.97 | 5.22 | 1.95 | 59.32 | 11.66 | 321.86 | 94.11 | < LOD | 102.22 | < LOD | 66.87 | < LOD | 17.11 | < LOD | 13.21 | < LOD | 14.55 | < LOD | 24.25 | < LOD | 5.48 | < LOD | 30.76 | < LOD | 17.61 | < LOD | 31.66 | < LOD | 23.92 | < LOD | 28.93
2012 | 2022-04-06 11:12 | Plastics Non PVC | ppm | PET bottle 8 | < LOD | 8.07 | < LOD | 439.05 | < LOD | 1.63 | < LOD | 13.98 | 370.4 | 50.49 | < LOD | 51.88 | < LOD | 34.49 | < LOD | 8.49 | < LOD | 5.97 | < LOD | 4.62 | < LOD | 8.36 | < LOD | 2.51 | < LOD | 10.16 | < LOD | 8.07 | < LOD | 11.45 | < LOD | 9.23 | < LOD | 12.23
2013 | 2022-04-06 11:14 | Plastics Non PVC | ppm | PET bottle 9 | 41.82 | 2.77 | < LOD | 842.21 | < LOD | 2.36 | 27.91 | 7.6 | 370.13 | 96.23 | < LOD | 101.61 | < LOD | 66.9 | < LOD | 18.24 | < LOD | 10.39 | < LOD | 13.01 | < LOD | 22.05 | < LOD | 4.47 | < LOD | 27.72 | < LOD | 15.59 | < LOD | 28.77 | 23.55 | 15.33 | < LOD | 24.27
1994 | 2022-04-06 10:26 | Plastics Non PVC | ppm | PET bottle 10 | 43.03 | 2.9 | 872.18 | 566.69 | 6.2 | 1.74 | 38.25 | 8.24 | 377.02 | 96.75 | < LOD | 100.92 | < LOD | 65.63 | < LOD | 19.85 | < LOD | 8.86 | < LOD | 13.39 | < LOD | 23.04 | < LOD | 4.83 | < LOD | 28.47 | < LOD | 17.05 | < LOD | 29.3 | < LOD | 23.47 | < LOD | 27.67
1995 | 2022-04-06 10:29 | Plastics Non PVC | ppm | PET bottle 11 | 34.63 | 2.34 | 782.89 | 446.78 | < LOD | 2.1 | 15.59 | 8.26 | 250.54 | 73.11 | < LOD | 80.27 | < LOD | 54.52 | < LOD | 14.57 | < LOD | 9.24 | < LOD | 9.63 | < LOD | 16.93 | < LOD | 4.37 | < LOD | 20.47 | < LOD | 12.38 | < LOD | 22.17 | < LOD | 16.78 | < LOD | 20.19
1996 | 2022-04-06 10:31 | Plastics Non PVC | ppm | PET bottle 12 | 35.76 | 2.72 | 1070.76 | 383.51 | < LOD | 2.88 | 43.65 | 15.38 | 331.46 | 64.67 | < LOD | 69.88 | < LOD | 45.73 | < LOD | 13.09 | < LOD | 7.74 | < LOD | 8.31 | < LOD | 14.36 | < LOD | 3.35 | < LOD | 18.46 | < LOD | 11.28 | 36.56 | 13.18 | < LOD | 15.53 | < LOD | 20.77
1997 | 2022-04-06 10:34 | Plastics Non PVC | ppm | PET bottle 13 | 34.98 | 2.38 | < LOD | 684.35 | 2.33 | 1.47 | 25.46 | 9.05 | 310.46 | 75.99 | < LOD | 81.09 | < LOD | 53.03 | < LOD | 13.76 | < LOD | 9.15 | < LOD | 9.71 | < LOD | 16.64 | < LOD | 4.08 | < LOD | 21.17 | < LOD | 12.91 | < LOD | 21.58 | < LOD | 16.59 | < LOD | 22.73
1998 | 2022-04-06 10:36 | Plastics Non PVC | ppm | PET bottle 14 | 34.88 | 2.32 | < LOD | 777.53 | 6.39 | 1.4 | 20.4 | 5.19 | 387.97 | 88.59 | < LOD | 92.08 | < LOD | 59.85 | < LOD | 16.44 | < LOD | 12.27 | < LOD | 12.3 | < LOD | 20.01 | < LOD | 4.79 | < LOD | 25.47 | < LOD | 15.46 | < LOD | 24.26 | < LOD | 18.67 | < LOD | 20.55
2114 | 2022-04-06 16:13 | Plastics Non PVC | ppm | PET bottle 15 | 40.11 | 2.78 | < LOD | 862.79 | 3.54 | 1.66 | 18.2 | 8.79 | 282.95 | 94.42 | < LOD | 100.31 | < LOD | 65.88 | < LOD | 15.35 | < LOD | 10.88 | < LOD | 13.49 | < LOD | 22.67 | < LOD | 5.08 | < LOD | 28.8 | < LOD | 16.87 | < LOD | 28.47 | < LOD | 23.47 | < LOD | 26.1
2126 | 2022-04-06 16:48 | Plastics Non PVC | ppm | PET bottle 16 | 37.54 | 2.46 | 1063.35 | 491.05 | 9.6 | 1.62 | 36.55 | 7.39 | 345.2 | 82.8 | < LOD | 89 | < LOD | 58.91 | < LOD | 14.33 | < LOD | 9.42 | < LOD | 11.76 | < LOD | 18.97 | < LOD | 4.22 | < LOD | 25.18 | < LOD | 14.45 | < LOD | 24.39 | < LOD | 18.64 | < LOD | 23.08
2122 | 2022-04-06 16:40 | Plastics Non PVC | ppm | PET bottle 17 | 37.68 | 2.44 | < LOD | 698.91 | 8.37 | 1.67 | 33.26 | 9.11 | 369.97 | 79.75 | < LOD | 84.17 | < LOD | 56.27 | < LOD | 13.14 | < LOD | 9.42 | < LOD | 9.85 | < LOD | 17.01 | < LOD | 3.95 | < LOD | 21.44 | < LOD | 14.21 | < LOD | 22.46 | < LOD | 16.85 | < LOD | 20.93
2120 | 2022-04-06 16:35 | Plastics Non PVC | ppm | PET bottle 18 | < LOD | 7.34 | 569.6 | 321.97 | 1.83 | 1 | 9.21 | 4.32 | 353.62 | 55.02 | < LOD | 58.31 | < LOD | 37.77 | < LOD | 9.71 | < LOD | 6.62 | < LOD | 5.71 | < LOD | 9.2 | < LOD | 2.58 | < LOD | 11.2 | < LOD | 7.9 | < LOD | 12.49 | < LOD | 10.05 | < LOD | 12.23
2124 | 2022-04-06 16:44 | Plastics Non PVC | ppm | PET bottle 19 | < LOD | 7.33 | 730.05 | 293.27 | 3.88 | 1.14 | < LOD | 12.51 | 381.54 | 51.09 | < LOD | 53.57 | < LOD | 35.44 | < LOD | 9.26 | < LOD | 6.23 | 5.25 | 3.39 | < LOD | 8.77 | < LOD | 2.5 | < LOD | 10.09 | < LOD | 8.05 | < LOD | 12.35 | < LOD | 9.75 | < LOD | 12.19
690 | 2022-11-02 15:10 | Plastics Non PVC | ppm | Bottle cap 1 | < LOD | 7.83 | < LOD | 316.94 | 3713.49 | 53.37 | < LOD | 24.57 | < LOD | 47.88 | < LOD | 29.39 | < LOD | 24.36 | < LOD | 5.88 | < LOD | 4.1 | < LOD | 3.34 | < LOD | 5.88 | < LOD | 2.11 | < LOD | 7.67 | 10.99 | 5.19 | < LOD | 10.75 | 13.54 | 6.17 | 32.89 | 10.66
691 | 2022-11-02 15:11 | Plastics Non PVC | ppm | Bottle cap 2 | 74.44 | 4.36 | 653.69 | 295.87 | 2125.94 | 45.58 | 168.14 | 31.96 | < LOD | 66.51 | < LOD | 42.45 | < LOD | 34.1 | < LOD | 8.9 | < LOD | 7.92 | < LOD | 6.19 | < LOD | 10.85 | < LOD | 3.31 | < LOD | 14.32 | < LOD | 10.21 | 22.21 | 12.06 | < LOD | 14 | < LOD | 22.27
692 | 2022-11-02 15:13 | Plastics Non PVC | ppm | Bottle cap 3 | 55.94 | 3.34 | 441.52 | 274.04 | < LOD | 3.86 | 112.5 | 25.74 | < LOD | 61.7 | < LOD | 39.66 | < LOD | 31.5 | < LOD | 8.75 | < LOD | 6.8 | < LOD | 5.03 | < LOD | 9.08 | < LOD | 2.78 | < LOD | 11.64 | < LOD | 8.66 | < LOD | 15.14 | < LOD | 12.21 | < LOD | 18.63
693 | 2022-11-02 15:15 | Plastics Non PVC | ppm | Bottle cap 4 | 47.43 | 3.78 | 649.49 | 266.3 | 3830.38 | 68.91 | 57.2 | 24.99 | < LOD | 60.05 | < LOD | 37.7 | < LOD | 30.82 | < LOD | 7.01 | < LOD | 5.99 | < LOD | 5.25 | < LOD | 9.05 | < LOD | 2.6 | < LOD | 12.23 | < LOD | 9.13 | < LOD | 16.34 | < LOD | 12.81 | < LOD | 19.93
694 | 2022-11-02 15:17 | Plastics Non PVC | ppm | Bottle cap 5 | 28.32 | 1.85 | < LOD | 297.79 | 656.85 | 11.02 | 44.74 | 14.48 | < LOD | 44.81 | < LOD | 28.03 | < LOD | 22.87 | < LOD | 5.23 | < LOD | 4.2 | < LOD | 2.7 | < LOD | 4.94 | < LOD | 1.76 | < LOD | 5.99 | 30.84 | 5.3 | < LOD | 8.48 | < LOD | 7.19 | 14.97 | 7.78
2017 | 2022-04-06 11:24 | Plastics Non PVC | ppm | Bottle cap 6 | < LOD | 16.29 | 437.57 | 219.71 | 386.09 | 7.88 | 46.41 | 14.22 | < LOD | 47.28 | < LOD | 39.41 | < LOD | 25.87 | < LOD | 5.98 | < LOD | 4.27 | < LOD | 3.22 | < LOD | 5.72 | < LOD | 1.69 | < LOD | 7.37 | < LOD | 6.62 | 39.92 | 7.38 | 8.23 | 5.25 | < LOD | 11.65
2018 | 2022-04-06 11:26 | Plastics Non PVC | ppm | Bottle cap 7 | < LOD | 3.22 | 476.49 | 210.87 | 3856.61 | 53.63 | < LOD | 17.7 | < LOD | 45.18 | < LOD | 37.65 | < LOD | 24.53 | < LOD | 5.73 | < LOD | 4.21 | < LOD | 3.19 | < LOD | 5.59 | < LOD | 1.73 | < LOD | 7.39 | < LOD | 6.29 | < LOD | 9.9 | < LOD | 7.97 | < LOD | 12.47
2019 | 2022-04-06 11:28 | Plastics Non PVC | ppm | Bottle cap 8 | < LOD | 8.75 | < LOD | 298.62 | 3.08 | 1.27 | 80.76 | 14.36 | < LOD | 43.14 | < LOD | 35.15 | < LOD | 23.35 | < LOD | 6.01 | < LOD | 3.26 | < LOD | 2.75 | < LOD | 4.86 | < LOD | 1.5 | < LOD | 6.25 | < LOD | 5.59 | < LOD | 8.36 | 7.04 | 4.57 | 18.61 | 7.54
2020 | 2022-04-06 11:30 | Plastics Non PVC | ppm | Bottle cap 9 | 22.4 | 2.06 | 477.04 | 232.46 | 674.02 | 12.99 | 85.3 | 15.6 | < LOD | 50.86 | < LOD | 41.23 | < LOD | 27.4 | < LOD | 6.65 | < LOD | 4.59 | < LOD | 3.89 | < LOD | 6.54 | < LOD | 1.97 | < LOD | 8.75 | < LOD | 7.04 | 38.55 | 8.38 | < LOD | 8.54 | 35.11 | 10.12
2021 | 2022-04-06 11:32 | Plastics Non PVC | ppm | Bottle cap 10 | < LOD | 9.72 | < LOD | 338.71 | 3196.72 | 48.45 | 1546.81 | 44.59 | < LOD | 47.58 | < LOD | 39.9 | < LOD | 26.82 | < LOD | 6.81 | < LOD | 3.93 | < LOD | 3.4 | < LOD | 6.07 | < LOD | 1.76 | < LOD | 7.84 | < LOD | 6.23 | < LOD | 9.94 | 8.84 | 5.35 | < LOD | 11.39
2022 | 2022-04-06 11:34 | Plastics Non PVC | ppm | Bottle cap 11 | 66.78 | 3.45 | 549.04 | 324.8 | 1063.43 | 25.54 | 271.44 | 27.5 | < LOD | 70.87 | < LOD | 56.95 | < LOD | 39.1 | < LOD | 7.76 | < LOD | 7.28 | < LOD | 6.13 | < LOD | 10.84 | < LOD | 2.92 | < LOD | 13.84 | < LOD | 10.85 | 81.01 | 14.11 | < LOD | 13.6 | < LOD | 19.33
2023 | 2022-04-06 11:36 | Plastics Non PVC | ppm | Bottle cap 12 | 19.29 | 2.33 | 454.31 | 267.65 | 3.68 | 1.73 | 120.24 | 17.84 | < LOD | 57.71 | < LOD | 47.37 | < LOD | 32.53 | < LOD | 7.88 | < LOD | 5.78 | < LOD | 4.67 | < LOD | 8.01 | < LOD | 2.26 | < LOD | 10.45 | < LOD | 7.55 | < LOD | 12.78 | 11.19 | 6.84 | < LOD | 13.89
2024 | 2022-04-06 11:41 | Plastics Non PVC | ppm | Bottle cap 13 | 19.44 | 1.71 | 515.73 | 246.01 | 536.59 | 10.53 | 51.49 | 11.39 | < LOD | 52.49 | < LOD | 43.5 | < LOD | 29.27 | < LOD | 7.47 | < LOD | 4.32 | < LOD | 3.79 | < LOD | 6.71 | < LOD | 1.81 | < LOD | 8.52 | < LOD | 6.65 | < LOD | 10.66 | < LOD | 7.99 | < LOD | 11.35
2025 | 2022-04-06 11:44 | Plastics Non PVC | ppm | Bottle cap 14 | < LOD | 14.65 | 840.54 | 190.49 | < LOD | 4.13 | 24.79 | 14.24 | < LOD | 40.91 | 37.03 | 22.76 | < LOD | 22.6 | < LOD | 5.61 | < LOD | 3.67 | < LOD | 2.58 | < LOD | 4.56 | < LOD | 1.56 | < LOD | 5.81 | < LOD | 5.77 | < LOD | 8.21 | < LOD | 7.13 | 16.78 | 8.24
2116 | 2022-04-06 16:17 | Plastics Non PVC | ppm | Bottle cap 15 | 27.92 | 2.43 | 606.91 | 242.3 | 2.98 | 1.83 | 60.49 | 17.61 | < LOD | 52.7 | < LOD | 43.79 | < LOD | 28.72 | < LOD | 6.89 | < LOD | 3.94 | < LOD | 4.07 | < LOD | 6.92 | < LOD | 1.86 | < LOD | 9.25 | < LOD | 7.37 | < LOD | 11.23 | < LOD | 9.39 | < LOD | 14.8
2118 | 2022-04-06 16:29 | Plastics Non PVC | ppm | Bottle cap 16 | 25.66 | 2.38 | 2700.68 | 257.17 | 116.26 | 7.16 | 136.1 | 16.46 | < LOD | 52.63 | < LOD | 42.61 | < LOD | 28.18 | < LOD | 6.54 | < LOD | 5.42 | < LOD | 4.09 | < LOD | 6.88 | < LOD | 2.16 | < LOD | 8.74 | < LOD | 7.43 | 68.91 | 9.47 | < LOD | 8.37 | < LOD | 13.62
2119 | 2022-04-06 16:31 | Plastics Non PVC | ppm | Bottle cap 17 | < LOD | 17.42 | < LOD | 369.33 | 2624.48 | 43.53 | 1121.34 | 39.57 | < LOD | 52.8 | 50.19 | 30.01 | < LOD | 29.25 | < LOD | 6.11 | < LOD | 4.96 | < LOD | 3.8 | < LOD | 6.77 | < LOD | 1.98 | < LOD | 8.56 | 37.82 | 6.84 | < LOD | 11.34 | < LOD | 8.86 | 40.06 | 10.86