## original
Reading No | Time | Type | Units | Result | Flags | SAMPLE | LOCATION | Cr | Cr Error | Ba | Ba Error | Ti | Ti Error | Cl | Cl Error | Sb | Sb Error | Sn | Sn Error | Cd | Cd Error | Bal | Bal Error | Bi | Bi Error | Pb | Pb Error | Br | Br Error | Se | Se Error | As | As Error | Hg | Hg Error | Au | Au Error | Zn | Zn Error | Cu | Cu Error | Ni | Ni Error | Fe | Fe Error | V | V Error
455 | 2021-10-13 12:47 | Plastics Non PVC | ppm | Pass | Th.Cor. 1.80mm | b1 1 |  | 33.36 | 1.88 | 429.64 | 134.14 | 876.61 | 10.19 | 930.47 | 26.61 | < LOD | 28.79 | < LOD | 23.76 | < LOD | 15.71 | 997662.75 | 19.35 | < LOD | 3.96 | < LOD | 2.68 | < LOD | 2.19 | < LOD | 3.97 | < LOD | 1.5 | < LOD | 5.28 | < LOD | 8.3 | < LOD | 4.58 | 12.16 | 5.09 | 9.47 | 4.17 | 22.84 | 7.26 | 10.42 | 1.33
2843 | 2019-03-26 10:00 | Plastics Non PVC | ppm | Pass | Th.Cor. 1.10mm | 1 B1-10 | botanique 1st sampling | 21.58 | 4.72 | < LOD | 443.5 | 571.95 | 19.26 | 963.29 | 78.43 | < LOD | 64.11 | < LOD | 51.64 | < LOD | 34.58 |  |  | < LOD | 8.07 | < LOD | 5.75 | < LOD | 4.7 | < LOD | 8.53 | < LOD | 2.44 | < LOD | 10.23 | < LOD | 16.72 | < LOD | 8.68 | 14.8 | 9.75 | 12.29 | 7.34 | 46.33 | 13.49 | 8.67 | 3.4
456 | 2021-10-13 12:53 | Plastics Non PVC | ppm | Pass | Th.Cor. 1.45mm | b1 2 |  | 31.98 | 1.67 | 524.78 | 138.7 | 1205.3 | 13.12 | 94.11 | 12.31 | < LOD | 29.74 | < LOD | 24.44 | < LOD | 16.6 | 998053.81 | 16.65 | < LOD | 3.94 | < LOD | 2.84 | < LOD | 2.3 | < LOD | 4.17 | < LOD | 1.5 | < LOD | 5.41 | < LOD | 8.59 | < LOD | 4.51 | 13 | 5 | < LOD | 5.82 | 32.34 | 7.1 | 16.19 | 1.4
457 | 2021-10-13 12:58 | Plastics Non PVC | ppm | Pass | Th.Cor. 0.50mm | b1 3 |  | 36.64 | 1.36 | 523.91 | 203.28 | 2384.26 | 31.33 | 128.47 | 8.97 | < LOD | 42.88 | < LOD | 35.06 | < LOD | 23.2 | 996845.75 | 36.36 | < LOD | 5.21 | < LOD | 3.91 | < LOD | 3.84 | < LOD | 6.79 | < LOD | 1.62 | < LOD | 8.18 | < LOD | 13.28 | < LOD | 5.71 | 13.11 | 6.49 | 10.02 | 4.97 | 33.71 | 7.82 | 20.63 | 1.65
458 | 2021-10-13 13:02 | Plastics Non PVC | ppm | Pass | Th.Cor. 0.50mm | b1 4 |  | < LOD | 4.93 | 1618.59 | 116.86 | 248.67 | 2.62 | 44.96 | 3.61 | < LOD | 24.33 | < LOD | 20.06 | < LOD | 13.18 | 998043.19 | 12.56 | < LOD | 3.04 | 3.82 | 1.68 | < LOD | 1.5 | < LOD | 2.45 | < LOD | 1.5 | < LOD | 2.89 | < LOD | 4.63 | < LOD | 2.77 | < LOD | 3.54 | 3.75 | 2.04 | 18.41 | 3.26 | 3.56 | 1
2840 | 2019-03-26 09:55 | Plastics Non PVC | ppm | Pass | Th.Cor. 1.70mm | 4 B1-7 | botanique 1st sampling | < LOD | 8.47 | 1360.85 | 236.66 | 648.69 | 20.49 | 159.51 | 39.16 | < LOD | 49.76 | < LOD | 41.14 | < LOD | 27.37 |  |  | < LOD | 6.66 | < LOD | 5.24 | < LOD | 3.11 | < LOD | 5.57 | < LOD | 2.27 | < LOD | 7.24 | < LOD | 11.12 | < LOD | 7.54 | < LOD | 9.9 | < LOD | 9.23 | 31 | 11.86 | 8.48 | 4.42
459 | 2021-10-13 13:09 | Plastics Non PVC | ppm | Pass | Th.Cor. 1.12mm | b1 5 |  | < LOD | 1.5 | 383.45 | 111.63 | 2587.89 | 19.83 | < LOD | 9.69 | < LOD | 24.05 | < LOD | 19.84 | < LOD | 13.15 | 996952.38 | 19.67 | < LOD | 3.07 | < LOD | 1.96 | < LOD | 1.5 | < LOD | 2.65 | < LOD | 1.5 | < LOD | 3.44 | < LOD | 5.3 | < LOD | 3.1 | < LOD | 4.58 | 3.96 | 2.57 | 15.57 | 4.28 | 28.64 | 1.49
460 | 2021-10-13 13:13 | Plastics Non PVC | ppm | Pass | Th.Cor. 1.12mm | b1 6 |  | < LOD | 4.08 | 490.61 | 122.1 | 2862.14 | 24.58 | 2845.46 | 38.04 | < LOD | 26.02 | 21.66 | 14.43 | < LOD | 14.46 | 993711.06 | 44.54 | < LOD | 3.23 | < LOD | 2.24 | < LOD | 1.78 | < LOD | 3.26 | < LOD | 1.5 | < LOD | 4.18 | < LOD | 6.63 | < LOD | 3.72 | < LOD | 5.8 | < LOD | 4.66 | 10.27 | 4.97 | 33.35 | 1.74
2839 | 2019-03-26 09:53 | Plastics Non PVC | ppm | Fail | Th.Cor. 0.05mm | 31 B1-6 | botanique 1st sampling | < LOD | 2.85 | 2707.56 | 800.13 | 4.05 | 2.21 | 46418.18 | 945.87 | < LOD | 156.73 | < LOD | 165.73 | < LOD | 76.14 |  |  | < LOD | 139.63 | 8553.66 | 260.09 | 39.33 | 14.28 | < LOD | 23.29 | < LOD | 202.71 | < LOD | 31.3 | < LOD | 30.15 | < LOD | 22.05 | 35.37 | 17.54 | < LOD | 23.23 | 140.38 | 27.98 | < LOD | 1.5
461 | 2021-10-13 13:14 | Plastics Non PVC | ppm | Inconclusive | Th.Cor. 2.45mm | b1 7 | bad | < LOD | 311.86 | < LOD | 2049.49 | 2640.63 | 1672.77 | < LOD | 150000 | < LOD | 307.82 | < LOD | 258.55 | < LOD | 195.85 | 995758.56 | 347.97 | < LOD | 49.42 | < LOD | 51.87 | < LOD | 30.88 | < LOD | 47.3 | < LOD | 17.78 | < LOD | 75.46 | < LOD | 94.57 | < LOD | 48.95 | < LOD | 95.86 | < LOD | 89.31 | < LOD | 215.68 | < LOD | 1158.67
462 | 2021-10-13 13:18 | Plastics Non PVC | ppm | Pass | Th.Cor. 2.45mm | b1 7 |  | 189.48 | 9.02 | 1217.27 | 314.29 | 604.52 | 19.43 | 5953.01 | 189.46 | < LOD | 67.19 | < LOD | 54.95 | < LOD | 36.14 | 987626.13 | 219.86 | 23.54 | 11.07 | < LOD | 9.95 | < LOD | 11.45 | < LOD | 19.21 | < LOD | 5.12 | < LOD | 28.32 | < LOD | 45.19 | 83 | 17.45 | < LOD | 38.66 | < LOD | 35.99 | 4107.99 | 144.44 | 40.85 | 4.51
2834 | 2019-03-26 09:45 | Plastics Non PVC | ppm | Pass | Th.Cor. 4.00mm | 7 B1-1 | botanique 1st sampling | 315.6 | 39.3 | < LOD | 846.38 | 224.48 | 47.07 | 7441.55 | 690.3 | < LOD | 120.91 | < LOD | 100.18 | < LOD | 68.02 |  |  | < LOD | 27.67 | < LOD | 18.08 | < LOD | 18.85 | < LOD | 33.47 | < LOD | 9.11 | < LOD | 50.62 | < LOD | 81.93 | 69.6 | 33.28 | < LOD | 83.55 | < LOD | 68.2 | 993.83 | 163.54 | 39.83 | 17.26
463 | 2021-10-13 13:21 | Plastics Non PVC | ppm | Fail | Th.Cor. 2.45mm | b1 8 |  | < LOD | 6.12 | 1229.24 | 231.14 | 3422.32 | 55.65 | 105.93 | 33.04 | < LOD | 52.77 | < LOD | 40.82 | 655.31 | 32.2 | 994415.56 | 75.26 | < LOD | 7.69 | < LOD | 5.78 | < LOD | 3.82 | < LOD | 7.22 | < LOD | 2.45 | < LOD | 9 | < LOD | 14.9 | 79.94 | 9.72 | < LOD | 13.35 | < LOD | 12.82 | < LOD | 22.98 | 40.39 | 5.38
464 | 2021-10-13 13:23 | Plastics Non PVC | ppm | Inconclusive | Th.Cor. 5.40mm | b1 9 |  | < LOD | 25.59 | < LOD | 587.58 | 1129.4 | 52.31 | 2069.25 | 366.46 | < LOD | 83 | < LOD | 71.47 | < LOD | 47.9 | 986963.44 | 343.76 | < LOD | 91.03 | < LOD | 30.87 | 4954.95 | 167.24 | < LOD | 34.82 | < LOD | 12.57 | < LOD | 50.93 | < LOD | 75.52 | 393.72 | 46.75 | < LOD | 66.51 | < LOD | 60.47 | 3815.98 | 227.76 | 55.93 | 10.66
465 | 2021-10-13 13:25 | Plastics Non PVC | ppm | Fail | Th.Cor. 3.20mm | b1 10 |  | 665.42 | 9.85 | 2202.23 | 169.61 | 394.88 | 15.33 | 327 | 42.55 | < LOD | 33.63 | < LOD | 28.28 | < LOD | 18.6 | 992896.81 | 67.39 | < LOD | 26.85 | 2284.69 | 44.51 | < LOD | 5.44 | < LOD | 6.58 | 147.34 | 19.41 | < LOD | 8.93 | < LOD | 10.2 | 19.08 | 5.89 | < LOD | 13.21 | < LOD | 10.99 | 999.62 | 39.03 | 12.22 | 4.39
466 | 2021-10-13 13:27 | Plastics Non PVC | ppm | Pass | Th.Cor. 1.20mm | b1 11 |  | 34.27 | 2.78 | 457.59 | 270.98 | 10.43 | 2.78 | 409.71 | 31.73 | 136.37 | 42.16 | < LOD | 49.12 | < LOD | 31.98 | 998651.69 | 21.78 | < LOD | 14.14 | 197.31 | 18.86 | < LOD | 5.24 | < LOD | 8.36 | 18.76 | 7.94 | < LOD | 11.19 | < LOD | 16.57 | < LOD | 8.25 | < LOD | 13.43 | < LOD | 10.51 | 36.37 | 12.85 | 2.96 | 1.17
467 | 2021-10-13 13:29 | Plastics Non PVC | ppm | Pass | Th.Cor. 1.77mm | b1 12 |  | < LOD | 9.73 | 476.25 | 196.73 | 6.89 | 1.96 | < LOD | 27.74 | < LOD | 42.59 | < LOD | 35.64 | < LOD | 23.2 | 999355.56 | 8.03 | < LOD | 6.79 | < LOD | 4.35 | < LOD | 3.02 | < LOD | 5.34 | < LOD | 1.79 | < LOD | 6.61 | < LOD | 10.86 | < LOD | 6.98 | 21.29 | 6.76 | < LOD | 8.07 | 67.05 | 12.07 | < LOD | 1.5
468 | 2021-10-13 13:31 | Plastics Non PVC | ppm | Pass | Th.Cor. 3.42mm | b1 13 |  | < LOD | 3.96 | 351.21 | 155.53 | 1080.55 | 16.63 | < LOD | 30.37 | < LOD | 33.97 | < LOD | 28.19 | < LOD | 18.66 | 998455.44 | 15.54 | < LOD | 5.05 | < LOD | 3.22 | < LOD | 2.16 | < LOD | 4.1 | < LOD | 1.58 | < LOD | 5.28 | < LOD | 8.55 | < LOD | 6.85 | 56.38 | 7.66 | < LOD | 8.55 | < LOD | 15.71 | 14.79 | 2.44
469 | 2021-10-13 13:33 | Plastics Non PVC | ppm | Pass | Th.Cor. 1.80mm | b1 14 |  | < LOD | 7.41 | < LOD | 290.58 | 9.36 | 1.99 | 101.15 | 20.58 | < LOD | 42.02 | < LOD | 34.41 | < LOD | 23.49 | 999562.69 | 5.32 | < LOD | 5.51 | < LOD | 3.64 | < LOD | 2.96 | < LOD | 5.4 | < LOD | 1.6 | < LOD | 6.87 | < LOD | 10.92 | 64.28 | 6.71 | < LOD | 9.54 | < LOD | 7.77 | 45.51 | 10.49 | < LOD | 1.5
2835 | 2019-03-26 09:46 | Plastics Non PVC | ppm | Pass | Th.Cor. 2.30mm | 14 B1-2 | botanique 1st sampling | < LOD | 8.64 | 364.09 | 240.12 | 13.45 | 5.47 | < LOD | 76.77 | < LOD | 52.13 | < LOD | 42.51 | < LOD | 29.17 |  |  | < LOD | 7.02 | < LOD | 4.31 | < LOD | 3.73 | < LOD | 6.82 | < LOD | 2.09 | < LOD | 8.39 | < LOD | 14.26 | 61.69 | 9.06 | < LOD | 13.61 | < LOD | 11.55 | 53.46 | 16.01 | < LOD | 3.38
470 | 2021-10-13 13:35 | Plastics Non PVC | ppm | Pass | Th.Cor. 1.80mm | b1 15 |  | 62.65 | 8.07 | 524.52 | 290.63 | 16597.93 | 289.05 | 94.79 | 38.72 | < LOD | 61.81 | < LOD | 51.92 | < LOD | 34.26 | 982399.88 | 291.31 | < LOD | 9.72 | < LOD | 8.12 | < LOD | 6.52 | < LOD | 11.45 | < LOD | 3.7 | < LOD | 16.9 | < LOD | 25.37 | < LOD | 14.97 | < LOD | 25.28 | < LOD | 21.53 | 90.59 | 31.09 | 141.97 | 12.52
471 | 2021-10-13 13:37 | Plastics Non PVC | ppm | Pass | Th.Cor. 1.40mm | b1 16 |  | < LOD | 1.61 | < LOD | 278.31 | 1.54 | 1 | 44.11 | 10.99 | < LOD | 40.01 | < LOD | 33.13 | < LOD | 21.61 | 999678.13 | 3.42 | < LOD | 5.04 | < LOD | 3.71 | < LOD | 2.28 | < LOD | 4.14 | < LOD | 1.5 | < LOD | 4.65 | < LOD | 7.66 | < LOD | 5.47 | < LOD | 6.12 | 7.64 | 4.23 | 11.95 | 6.81 | < LOD | 1.5
472 | 2021-10-13 13:39 | Plastics Non PVC | ppm | Pass | Th.Cor. 1.70mm | b1 17 |  | 26.3 | 2.62 | 414.53 | 188.15 | 2172.64 | 30.59 | < LOD | 24.23 | < LOD | 40.05 | < LOD | 33.63 | < LOD | 22.1 | 997275.25 | 30.99 | < LOD | 5.09 | < LOD | 4.18 | < LOD | 2.81 | < LOD | 5 | < LOD | 1.73 | < LOD | 6.2 | < LOD | 10.14 | < LOD | 6.37 | 15.44 | 6.46 | 8.23 | 5.31 | 44.15 | 10.58 | 25.41 | 2.93
473 | 2021-10-13 13:41 | Plastics Non PVC | ppm | Pass | Th.Cor. 1.40mm | b1 18 |  | < LOD | 12.25 | 1458.53 | 548.92 | < LOD | 31.01 | 5447.13 | 339.93 | < LOD | 111.37 | < LOD | 93.53 | < LOD | 63 | 990805.88 | 249.23 | < LOD | 25.3 | < LOD | 18.1 | < LOD | 15.57 | < LOD | 27.48 | < LOD | 7.54 | < LOD | 36.38 | < LOD | 60 | 1180.61 | 67.16 | < LOD | 38.75 | < LOD | 33.77 | 1017.56 | 90.97 | 18.08 | 6.41
2841 | 2019-03-26 09:57 | Plastics Non PVC | ppm | Inconclusive | Th.Cor. 1.00mm | 18 B1-8 | botanique 1st sampling | < LOD | 23.97 | 2569.32 | 914.51 | < LOD | 52.24 | 3878.1 | 559.46 | < LOD | 191.43 | < LOD | 155.58 | < LOD | 99.36 |  |  | < LOD | 44.4 | < LOD | 36 | < LOD | 28.35 | < LOD | 51.06 | < LOD | 14.26 | < LOD | 63.27 | < LOD | 105.61 | 954.23 | 91.77 | < LOD | 73.46 | < LOD | 54.77 | 613.46 | 110.31 | < LOD | 16.16
474 | 2021-10-13 13:43 | Plastics Non PVC | ppm | Pass | Th.Cor. 1.90mm | b1 19 |  | < LOD | 2.65 | 432.29 | 180.32 | 946.09 | 14.41 | 67.97 | 16 | < LOD | 39.13 | 58.46 | 22.24 | < LOD | 21.06 | 998369.38 | 17.84 | < LOD | 5.69 | < LOD | 3.3 | < LOD | 2.45 | < LOD | 4.3 | < LOD | 1.52 | < LOD | 5.12 | < LOD | 8.31 | < LOD | 5.96 | < LOD | 8.19 | < LOD | 7.38 | 87.83 | 12.05 | 16.5 | 1.84
475 | 2021-10-13 13:44 | Plastics Non PVC | ppm | Pass | Th.Cor. 4.60mm | b1 20 |  | 20.97 | 4.01 | 341.72 | 155.7 | 14.97 | 3.61 | 308.8 | 39.98 | < LOD | 34.03 | < LOD | 28.24 | < LOD | 18.61 | 998953.5 | 11.36 | < LOD | 4.89 | < LOD | 4.04 | < LOD | 2.8 | < LOD | 5.2 | < LOD | 1.84 | < LOD | 6.62 | < LOD | 11.6 | 98.58 | 8.84 | < LOD | 13.1 | 15.95 | 7.74 | 211.62 | 22.26 | < LOD | 2.4
2836 | 2019-03-26 09:48 | Plastics Non PVC | ppm | Pass | Th.Cor. 1.50mm | 20 B1-3 | botanique 1st sampling | < LOD | 5.43 | 351.89 | 219.01 | 5.04 | 3.19 | 103.24 | 34.76 | < LOD | 47.19 | < LOD | 38.94 | < LOD | 26.18 |  |  | < LOD | 5.89 | < LOD | 5.29 | < LOD | 2.84 | < LOD | 5.39 | < LOD | 2.12 | < LOD | 5.9 | < LOD | 10.49 | 70.86 | 7.48 | 10.63 | 6.7 | < LOD | 8.03 | 107.78 | 13.75 | < LOD | 2.01
476 | 2021-10-13 13:46 | Plastics Non PVC | ppm | Pass | Th.Cor. 2.40mm | b1 21 |  | < LOD | 4.5 | 380.85 | 171.8 | 4073.28 | 51.03 | < LOD | 32.3 | < LOD | 37.26 | < LOD | 30.65 | < LOD | 20.3 | 995402.38 | 48.52 | < LOD | 5.31 | < LOD | 3.43 | < LOD | 2.57 | < LOD | 4.74 | < LOD | 1.61 | < LOD | 6.21 | < LOD | 9.93 | < LOD | 6.75 | < LOD | 10.19 | < LOD | 9 | 37.25 | 12 | 48.72 | 4.43
477 | 2021-10-13 13:48 | Plastics Non PVC | ppm | Pass | Th.Cor. 2.30mm | b1 22 |  | < LOD | 3.96 | 286.65 | 176.59 | 961.27 | 15.82 | 48.66 | 20.83 | < LOD | 38.28 | < LOD | 32.01 | < LOD | 21.29 | 998617 | 15.46 | < LOD | 5.45 | < LOD | 3.66 | < LOD | 2.67 | < LOD | 4.8 | < LOD | 1.55 | < LOD | 6.35 | < LOD | 9.99 | < LOD | 6.33 | < LOD | 9.55 | 9.57 | 5.58 | 31.93 | 10.65 | 9.73 | 2.18
2838 | 2019-03-26 09:51 | Plastics Non PVC | ppm | Pass | Th.Cor. 2.20mm | 22 B1-5 | botanique 1st sampling | < LOD | 8.04 | < LOD | 332.23 | 905.66 | 25.21 | 97.3 | 46.19 | < LOD | 47.82 | < LOD | 40.22 | < LOD | 25.67 |  |  | < LOD | 6.21 | < LOD | 4.86 | < LOD | 3.29 | < LOD | 5.94 | < LOD | 2.07 | < LOD | 7.56 | < LOD | 11.6 | < LOD | 7.55 | < LOD | 11.63 | 10.42 | 6.88 | 35.3 | 13.26 | 8.51 | 4.36
478 | 2021-10-13 13:50 | Plastics Non PVC | ppm | Pass | Th.Cor. 5.00mm | b1 23 |  | < LOD | 16.81 | < LOD | 269.81 | < LOD | 5.17 | < LOD | 48 | < LOD | 38.69 | < LOD | 31.89 | < LOD | 21.41 | 999898.06 | 1.23 | < LOD | 6.79 | < LOD | 3.96 | < LOD | 3.16 | < LOD | 5.76 | < LOD | 2.07 | < LOD | 7.77 | < LOD | 12.85 | < LOD | 8.93 | < LOD | 13.93 | < LOD | 12.47 | < LOD | 24.07 | 2.63 | 1.75
479 | 2021-10-13 13:52 | Plastics Non PVC | ppm | Pass | Th.Cor. 2.60mm | b1 24 |  | < LOD | 3.87 | 336.08 | 182.3 | 12.87 | 2.4 | 200.27 | 27.72 | < LOD | 40.04 | < LOD | 32.52 | < LOD | 21.91 | 999315.13 | 7.87 | < LOD | 5.62 | < LOD | 3.37 | < LOD | 2.43 | < LOD | 4.54 | < LOD | 1.61 | < LOD | 5.73 | < LOD | 9.19 | < LOD | 6.88 | 42.96 | 7.05 | < LOD | 8.64 | 58.63 | 12.78 | < LOD | 1.5
480 | 2021-10-13 13:54 | Plastics Non PVC | ppm | Pass | Th.Cor. 2.60mm | b1 25a |  | < LOD | 2.91 | 373.38 | 155.2 | 47.04 | 2.68 | < LOD | 24.52 | < LOD | 33.53 | < LOD | 27.77 | < LOD | 18.67 | 999538.56 | 4.41 | < LOD | 4.6 | < LOD | 2.86 | < LOD | 1.96 | < LOD | 3.47 | < LOD | 1.5 | < LOD | 4.36 | < LOD | 6.89 | < LOD | 5.43 | < LOD | 7.09 | < LOD | 6.94 | < LOD | 12.09 | < LOD | 1.5
481 | 2021-10-13 13:56 | Plastics Non PVC | ppm | Pass | Th.Cor. 2.60mm | b1 25b |  | < LOD | 2.16 | 273.72 | 145.98 | 5.14 | 1.34 | 32.32 | 14.17 | < LOD | 31.96 | < LOD | 26.38 | 17.83 | 11.64 | 999581.44 | 3.42 | < LOD | 4.09 | < LOD | 2.6 | < LOD | 1.5 | < LOD | 2.87 | < LOD | 1.5 | < LOD | 3.41 | < LOD | 5.36 | < LOD | 4.93 | < LOD | 5.39 | < LOD | 6.05 | 39.27 | 8.4 | < LOD | 1.5
482 | 2021-10-13 13:58 | Plastics Non PVC | ppm | Pass | Th.Cor. 2.60mm | b1 26 |  | < LOD | 2.49 | < LOD | 290.88 | < LOD | 2.13 | 48.6 | 16.59 | < LOD | 42.31 | < LOD | 35.18 | < LOD | 23.02 | 999702.75 | 3.22 | < LOD | 5.85 | < LOD | 3.81 | < LOD | 2.28 | < LOD | 4.19 | < LOD | 1.74 | < LOD | 5.3 | < LOD | 7.84 | < LOD | 6.89 | < LOD | 7.89 | < LOD | 8.65 | < LOD | 14.72 | < LOD | 1.5
483 | 2021-10-13 14:00 | Plastics Non PVC | ppm | Pass | Th.Cor. 0.70mm | b1 27 |  | < LOD | 10.24 | 496.52 | 275.84 | 5716.58 | 95.87 | < LOD | 19.51 | < LOD | 59 | < LOD | 48.57 | < LOD | 31.71 | 993636.19 | 96.84 | < LOD | 7.73 | < LOD | 4.79 | < LOD | 4.44 | < LOD | 7.9 | < LOD | 2.18 | < LOD | 9.96 | < LOD | 15.86 | < LOD | 8.34 | 13.61 | 8.41 | < LOD | 9.86 | 41.48 | 11.97 | 54.53 | 4.39
484 | 2021-10-13 14:01 | Plastics Non PVC | ppm | Pass | Th.Cor. 1.60mm | b1 28 |  | < LOD | 5.47 | < LOD | 307.14 | 709.6 | 12.72 | 31.42 | 17.31 | < LOD | 43.97 | < LOD | 36.06 | < LOD | 24.15 | 998925.75 | 13.47 | < LOD | 6.45 | < LOD | 4.95 | < LOD | 2.97 | < LOD | 5.38 | < LOD | 1.99 | < LOD | 6.91 | < LOD | 10.69 | 11.99 | 4.96 | < LOD | 9.75 | 8.64 | 5.49 | 31.15 | 10.08 | 7.36 | 1.67
2837 | 2019-03-26 09:49 | Plastics Non PVC | ppm | Pass | Th.Cor. 1.30mm | 25 B1-4 | botanique 1st sampling | < LOD | 14.16 | 2019.05 | 276.99 | 333.49 | 17.7 | 380.49 | 66.8 | < LOD | 57.99 | < LOD | 48.09 | < LOD | 32.55 |  |  | < LOD | 10.57 | 82.75 | 12.44 | 4.93 | 3.06 | < LOD | 7.23 | < LOD | 7.81 | < LOD | 8.39 | < LOD | 14.06 | 31.18 | 7.73 | < LOD | 12.12 | < LOD | 10.86 | 24.19 | 12.75 | < LOD | 6.71
485 | 2021-10-13 14:03 | Plastics Non PVC | ppm | Pass | Th.Cor. 1.10mm | b1 29 |  | < LOD | 15.43 | 2058.57 | 225.51 | 307.69 | 8.59 | 259.88 | 28.23 | < LOD | 47.28 | < LOD | 39.08 | 36.71 | 17.9 | 997087.69 | 37.83 | < LOD | 9.3 | 89 | 10.52 | 3.65 | 2.41 | < LOD | 5.88 | < LOD | 6.43 | < LOD | 6.8 | < LOD | 11.53 | 37.44 | 6.27 | < LOD | 9.41 | < LOD | 8.13 | 33.57 | 10.13 | 3.79 | 1.97
486 | 2021-10-13 14:06 | Plastics Non PVC | ppm | Pass | Th.Cor. 1.50mm | b1 30 |  | 565.46 | 8.86 | 476.79 | 205.08 | 1178.95 | 19.48 | 412.39 | 28.52 | 147.05 | 32.13 | < LOD | 36.74 | < LOD | 24.22 | 996995.25 | 38.07 | < LOD | 7.04 | < LOD | 4.59 | 14.34 | 2.9 | < LOD | 5.57 | < LOD | 1.92 | < LOD | 7.29 | < LOD | 11.36 | 18.75 | 5.58 | 38.74 | 7.75 | < LOD | 8.46 | 107.04 | 14.31 | 16.91 | 2.3
2846 | 2019-03-26 10:05 | Plastics Non PVC | ppm | Pass | Th.Cor. 1.50mm | 30 B1-14 | botanique 1st sampling | 560.82 | 13.7 | 506.83 | 255.87 | 1163.69 | 30.63 | 414.5 | 61.78 | 100.35 | 39.02 | < LOD | 44.46 | < LOD | 30.41 |  |  | < LOD | 8.01 | < LOD | 6.02 | 14.73 | 3.56 | < LOD | 7.3 | < LOD | 2.53 | < LOD | 9.08 | < LOD | 15.03 | 18.36 | 7.06 | 31.3 | 9.62 | < LOD | 10.87 | 120.25 | 18.45 | 14.66 | 4.92
2839 | 2019-03-26 09:53 | Plastics Non PVC | ppm | Fail | Th.Cor. 0.05mm | 31 B1-6 | botanique 1st sampling | < LOD | 2.85 | 2707.56 | 800.13 | 4.05 | 2.21 | 46418.18 | 945.87 | < LOD | 156.73 | < LOD | 165.73 | < LOD | 76.14 |  |  | < LOD | 139.63 | 8553.66 | 260.09 | 39.33 | 14.28 | < LOD | 23.29 | < LOD | 202.71 | < LOD | 31.3 | < LOD | 30.15 | < LOD | 22.05 | 35.37 | 17.54 | < LOD | 23.23 | 140.38 | 27.98 | < LOD | 1.5
488 | 2021-10-13 14:11 | Plastics Non PVC | ppm | Pass | Th.Cor. 1.80mm | b1 32 |  | 37.9 | 2.73 | 328.49 | 213.46 | < LOD | 3.07 | 100.45 | 21.31 | < LOD | 47 | < LOD | 38.09 | < LOD | 25.36 | 999428.19 | 7.59 | < LOD | 6.12 | < LOD | 4.19 | < LOD | 3.38 | < LOD | 6.23 | < LOD | 1.9 | < LOD | 7.92 | < LOD | 12.26 | < LOD | 7 | < LOD | 11.1 | < LOD | 8.73 | 59.15 | 12.69 | 1.68 | 1.02
489 | 2021-10-13 14:13 | Plastics Non PVC | ppm | Pass | Th.Cor. 1.70mm | b1 33 |  | < LOD | 8.86 | 482.3 | 200.59 | 11.17 | 2.02 | 83.68 | 20.11 | < LOD | 43.41 | < LOD | 35.58 | < LOD | 23.68 | 999276.44 | 9.14 | < LOD | 5.52 | < LOD | 3.73 | < LOD | 3.1 | < LOD | 5.45 | < LOD | 1.72 | < LOD | 7.13 | < LOD | 11.25 | 52.63 | 6.73 | < LOD | 10.03 | < LOD | 8.23 | 55.32 | 11.56 | < LOD | 1.5
490 | 2021-10-13 14:15 | Plastics Non PVC | ppm | Pass | Th.Cor. 2.60mm | b1 34 |  | < LOD | 30.03 | 25182.63 | 427.3 | 111210.49 | 1496.51 | < LOD | 74.44 | < LOD | 36.61 | < LOD | 31.06 | < LOD | 20.74 | 861698.25 | 1812.58 | < LOD | 14.61 | < LOD | 11.27 | 18.06 | 5.57 | < LOD | 13.79 | < LOD | 7.63 | < LOD | 20.23 | < LOD | 31.6 | < LOD | 42.32 | 54.63 | 27.97 | < LOD | 59.17 | 1120.29 | 107.79 | 652.27 | 49.71
491 | 2021-10-13 14:16 | Plastics Non PVC | ppm | Fail | Th.Cor. 2.60mm | b1 35 |  | < LOD | 3.83 | < LOD | 248.76 | 1204 | 18.13 | < LOD | 31.67 | < LOD | 38.39 | < LOD | 29.99 | 531.51 | 22.22 | 997882.69 | 22.01 | < LOD | 5.32 | < LOD | 3.42 | < LOD | 2.31 | < LOD | 4.34 | < LOD | 1.5 | < LOD | 5.62 | < LOD | 9.08 | 67.4 | 6.48 | < LOD | 8.74 | < LOD | 7.84 | 35.08 | 10.69 | 12.01 | 2.4
492 | 2021-10-13 14:18 | Plastics Non PVC | ppm | Pass | Th.Cor. 1.30mm | b1 36a |  | < LOD | 13.15 | < LOD | 319.64 | 1093.73 | 18.05 | 106.97 | 18.39 | < LOD | 46.23 | < LOD | 38.07 | < LOD | 24.8 | 998436.19 | 19.71 | < LOD | 5.67 | < LOD | 4.25 | < LOD | 3.08 | < LOD | 5.45 | < LOD | 1.78 | < LOD | 7.01 | < LOD | 10.86 | < LOD | 6.34 | < LOD | 9.21 | < LOD | 7.45 | 32.1 | 9.49 | 14.44 | 1.95
493 | 2021-10-13 14:20 | Plastics Non PVC | ppm | Pass | Th.Cor. 1.30mm | b1 36b |  | < LOD | 9.35 | 517.59 | 213.19 | 2594.27 | 37.88 | 54.49 | 16.1 | < LOD | 46.7 | < LOD | 38.05 | < LOD | 25.53 | 996678 | 40.65 | < LOD | 4.94 | < LOD | 4.56 | < LOD | 2.97 | < LOD | 5.31 | < LOD | 1.78 | < LOD | 6.59 | < LOD | 10.44 | < LOD | 6.57 | 11.25 | 6.28 | < LOD | 7.75 | 23.42 | 9.58 | 29.38 | 2.95
494 | 2021-10-13 14:22 | Plastics Non PVC | ppm | Pass | Th.Cor. 3.00mm | b1 37a |  | < LOD | 5.74 | 464.22 | 243.01 | 3531.98 | 62.31 | < LOD | 50.33 | < LOD | 52.74 | < LOD | 43.44 | < LOD | 29.29 | 995914.63 | 60.64 | < LOD | 5.71 | < LOD | 5.73 | < LOD | 4.36 | < LOD | 7.93 | < LOD | 2.7 | < LOD | 10.7 | < LOD | 17.36 | < LOD | 11.56 | < LOD | 15.23 | < LOD | 15.26 | < LOD | 27.5 | 42.39 | 5.27
495 | 2021-10-13 14:24 | Plastics Non PVC | ppm | Pass | Th.Cor. 3.00mm | b1 3b |  | < LOD | 3.15 | 455.99 | 247.89 | < LOD | 3.57 | 191.88 | 71.58 | < LOD | 53.18 | < LOD | 43.58 | < LOD | 28.88 | 999309 | 8.19 | < LOD | 6.84 | < LOD | 4.33 | < LOD | 2.97 | < LOD | 5.17 | < LOD | 1.98 | < LOD | 6.43 | < LOD | 9.99 | < LOD | 9.4 | < LOD | 9.08 | < LOD | 11.78 | < LOD | 21.63 | 3.69 | 1
496 | 2021-10-13 14:26 | Plastics Non PVC | ppm | Pass | Th.Cor. 2.20mm | b1 38 |  | < LOD | 6.75 | < LOD | 281.83 | 14582.92 | 168.24 | < LOD | 33.72 | < LOD | 39.92 | < LOD | 33.28 | < LOD | 22.04 | 984932.5 | 162.24 | < LOD | 5.26 | < LOD | 4.2 | < LOD | 3 | < LOD | 5.55 | < LOD | 2.14 | < LOD | 7.59 | < LOD | 12.16 | < LOD | 8.62 | < LOD | 13.07 | 14.45 | 8.52 | < LOD | 22.16 | 174.86 | 9.78
497 | 2021-10-13 14:28 | Plastics Non PVC | ppm | Pass | Th.Cor. 10.00mm | b1 39 |  | 237.13 | 21.01 | < LOD | 439.86 | 1499.14 | 61.49 | 3604.54 | 318.18 | < LOD | 66.68 | < LOD | 55 | < LOD | 39.18 | 981042.69 | 504.69 | < LOD | 31.69 | 108.82 | 32.79 | 25.86 | 15.64 | < LOD | 39.35 | < LOD | 30.51 | < LOD | 63.27 | < LOD | 104.82 | 135.15 | 47.21 | < LOD | 109.41 | < LOD | 105.8 | 12655.66 | 508.03 | 66.4 | 12.27
498 | 2021-10-13 14:30 | Plastics Non PVC | ppm | Pass | Th.Cor. 6.60mm | b1 40 |  | 283.04 | 18.46 | < LOD | 572.87 | 233.48 | 21.44 | 2115.54 | 207.03 | < LOD | 82.89 | < LOD | 68.94 | < LOD | 45.31 | 995486.5 | 116.47 | < LOD | 20.07 | < LOD | 13.47 | 143.6 | 16.72 | < LOD | 24.84 | < LOD | 6.28 | < LOD | 39.2 | < LOD | 61.98 | 147.26 | 30.51 | < LOD | 57.87 | < LOD | 54.45 | 1096.59 | 128.6 | 40.41 | 7.79
499 | 2021-10-13 14:32 | Plastics Non PVC | ppm | Pass | Th.Cor. 4.50mm | b1 41 |  | 266.77 | 17.95 | 642.92 | 402.59 | 973.6 | 42.41 | 3496.58 | 251.5 | < LOD | 88.55 | < LOD | 72.96 | < LOD | 48.89 | 989890.5 | 262.98 | < LOD | 18.55 | < LOD | 17.02 | < LOD | 15.55 | < LOD | 27.17 | < LOD | 9.2 | < LOD | 41.92 | < LOD | 67.46 | 144.59 | 33.56 | < LOD | 67.16 | < LOD | 61.61 | 4429.93 | 243.76 | 42.48 | 8.97
500 | 2021-10-13 14:34 | Plastics Non PVC | ppm | Inconclusive | Th.Cor. 4.50mm | b1 42 |  | 451.5 | 37.29 | 1063.14 | 651.47 | 377.98 | 44.49 | 7921.56 | 569.65 | < LOD | 136.72 | < LOD | 112.02 | < LOD | 79.47 | 981231 | 732.22 | < LOD | 117.84 | < LOD | 42.83 | 3905.36 | 209.01 | < LOD | 66.81 | < LOD | 18.32 | < LOD | 98.99 | < LOD | 159.02 | 88.3 | 52.06 | < LOD | 131.59 | < LOD | 134.59 | 4729 | 397.92 | 70 | 15.63
501 | 2021-10-13 14:35 | Plastics Non PVC | ppm | Inconclusive | Th.Cor. 4.50mm | b1 43 |  | 353.61 | 30.07 | 1269.21 | 545.63 | 1570.29 | 81.84 | 8946.95 | 529.1 | < LOD | 113.65 | < LOD | 96.91 | < LOD | 64.09 | 977194.19 | 789.84 | < LOD | 40.63 | < LOD | 31.7 | 96.62 | 28.97 | < LOD | 58.39 | < LOD | 17.3 | < LOD | 99.16 | < LOD | 153.24 | 135.82 | 61.15 | < LOD | 147.64 | < LOD | 141.28 | 10113.47 | 575.29 | 79.86 | 15.61
502 | 2021-10-13 14:38 | Plastics Non PVC | ppm | Pass | Th.Cor. 2.00mm | b1 44 |  | < LOD | 2.99 | 366.97 | 193.78 | 2402.16 | 32.64 | < LOD | 26.42 | < LOD | 42.32 | < LOD | 34.96 | < LOD | 23.05 | 997094.94 | 31.83 | < LOD | 5.49 | < LOD | 3.9 | < LOD | 2.6 | < LOD | 4.43 | < LOD | 1.68 | < LOD | 5.8 | < LOD | 8.89 | < LOD | 6.39 | < LOD | 7.7 | < LOD | 7.96 | < LOD | 14.66 | 30.71 | 2.99
503 | 2021-10-13 14:40 | Plastics Non PVC | ppm | Inconclusive | Th.Cor. 0.15mm | b1 45 |  | < LOD | 17.84 | < LOD | 768.86 | 1363.66 | 42.15 | < LOD | 12.01 | < LOD | 110.8 | < LOD | 92.53 | < LOD | 61.38 | 997741 | 60.6 | < LOD | 14.51 | < LOD | 14.08 | < LOD | 10.48 | < LOD | 18.8 | < LOD | 5.82 | < LOD | 21.87 | < LOD | 34.58 | 55.34 | 13.49 | 39.95 | 16.51 | < LOD | 18.27 | 252.72 | 30.48 | 12.57 | 2.38
504 | 2021-10-13 14:41 | Plastics Non PVC | ppm | Pass | Th.Cor. 0.70mm | b1 46 |  | 566.69 | 9.79 | < LOD | 438.61 | 211.88 | 5.43 | 245.59 | 18.79 | < LOD | 62.79 | < LOD | 51.88 | < LOD | 34.57 | 998028.63 | 31.03 | < LOD | 7.83 | < LOD | 5.53 | < LOD | 4.63 | < LOD | 8.37 | < LOD | 2.18 | < LOD | 9.8 | < LOD | 16.92 | 306.57 | 15.66 | 35.92 | 8.53 | < LOD | 9.34 | 379.97 | 23.75 | 1.76 | 1
505 | 2021-10-13 14:44 | Plastics Non PVC | ppm | Pass | Th.Cor. 0.35mm | b1 47 |  | < LOD | 3.63 | 660.64 | 431.18 | 2057.14 | 54.08 | < LOD | 16.08 | < LOD | 92.96 | < LOD | 76.79 | < LOD | 51.26 | 997057.13 | 67.83 | < LOD | 10.98 | < LOD | 7.63 | < LOD | 7.91 | < LOD | 13.19 | < LOD | 3.4 | < LOD | 16.82 | < LOD | 25.36 | 26.92 | 9.93 | 67.25 | 14.34 | < LOD | 14.91 | 42.75 | 16.14 | 26.31 | 2.87
506 | 2021-10-13 14:46 | Plastics Non PVC | ppm | Pass | Th.Cor. 0.35mm | b1 48 |  | < LOD | 16.68 | < LOD | 688.52 | 939.07 | 27.97 | 47.27 | 13.46 | < LOD | 98.87 | < LOD | 83.89 | < LOD | 53.93 | 998285.31 | 43.03 | < LOD | 13.74 | < LOD | 10.15 | < LOD | 9.4 | < LOD | 15.36 | < LOD | 4.08 | < LOD | 20.66 | < LOD | 30.3 | 16.77 | 9.74 | < LOD | 20.77 | < LOD | 16.19 | 61.29 | 18.91 | 12.18 | 2.08
507 | 2021-10-13 14:47 | Plastics Non PVC | ppm | Pass | Th.Cor. 0.35mm | b1 49 to 52 |  | < LOD | 1.84 | < LOD | 438.07 | 1610.26 | 30.95 | < LOD | 11.22 | < LOD | 62.87 | < LOD | 52.87 | < LOD | 33.99 | 997803.06 | 36.52 | < LOD | 7.43 | < LOD | 5.74 | < LOD | 4.89 | < LOD | 7.97 | < LOD | 2.24 | < LOD | 10.12 | < LOD | 15.72 | < LOD | 8.11 | < LOD | 11.47 | < LOD | 8.67 | 100.02 | 13.26 | 19.79 | 1.93
508 | 2021-10-13 14:49 | Plastics Non PVC | ppm | Pass | Th.Cor. 0.35mm | b1 53 to 57 |  | < LOD | 2.39 | < LOD | 400.13 | 1129.5 | 19.99 | < LOD | 8.05 | < LOD | 57.06 | < LOD | 46.81 | < LOD | 31.36 | 998567.88 | 21.26 | < LOD | 7.35 | < LOD | 5.11 | < LOD | 3.66 | < LOD | 6.36 | < LOD | 1.99 | < LOD | 7.91 | < LOD | 12.09 | 11.75 | 5 | < LOD | 8.92 | < LOD | 7.26 | 25.61 | 7.86 | 14.5 | 1.47
509 | 2021-10-13 14:52 | Plastics Non PVC | ppm | Pass | Th.Cor. 0.20mm | b1 58 |  | < LOD | 1.5 | < LOD | 518.55 | 3581.71 | 63.44 | 44.23 | 6.49 | < LOD | 74.52 | < LOD | 60.1 | < LOD | 40.35 | 994008.44 | 97.51 | < LOD | 11.61 | < LOD | 7.7 | 41.15 | 5.79 | < LOD | 12.21 | < LOD | 2.76 | < LOD | 12.51 | < LOD | 24.98 | 1134.13 | 34.84 | 670.65 | 25.34 | < LOD | 9.76 | 20.12 | 9.29 | 50.38 | 2.95
510 | 2021-10-13 14:54 | Plastics Non PVC | ppm | Pass | Th.Cor. 0.20mm | b1 59 |  | 30.3 | 1.79 | < LOD | 730.63 | 54.94 | 2.72 | 59.31 | 8.38 | < LOD | 103.8 | < LOD | 86.77 | < LOD | 55.95 | 999219.88 | 20.15 | < LOD | 15.67 | < LOD | 10.23 | < LOD | 9.02 | < LOD | 15.48 | < LOD | 4.55 | < LOD | 18.87 | < LOD | 29.44 | < LOD | 12.76 | 20.39 | 13.58 | < LOD | 15.25 | 32.06 | 15.87 | 2.43 | 1
511 | 2021-10-13 14:57 | Plastics Non PVC | ppm | Pass | Th.Cor. 0.35mm | b1 60 |  | < LOD | 14.64 | < LOD | 649.38 | 3652.95 | 91.01 | 21.8 | 11.33 | < LOD | 94.3 | < LOD | 77.15 | < LOD | 50.11 | 995543.75 | 98.63 | < LOD | 10.6 | < LOD | 8.44 | < LOD | 7.99 | < LOD | 13.48 | < LOD | 3.79 | < LOD | 17.65 | < LOD | 26.26 | < LOD | 12.41 | < LOD | 19.66 | < LOD | 15.03 | 48.15 | 16.48 | 32.99 | 3.71
512 | 2021-10-13 15:01 | Plastics Non PVC | ppm | Pass | Th.Cor. 12.00mm | b1 61 |  | < LOD | 15.6 | 4512.61 | 454.12 | < LOD | 35.42 | < LOD | 726.04 | < LOD | 94.3 | < LOD | 77.3 | < LOD | 49.42 | 994961.06 | 92.78 | < LOD | 19.84 | 26.63 | 13.7 | < LOD | 9.45 | < LOD | 18.34 | < LOD | 11.39 | < LOD | 25.05 | < LOD | 38.59 | < LOD | 50.33 | < LOD | 45.59 | < LOD | 67.69 | 357.47 | 98.36 | 38.16 | 6.46
513 | 2021-10-13 15:03 | Plastics Non PVC | ppm | Fail | Th.Cor. 0.50mm | b1 62 |  | 34.85 | 2.44 | 704.89 | 330.54 | 39.67 | 2.94 | 99.15 | 20.77 | < LOD | 98.36 | < LOD | 61.84 | 3316.73 | 114.58 | 994910.94 | 99.9 | < LOD | 11.48 | < LOD | 34.95 | < LOD | 6.61 | 733.95 | 27.38 | < LOD | 10.61 | < LOD | 13.7 | < LOD | 21.04 | 11.66 | 7.01 | < LOD | 14.19 | < LOD | 11.44 | 105.6 | 17.01 | 3.86 | 1.04
514 | 2021-10-13 15:06 | Plastics Non PVC | ppm | Fail | Th.Cor. 3.20mm | b1 63 |  | < LOD | 15.68 | 2801.13 | 201.62 | 35.7 | 14.86 | < LOD | 52.29 | < LOD | 51.35 | < LOD | 34.27 | 2088.61 | 49.27 | 994123.63 | 70.41 | < LOD | 7.2 | < LOD | 18.29 | < LOD | 3.4 | 508.11 | 14.86 | 7.06 | 4.41 | < LOD | 7.98 | < LOD | 13.66 | 191.99 | 12.37 | 19.75 | 8.56 | < LOD | 12.41 | 160.98 | 22.86 | < LOD | 7.15
515 | 2021-10-13 15:08 | Plastics Non PVC | ppm | Pass | Th.Cor. 1.90mm | b1 64 |  | 50.62 | 3.39 | 1035.53 | 228.43 | 2426.77 | 35.59 | 178.19 | 29.37 | 171.71 | 34.96 | < LOD | 40.06 | < LOD | 26.26 | 992712.5 | 88.65 | < LOD | 6.92 | < LOD | 4.96 | < LOD | 3.56 | < LOD | 6.41 | < LOD | 2.23 | < LOD | 8.13 | < LOD | 14.01 | < LOD | 17.94 | 3108.65 | 56.01 | < LOD | 10.99 | 254.4 | 22.32 | 31.41 | 3.89
516 | 2021-10-13 15:10 | Plastics Non PVC | ppm | Fail | Th.Cor. 2.00mm | b1 65 |  | < LOD | 7.65 | 601.41 | 189.39 | 420.19 | 9.22 | 51.9 | 20.58 | < LOD | 42.4 | < LOD | 33.78 | 323.47 | 21.5 | 998343.38 | 19.35 | < LOD | 5.79 | < LOD | 8.71 | < LOD | 2.8 | < LOD | 82.98 | < LOD | 3.02 | < LOD | 6.52 | < LOD | 10.22 | 89.92 | 7.61 | < LOD | 8.71 | 10.42 | 5.69 | 47.08 | 11.38 | 5.31 | 1.8
517 | 2021-10-13 15:13 | Plastics Non PVC | ppm | Pass | Th.Cor. 2.20mm | b1 66 |  | 20.95 | 5.03 | 6342.24 | 240.84 | 60.94 | 18.68 | 214.44 | 31.16 | < LOD | 44.72 | < LOD | 36.36 | < LOD | 24.36 | 993297.13 | 81.38 | < LOD | 6.6 | < LOD | 5.47 | < LOD | 3.38 | < LOD | 5.71 | < LOD | 2.31 | < LOD | 7.76 | < LOD | 11.99 | < LOD | 8.77 | < LOD | 10.96 | < LOD | 12.26 | < LOD | 23.27 | 10.15 | 5.95
518 | 2021-10-13 15:15 | Plastics Non PVC | ppm | Pass | Th.Cor. 0.66mm | b1 67 |  | < LOD | 12.76 | 487.52 | 274.96 | 3038.28 | 53.11 | 32.43 | 12.18 | < LOD | 59.17 | < LOD | 48.56 | < LOD | 32.57 | 996229.56 | 57.98 | < LOD | 7.83 | < LOD | 5.84 | < LOD | 4.4 | < LOD | 7.39 | < LOD | 2.34 | < LOD | 9.72 | < LOD | 14.93 | 26.33 | 7.01 | 68.66 | 9.58 | < LOD | 9.34 | 28.99 | 10.43 | 31.4 | 3
519 | 2021-10-13 15:18 | Plastics Non PVC | ppm | Pass | Th.Cor. 2.00mm | b1 68 |  | 314.68 | 5.41 | < LOD | 286.64 | 140.64 | 4.66 | < LOD | 27.43 | < LOD | 41.08 | < LOD | 33.85 | < LOD | 22.42 | 999151.94 | 10.09 | < LOD | 5.02 | < LOD | 3.84 | < LOD | 2.78 | < LOD | 5.17 | < LOD | 1.64 | < LOD | 6.34 | < LOD | 10.8 | < LOD | 6.84 | 60.29 | 8.1 | < LOD | 8.32 | 35.01 | 10.66 | 2.27 | 1.21
520 | 2021-10-13 15:19 | Plastics Non PVC | ppm | Pass | Th.Cor. 2.00mm | b1 69 |  | < LOD | 17.14 | 302.73 | 186.2 | 301.32 | 6.88 | 79.91 | 20.45 | < LOD | 40.64 | < LOD | 33.51 | 34.17 | 15.55 | 999140.25 | 9.81 | < LOD | 5.66 | 8.1 | 3.62 | < LOD | 2.64 | < LOD | 4.84 | < LOD | 2.21 | < LOD | 5.73 | < LOD | 9.64 | < LOD | 6.85 | < LOD | 8.52 | < LOD | 7.95 | 75.57 | 12.15 | 2.8 | 1.34
521 | 2021-10-13 15:22 | Plastics Non PVC | ppm | Fail | Th.Cor. 3.30mm | b1 70 |  | 45.99 | 3.42 | 822.2 | 174.14 | 80.49 | 6.61 | < LOD | 40.74 | < LOD | 44.39 | < LOD | 31.66 | 1575.79 | 37.74 | 996790 | 34.33 | < LOD | 7.54 | 97.28 | 9.1 | < LOD | 3.05 | < LOD | 5.5 | < LOD | 6.17 | < LOD | 6.57 | < LOD | 12.2 | 439 | 15.02 | < LOD | 9.69 | < LOD | 10.02 | 85.41 | 15.46 | < LOD | 3.09
522 | 2021-10-13 15:24 | Plastics Non PVC | ppm | Pass | Th.Cor. 1.70mm | b1 71 |  | < LOD | 1.71 | 289.01 | 162.23 | 11.85 | 1.34 | 17.52 | 11.47 | < LOD | 35 | < LOD | 28.91 | < LOD | 19.26 | 999364.38 | 5.8 | < LOD | 4.32 | < LOD | 3.18 | < LOD | 2.02 | < LOD | 4 | < LOD | 1.5 | < LOD | 4.28 | < LOD | 7.93 | 286.47 | 9.24 | < LOD | 5.58 | < LOD | 5.62 | 11.74 | 6.46 | < LOD | 1.5
523 | 2021-10-13 15:27 | Plastics Non PVC | ppm | Pass | Th.Cor. 1.05mm | b1 72 |  | 27.54 | 2.54 | 510.81 | 286.42 | 237.92 | 6.83 | 151.86 | 22.16 | < LOD | 61.51 | < LOD | 49.95 | < LOD | 33.24 | 998919.94 | 17.8 | < LOD | 8.56 | < LOD | 5.88 | < LOD | 4.72 | < LOD | 7.76 | < LOD | 2.42 | < LOD | 10.49 | < LOD | 15.32 | < LOD | 8.87 | < LOD | 11.43 | < LOD | 10.38 | 111.71 | 16.47 | 4.51 | 1.33
524 | 2021-10-13 15:29 | Plastics Non PVC | ppm | Pass | Th.Cor. 0.60mm | b1 73 |  | 18.01 | 2.87 | < LOD | 531.27 | 7169.59 | 144.64 | 276.93 | 24.74 | < LOD | 74.94 | < LOD | 62.59 | < LOD | 40.74 | 992111.88 | 145.12 | < LOD | 9.18 | < LOD | 10.39 | < LOD | 6.45 | < LOD | 11.12 | < LOD | 3.72 | < LOD | 14.53 | < LOD | 21.95 | < LOD | 10.59 | < LOD | 16.44 | < LOD | 13.29 | 38.43 | 14.96 | 60.24 | 5.53
525 | 2021-10-13 15:31 | Plastics Non PVC | ppm | Inconclusive | Th.Cor. 0.15mm | b1 74 |  | 44.16 | 3.49 | 1182.31 | 600.87 | 6879.46 | 223.99 | 57.93 | 11.49 | < LOD | 125.01 | < LOD | 107.48 | < LOD | 69.27 | 991573.19 | 253.24 | < LOD | 14.27 | < LOD | 13.98 | < LOD | 14.52 | < LOD | 24.28 | < LOD | 6.36 | < LOD | 29.61 | < LOD | 48.04 | 26.55 | 14.26 | < LOD | 31.24 | < LOD | 24.38 | 98.86 | 28.79 | 30.97 | 6.19
526 | 2021-10-13 15:33 | Plastics Non PVC | ppm | Inconclusive | Th.Cor. 1.20mm | b1 75 |  | < LOD | 7.72 | < LOD | 662.93 | 412.08 | 15.87 | 405.98 | 96.35 | < LOD | 93.1 | < LOD | 77.36 | < LOD | 48.99 | 991600.13 | 179.01 | < LOD | 61.49 | < LOD | 20.31 | 3106.18 | 88.98 | < LOD | 19.05 | < LOD | 7.51 | < LOD | 24.94 | < LOD | 33.4 | 65.36 | 14.55 | < LOD | 25.3 | < LOD | 23.39 | 3789.36 | 136.73 | 20.01 | 3.35
527 | 2021-10-13 15:35 | Plastics Non PVC | ppm | Pass | Th.Cor. 4.00mm | b1 76 |  | < LOD | 3.75 | < LOD | 241.86 | 2613.63 | 32.94 | < LOD | 44.86 | < LOD | 34.85 | < LOD | 29.22 | < LOD | 19.32 | 996730.13 | 31.27 | < LOD | 5.53 | 4.73 | 2.84 | < LOD | 2.3 | < LOD | 4.35 | < LOD | 1.84 | < LOD | 5.4 | < LOD | 9.72 | 210.15 | 10.56 | < LOD | 9.02 | < LOD | 10.31 | 188.84 | 19.51 | 42.2 | 3.86
529 | 2021-10-13 15:39 | Plastics Non PVC | ppm | Inconclusive | Th.Cor. 4.00mm | b1 78 |  | 251.57 | 26.4 | < LOD | 940.63 | 1240.03 | 72.88 | 5408.6 | 460.84 | < LOD | 135.3 | < LOD | 113.06 | < LOD | 76.3 | 986782.06 | 486.73 | < LOD | 25.69 | < LOD | 19.94 | < LOD | 31.18 | < LOD | 51.74 | < LOD | 13.22 | < LOD | 85.21 | < LOD | 133.58 | < LOD | 61.47 | < LOD | 119.53 | < LOD | 113.84 | 5623.25 | 397.56 | 70.11 | 14.83
530 | 2021-10-13 15:43 | Plastics Non PVC | ppm | Pass | Th.Cor. 0.60mm | b1 79 80 |  | 36.73 | 3.22 | < LOD | 674.7 | 2453.25 | 66.7 | 219.48 | 28.28 | < LOD | 97.69 | < LOD | 80.79 | < LOD | 53.01 | 996289.44 | 88.65 | < LOD | 12.63 | 22.06 | 10.94 | < LOD | 9.52 | < LOD | 15.65 | < LOD | 6.3 | < LOD | 20.75 | < LOD | 31.11 | 19.65 | 11.55 | 248.11 | 24.16 | < LOD | 17.11 | 190.35 | 28.65 | 21.14 | 3.66
531 | 2021-10-13 15:44 | Plastics Non PVC | ppm | Pass | Th.Cor. 0.60mm | b1 81 |  | 35.78 | 3.62 | 1600.43 | 528.31 | 78.77 | 5.28 | 769.24 | 54.4 | < LOD | 113.91 | 136.14 | 66.4 | < LOD | 61.03 | 996254.06 | 105.62 | < LOD | 22.54 | 83.27 | 22.54 | < LOD | 12.87 | < LOD | 21.68 | < LOD | 13.99 | < LOD | 27.21 | < LOD | 43.63 | 42.29 | 17.3 | 473.91 | 38 | < LOD | 24.18 | 410.83 | 46.93 | 6.24 | 1.62
532 | 2021-10-13 15:47 | Plastics Non PVC | ppm | Inconclusive | Th.Cor. 0.60mm | b1 79 80 with no 81 |  | 48.67 | 5.92 | < LOD | 1050.82 | 5253.11 | 206.42 | 339.56 | 56.94 | < LOD | 145.11 | < LOD | 122.7 | < LOD | 84.7 | 992767.69 | 258.88 | < LOD | 16.35 | < LOD | 12.35 | < LOD | 20.76 | < LOD | 32.77 | < LOD | 7.84 | < LOD | 46.55 | < LOD | 67.98 | < LOD | 30.29 | 184.53 | 40.41 | < LOD | 38.9 | 225.58 | 54.07 | 36.99 | 7.97
533 | 2021-10-13 15:49 | Plastics Non PVC | ppm | Pass | Th.Cor. 1.10mm | b1 82 |  | 28.63 | 3.17 | 671.37 | 361.23 | 651.55 | 17.66 | 321.91 | 34.44 | < LOD | 77.84 | < LOD | 63.6 | < LOD | 42.72 | 998137 | 37.27 | < LOD | 8.9 | < LOD | 7.36 | < LOD | 6.26 | < LOD | 10.82 | < LOD | 3.05 | < LOD | 13.98 | < LOD | 21.87 | < LOD | 11.82 | 71.12 | 13.2 | < LOD | 15.51 | 54.12 | 18.51 | 9.7 | 2.19
534 | 2021-10-13 15:52 | Plastics Non PVC | ppm | Pass | Th.Cor. 1.10mm | b1 83 |  | < LOD | 15.91 | 988.39 | 460.21 | 44.38 | 4.32 | 347.82 | 47.92 | < LOD | 102 | < LOD | 82.32 | < LOD | 53.72 | 998091.13 | 48.32 | < LOD | 14.21 | < LOD | 11.38 | < LOD | 10.35 | < LOD | 17 | < LOD | 4.75 | < LOD | 21.98 | < LOD | 33.7 | < LOD | 16.49 | 57.67 | 19.98 | < LOD | 20.98 | 311.31 | 40.81 | 4.41 | 1.49
535 | 2021-10-13 15:54 | Plastics Non PVC | ppm | Pass | Th.Cor. 1.10mm | b1 84 to 87 |  | < LOD | 15.57 | 606.91 | 350.05 | 2566.7 | 54.15 | 2010.55 | 78.15 | < LOD | 74.82 | < LOD | 61.55 | < LOD | 41.46 | 994193.63 | 101.37 | < LOD | 9.42 | < LOD | 6.06 | < LOD | 5.68 | < LOD | 9.22 | < LOD | 3.03 | < LOD | 12.2 | < LOD | 17.9 | < LOD | 11.49 | 83.27 | 12.67 | < LOD | 14.05 | 452.2 | 34.62 | 25.91 | 3.74
536 | 2021-10-13 15:56 | Plastics Non PVC | ppm | Pass | Th.Cor. 1.10mm | b1 88 |  | < LOD | 8.79 | 1166.67 | 441.87 | 13.71 | 4.55 | 320.1 | 51.14 | < LOD | 95.65 | < LOD | 75.64 | < LOD | 51.97 | 998176.75 | 42.12 | < LOD | 14.4 | < LOD | 8.24 | < LOD | 8.57 | < LOD | 13.83 | < LOD | 3.51 | < LOD | 19.13 | < LOD | 28.38 | < LOD | 14.05 | 61.56 | 15.26 | < LOD | 18.79 | 162.19 | 29.28 | 2.82 | 1.63
2842 | 2019-03-26 09:58 | Plastics PVC | ppm | Pass | Th.Cor. 0.50mm | B1-9 | botanique 1st sampling | < LOD | 30.45 | 1014.78 | 597.69 | 3552.06 | 185.65 | 285341.63 | 8302.96 | < LOD | 123.37 | 764.11 | 118.01 | < LOD | 68.89 |  |  | < LOD | 34.26 | < LOD | 29.82 | < LOD | 18.84 | < LOD | 34.64 | < LOD | 26.86 | < LOD | 63.04 | < LOD | 89.2 | 99.91 | 45.88 | < LOD | 78.24 | < LOD | 89.93 | 1963.83 | 237.08 | 63.28 | 32.6
2844 | 2019-03-26 10:01 | Plastics Non PVC | ppm | Pass | Th.Cor. 1.70mm | unknown B1-12 | botanique 1st sampling | 47.96 | 15.75 | < LOD | 542.34 | 15189.87 | 336.18 | 195.09 | 87.42 | < LOD | 77.27 | < LOD | 64.16 | < LOD | 42.23 |  |  | < LOD | 13.12 | < LOD | 8.36 | < LOD | 8.03 | < LOD | 13.64 | < LOD | 4.52 | < LOD | 20.5 | < LOD | 30.21 | < LOD | 18.08 | < LOD | 29.35 | < LOD | 24.53 | 168.91 | 41.82 | 118.94 | 24.72
2845 | 2019-03-26 10:03 | Plastics Non PVC | ppm | Pass | Th.Cor. 3.00mm | B1-13 | botanique 1st sampling | < LOD | 11.14 | 1406.45 | 226.43 | 390.91 | 24.82 | 440.5 | 78.31 | < LOD | 47.52 | < LOD | 39.36 | < LOD | 26.46 |  |  | < LOD | 7.38 | < LOD | 4.28 | < LOD | 3.45 | < LOD | 6.25 | < LOD | 2.16 | < LOD | 8.3 | < LOD | 12.43 | < LOD | 9.18 | < LOD | 12.38 | < LOD | 12.91 | 79.88 | 19.52 | 10.5 | 6.86
2834 | 2019-03-26 09:45 | Plastics Non PVC | ppm | Pass | Th.Cor. 4.00mm | 7 B1-1 | botanique 1st sampling | 315.6 | 39.3 | < LOD | 846.38 | 224.48 | 47.07 | 7441.55 | 690.3 | < LOD | 120.91 | < LOD | 100.18 | < LOD | 68.02 |  |  | < LOD | 27.67 | < LOD | 18.08 | < LOD | 18.85 | < LOD | 33.47 | < LOD | 9.11 | < LOD | 50.62 | < LOD | 81.93 | 69.6 | 33.28 | < LOD | 83.55 | < LOD | 68.2 | 993.83 | 163.54 | 39.83 | 17.26
2835 | 2019-03-26 09:46 | Plastics Non PVC | ppm | Pass | Th.Cor. 2.30mm | 14 B1-2 | botanique 1st sampling | < LOD | 8.64 | 364.09 | 240.12 | 13.45 | 5.47 | < LOD | 76.77 | < LOD | 52.13 | < LOD | 42.51 | < LOD | 29.17 |  |  | < LOD | 7.02 | < LOD | 4.31 | < LOD | 3.73 | < LOD | 6.82 | < LOD | 2.09 | < LOD | 8.39 | < LOD | 14.26 | 61.69 | 9.06 | < LOD | 13.61 | < LOD | 11.55 | 53.46 | 16.01 | < LOD | 3.38
2836 | 2019-03-26 09:48 | Plastics Non PVC | ppm | Pass | Th.Cor. 1.50mm | 20 B1-3 | botanique 1st sampling | < LOD | 5.43 | 351.89 | 219.01 | 5.04 | 3.19 | 103.24 | 34.76 | < LOD | 47.19 | < LOD | 38.94 | < LOD | 26.18 |  |  | < LOD | 5.89 | < LOD | 5.29 | < LOD | 2.84 | < LOD | 5.39 | < LOD | 2.12 | < LOD | 5.9 | < LOD | 10.49 | 70.86 | 7.48 | 10.63 | 6.7 | < LOD | 8.03 | 107.78 | 13.75 | < LOD | 2.01
2837 | 2019-03-26 09:49 | Plastics Non PVC | ppm | Pass | Th.Cor. 1.30mm | 25 B1-4 | botanique 1st sampling | < LOD | 14.16 | 2019.05 | 276.99 | 333.49 | 17.7 | 380.49 | 66.8 | < LOD | 57.99 | < LOD | 48.09 | < LOD | 32.55 |  |  | < LOD | 10.57 | 82.75 | 12.44 | 4.93 | 3.06 | < LOD | 7.23 | < LOD | 7.81 | < LOD | 8.39 | < LOD | 14.06 | 31.18 | 7.73 | < LOD | 12.12 | < LOD | 10.86 | 24.19 | 12.75 | < LOD | 6.71
2838 | 2019-03-26 09:51 | Plastics Non PVC | ppm | Pass | Th.Cor. 2.20mm | 22 B1-5 | botanique 1st sampling | < LOD | 8.04 | < LOD | 332.23 | 905.66 | 25.21 | 97.3 | 46.19 | < LOD | 47.82 | < LOD | 40.22 | < LOD | 25.67 |  |  | < LOD | 6.21 | < LOD | 4.86 | < LOD | 3.29 | < LOD | 5.94 | < LOD | 2.07 | < LOD | 7.56 | < LOD | 11.6 | < LOD | 7.55 | < LOD | 11.63 | 10.42 | 6.88 | 35.3 | 13.26 | 8.51 | 4.36
2839 | 2019-03-26 09:53 | Plastics Non PVC | ppm | Fail | Th.Cor. 0.05mm | 31 B1-6 | botanique 1st sampling | < LOD | 2.85 | 2707.56 | 800.13 | 4.05 | 2.21 | 46418.18 | 945.87 | < LOD | 156.73 | < LOD | 165.73 | < LOD | 76.14 |  |  | < LOD | 139.63 | 8553.66 | 260.09 | 39.33 | 14.28 | < LOD | 23.29 | < LOD | 202.71 | < LOD | 31.3 | < LOD | 30.15 | < LOD | 22.05 | 35.37 | 17.54 | < LOD | 23.23 | 140.38 | 27.98 | < LOD | 1.5
2840 | 2019-03-26 09:55 | Plastics Non PVC | ppm | Pass | Th.Cor. 1.70mm | 4 B1-7 | botanique 1st sampling | < LOD | 8.47 | 1360.85 | 236.66 | 648.69 | 20.49 | 159.51 | 39.16 | < LOD | 49.76 | < LOD | 41.14 | < LOD | 27.37 |  |  | < LOD | 6.66 | < LOD | 5.24 | < LOD | 3.11 | < LOD | 5.57 | < LOD | 2.27 | < LOD | 7.24 | < LOD | 11.12 | < LOD | 7.54 | < LOD | 9.9 | < LOD | 9.23 | 31 | 11.86 | 8.48 | 4.42
2841 | 2019-03-26 09:57 | Plastics Non PVC | ppm | Inconclusive | Th.Cor. 1.00mm | 18 B1-8 | botanique 1st sampling | < LOD | 23.97 | 2569.32 | 914.51 | < LOD | 52.24 | 3878.1 | 559.46 | < LOD | 191.43 | < LOD | 155.58 | < LOD | 99.36 |  |  | < LOD | 44.4 | < LOD | 36 | < LOD | 28.35 | < LOD | 51.06 | < LOD | 14.26 | < LOD | 63.27 | < LOD | 105.61 | 954.23 | 91.77 | < LOD | 73.46 | < LOD | 54.77 | 613.46 | 110.31 | < LOD | 16.16
2842 | 2019-03-26 09:58 | Plastics PVC | ppm | Pass | Th.Cor. 0.50mm | B1-9 | botanique 1st sampling | < LOD | 30.45 | 1014.78 | 597.69 | 3552.06 | 185.65 | 285341.63 | 8302.96 | < LOD | 123.37 | 764.11 | 118.01 | < LOD | 68.89 |  |  | < LOD | 34.26 | < LOD | 29.82 | < LOD | 18.84 | < LOD | 34.64 | < LOD | 26.86 | < LOD | 63.04 | < LOD | 89.2 | 99.91 | 45.88 | < LOD | 78.24 | < LOD | 89.93 | 1963.83 | 237.08 | 63.28 | 32.6
2843 | 2019-03-26 10:00 | Plastics Non PVC | ppm | Pass | Th.Cor. 1.10mm | 1 B1-10 | botanique 1st sampling | 21.58 | 4.72 | < LOD | 443.5 | 571.95 | 19.26 | 963.29 | 78.43 | < LOD | 64.11 | < LOD | 51.64 | < LOD | 34.58 |  |  | < LOD | 8.07 | < LOD | 5.75 | < LOD | 4.7 | < LOD | 8.53 | < LOD | 2.44 | < LOD | 10.23 | < LOD | 16.72 | < LOD | 8.68 | 14.8 | 9.75 | 12.29 | 7.34 | 46.33 | 13.49 | 8.67 | 3.4
2844 | 2019-03-26 10:01 | Plastics Non PVC | ppm | Pass | Th.Cor. 1.70mm | B1-12 | botanique 1st sampling | 47.96 | 15.75 | < LOD | 542.34 | 15189.87 | 336.18 | 195.09 | 87.42 | < LOD | 77.27 | < LOD | 64.16 | < LOD | 42.23 |  |  | < LOD | 13.12 | < LOD | 8.36 | < LOD | 8.03 | < LOD | 13.64 | < LOD | 4.52 | < LOD | 20.5 | < LOD | 30.21 | < LOD | 18.08 | < LOD | 29.35 | < LOD | 24.53 | 168.91 | 41.82 | 118.94 | 24.72
2845 | 2019-03-26 10:03 | Plastics Non PVC | ppm | Pass | Th.Cor. 3.00mm | B1-13 | botanique 1st sampling | < LOD | 11.14 | 1406.45 | 226.43 | 390.91 | 24.82 | 440.5 | 78.31 | < LOD | 47.52 | < LOD | 39.36 | < LOD | 26.46 |  |  | < LOD | 7.38 | < LOD | 4.28 | < LOD | 3.45 | < LOD | 6.25 | < LOD | 2.16 | < LOD | 8.3 | < LOD | 12.43 | < LOD | 9.18 | < LOD | 12.38 | < LOD | 12.91 | 79.88 | 19.52 | 10.5 | 6.86
2846 | 2019-03-26 10:05 | Plastics Non PVC | ppm | Pass | Th.Cor. 1.50mm | 30 B1-14 | botanique 1st sampling | 560.82 | 13.7 | 506.83 | 255.87 | 1163.69 | 30.63 | 414.5 | 61.78 | 100.35 | 39.02 | < LOD | 44.46 | < LOD | 30.41 |  |  | < LOD | 8.01 | < LOD | 6.02 | 14.73 | 3.56 | < LOD | 7.3 | < LOD | 2.53 | < LOD | 9.08 | < LOD | 15.03 | 18.36 | 7.06 | 31.3 | 9.62 | < LOD | 10.87 | 120.25 | 18.45 | 14.66 | 4.92

## netejat
Niton XL3t field portable energy-dispersive X-ray fluorescence (XRF) spectrometer
School of Geography, Earth and Environmental Sciences, Plymouth University
Samples collected from Botanique Beach, Geneva, Switzerland (46o13N, 6 o08′E) on 18 October 2018
Table 3: Towards the Global Plastic Treaty: a clue to the complexity of plastics in practice, Filella and Turner (2023)
Reading No | Time | Type | Units | SAMPLE | Polymer type (FTIR) | Cr | Cr Error | Ba | Ba Error | Ti | Ti Error | Cl | Cl Error | Sb | Sb Error | Sn | Sn Error | Cd | Cd Error | Bi | Bi Error | Pb | Pb Error | Br | Br Error | Se | Se Error | As | As Error | Hg | Hg Error | Zn | Zn Error | Cu | Cu Error | Ni | Ni Error | Fe | Fe Error
455 | 2021-10-13 12:47 | Plastics Non PVC | ppm | B1 1 | POLYETHYLENE | 33.36 | 1.88 | 429.64 | 134.14 | 876.61 | 10.19 | 930.47 | 26.61 | < LOD | 28.79 | < LOD | 23.76 | < LOD | 15.71 | < LOD | 3.96 | < LOD | 2.68 | < LOD | 2.19 | < LOD | 3.97 | < LOD | 1.5 | < LOD | 5.28 | < LOD | 4.58 | 12.16 | 5.09 | 9.47 | 4.17 | 22.84 | 7.26
456 | 2021-10-13 12:53 | Plastics Non PVC | ppm | B1 2 | POLYPROPYLENE | 31.98 | 1.67 | 524.78 | 138.7 | 1205.3 | 13.12 | 94.11 | 12.31 | < LOD | 29.74 | < LOD | 24.44 | < LOD | 16.6 | < LOD | 3.94 | < LOD | 2.84 | < LOD | 2.3 | < LOD | 4.17 | < LOD | 1.5 | < LOD | 5.41 | < LOD | 4.51 | 13 | 5 | < LOD | 5.82 | 32.34 | 7.1
457 | 2021-10-13 12:58 | Plastics Non PVC | ppm | B1 3 | not identified (search score <0.75) | 36.64 | 1.36 | 523.91 | 203.28 | 2384.26 | 31.33 | 128.47 | 8.97 | < LOD | 42.88 | < LOD | 35.06 | < LOD | 23.2 | < LOD | 5.21 | < LOD | 3.91 | < LOD | 3.84 | < LOD | 6.79 | < LOD | 1.62 | < LOD | 8.18 | < LOD | 5.71 | 13.11 | 6.49 | 10.02 | 4.97 | 33.71 | 7.82
458 | 2021-10-13 13:02 | Plastics Non PVC | ppm | B1 4 | not identified (search score <0.75) | < LOD | 4.93 | 1618.59 | 116.86 | 248.67 | 2.62 | 44.96 | 3.61 | < LOD | 24.33 | < LOD | 20.06 | < LOD | 13.18 | < LOD | 3.04 | 3.82 | 1.68 | < LOD | 1.5 | < LOD | 2.45 | < LOD | 1.5 | < LOD | 2.89 | < LOD | 2.77 | < LOD | 3.54 | 3.75 | 2.04 | 18.41 | 3.26
459 | 2021-10-13 13:09 | Plastics Non PVC | ppm | B1 5 | POLYETHYLENE | < LOD | 1.5 | 383.45 | 111.63 | 2587.89 | 19.83 | < LOD | 9.69 | < LOD | 24.05 | < LOD | 19.84 | < LOD | 13.15 | < LOD | 3.07 | < LOD | 1.96 | < LOD | 1.5 | < LOD | 2.65 | < LOD | 1.5 | < LOD | 3.44 | < LOD | 3.1 | < LOD | 4.58 | 3.96 | 2.57 | 15.57 | 4.28
460 | 2021-10-13 13:13 | Plastics Non PVC | ppm | B1 6 | POLYETHYLENE | < LOD | 4.08 | 490.61 | 122.1 | 2862.14 | 24.58 | 2845.46 | 38.04 | < LOD | 26.02 | 21.66 | 14.43 | < LOD | 14.46 | < LOD | 3.23 | < LOD | 2.24 | < LOD | 1.78 | < LOD | 3.26 | < LOD | 1.5 | < LOD | 4.18 | < LOD | 3.72 | < LOD | 5.8 | < LOD | 4.66 | 10.27 | 4.97
462 | 2021-10-13 13:18 | Plastics Non PVC | ppm | b1 7 | POLYSTYRENE | 189.48 | 9.02 | 1217.27 | 314.29 | 604.52 | 19.43 | 5953.01 | 189.46 | < LOD | 67.19 | < LOD | 54.95 | < LOD | 36.14 | 23.54 | 11.07 | < LOD | 9.95 | < LOD | 11.45 | < LOD | 19.21 | < LOD | 5.12 | < LOD | 28.32 | 83 | 17.45 | < LOD | 38.66 | < LOD | 35.99 | 4107.99 | 144.44
463 | 2021-10-13 13:21 | Plastics Non PVC | ppm | B1 8 | POLYETHYLENE | < LOD | 6.12 | 1229.24 | 231.14 | 3422.32 | 55.65 | 105.93 | 33.04 | < LOD | 52.77 | < LOD | 40.82 | 655.31 | 32.2 | < LOD | 7.69 | < LOD | 5.78 | < LOD | 3.82 | < LOD | 7.22 | < LOD | 2.45 | < LOD | 9 | 79.94 | 9.72 | < LOD | 13.35 | < LOD | 12.82 | < LOD | 22.98
464 | 2021-10-13 13:23 | Plastics Non PVC | ppm | B1 9 | not identified (search score <0.75) | < LOD | 25.59 | < LOD | 587.58 | 1129.4 | 52.31 | 2069.25 | 366.46 | < LOD | 83 | < LOD | 71.47 | < LOD | 47.9 | < LOD | 91.03 | < LOD | 30.87 | 4954.95 | 167.24 | < LOD | 34.82 | < LOD | 12.57 | < LOD | 50.93 | 393.72 | 46.75 | < LOD | 66.51 | < LOD | 60.47 | 3815.98 | 227.76
465 | 2021-10-13 13:25 | Plastics Non PVC | ppm | B1 10 | not identified (search score <0.75) | 665.42 | 9.85 | 2202.23 | 169.61 | 394.88 | 15.33 | 327 | 42.55 | < LOD | 33.63 | < LOD | 28.28 | < LOD | 18.6 | < LOD | 26.85 | 2284.69 | 44.51 | < LOD | 5.44 | < LOD | 6.58 | 147.34 | 19.41 | < LOD | 8.93 | 19.08 | 5.89 | < LOD | 13.21 | < LOD | 10.99 | 999.62 | 39.03
466 | 2021-10-13 13:27 | Plastics Non PVC | ppm | B1 11 | POLYETHYLENE | 34.27 | 2.78 | 457.59 | 270.98 | 10.43 | 2.78 | 409.71 | 31.73 | 136.37 | 42.16 | < LOD | 49.12 | < LOD | 31.98 | < LOD | 14.14 | 197.31 | 18.86 | < LOD | 5.24 | < LOD | 8.36 | 18.76 | 7.94 | < LOD | 11.19 | < LOD | 8.25 | < LOD | 13.43 | < LOD | 10.51 | 36.37 | 12.85
467 | 2021-10-13 13:29 | Plastics Non PVC | ppm | B1 12 | POLYPROPYLENE | < LOD | 9.73 | 476.25 | 196.73 | 6.89 | 1.96 | < LOD | 27.74 | < LOD | 42.59 | < LOD | 35.64 | < LOD | 23.2 | < LOD | 6.79 | < LOD | 4.35 | < LOD | 3.02 | < LOD | 5.34 | < LOD | 1.79 | < LOD | 6.61 | < LOD | 6.98 | 21.29 | 6.76 | < LOD | 8.07 | 67.05 | 12.07
468 | 2021-10-13 13:31 | Plastics Non PVC | ppm | B1 13 | not identified (search score <0.75) | < LOD | 3.96 | 351.21 | 155.53 | 1080.55 | 16.63 | < LOD | 30.37 | < LOD | 33.97 | < LOD | 28.19 | < LOD | 18.66 | < LOD | 5.05 | < LOD | 3.22 | < LOD | 2.16 | < LOD | 4.1 | < LOD | 1.58 | < LOD | 5.28 | < LOD | 6.85 | 56.38 | 7.66 | < LOD | 8.55 | < LOD | 15.71
469 | 2021-10-13 13:33 | Plastics Non PVC | ppm | B1 14 | POLYPROPYLENE | < LOD | 7.41 | < LOD | 290.58 | 9.36 | 1.99 | 101.15 | 20.58 | < LOD | 42.02 | < LOD | 34.41 | < LOD | 23.49 | < LOD | 5.51 | < LOD | 3.64 | < LOD | 2.96 | < LOD | 5.4 | < LOD | 1.6 | < LOD | 6.87 | 64.28 | 6.71 | < LOD | 9.54 | < LOD | 7.77 | 45.51 | 10.49
470 | 2021-10-13 13:35 | Plastics Non PVC | ppm | B1 15 | not identified (search score <0.75) | 62.65 | 8.07 | 524.52 | 290.63 | 16597.93 | 289.05 | 94.79 | 38.72 | < LOD | 61.81 | < LOD | 51.92 | < LOD | 34.26 | < LOD | 9.72 | < LOD | 8.12 | < LOD | 6.52 | < LOD | 11.45 | < LOD | 3.7 | < LOD | 16.9 | < LOD | 14.97 | < LOD | 25.28 | < LOD | 21.53 | 90.59 | 31.09
471 | 2021-10-13 13:37 | Plastics Non PVC | ppm | B1 16 | POLY(METHYL METHACRYLATE) | < LOD | 1.61 | < LOD | 278.31 | 1.54 | 1 | 44.11 | 10.99 | < LOD | 40.01 | < LOD | 33.13 | < LOD | 21.61 | < LOD | 5.04 | < LOD | 3.71 | < LOD | 2.28 | < LOD | 4.14 | < LOD | 1.5 | < LOD | 4.65 | < LOD | 5.47 | < LOD | 6.12 | 7.64 | 4.23 | 11.95 | 6.81
472 | 2021-10-13 13:39 | Plastics Non PVC | ppm | B1 17 | POLYETHYLENE | 26.3 | 2.62 | 414.53 | 188.15 | 2172.64 | 30.59 | < LOD | 24.23 | < LOD | 40.05 | < LOD | 33.63 | < LOD | 22.1 | < LOD | 5.09 | < LOD | 4.18 | < LOD | 2.81 | < LOD | 5 | < LOD | 1.73 | < LOD | 6.2 | < LOD | 6.37 | 15.44 | 6.46 | 8.23 | 5.31 | 44.15 | 10.58
473 | 2021-10-13 13:41 | Plastics Non PVC | ppm | B1 18 | POLYETHYLENE | < LOD | 12.25 | 1458.53 | 548.92 | < LOD | 31.01 | 5447.13 | 339.93 | < LOD | 111.37 | < LOD | 93.53 | < LOD | 63 | < LOD | 25.3 | < LOD | 18.1 | < LOD | 15.57 | < LOD | 27.48 | < LOD | 7.54 | < LOD | 36.38 | 1180.61 | 67.16 | < LOD | 38.75 | < LOD | 33.77 | 1017.56 | 90.97
474 | 2021-10-13 13:43 | Plastics Non PVC | ppm | B1 19 | not identified (search score <0.75) | < LOD | 2.65 | 432.29 | 180.32 | 946.09 | 14.41 | 67.97 | 16 | < LOD | 39.13 | 58.46 | 22.24 | < LOD | 21.06 | < LOD | 5.69 | < LOD | 3.3 | < LOD | 2.45 | < LOD | 4.3 | < LOD | 1.52 | < LOD | 5.12 | < LOD | 5.96 | < LOD | 8.19 | < LOD | 7.38 | 87.83 | 12.05
475 | 2021-10-13 13:44 | Plastics Non PVC | ppm | B1 20 | not identified (search score <0.75) | 20.97 | 4.01 | 341.72 | 155.7 | 14.97 | 3.61 | 308.8 | 39.98 | < LOD | 34.03 | < LOD | 28.24 | < LOD | 18.61 | < LOD | 4.89 | < LOD | 4.04 | < LOD | 2.8 | < LOD | 5.2 | < LOD | 1.84 | < LOD | 6.62 | 98.58 | 8.84 | < LOD | 13.1 | 15.95 | 7.74 | 211.62 | 22.26
476 | 2021-10-13 13:46 | Plastics Non PVC | ppm | B1 21 | POLYPROPYLENE | < LOD | 4.5 | 380.85 | 171.8 | 4073.28 | 51.03 | < LOD | 32.3 | < LOD | 37.26 | < LOD | 30.65 | < LOD | 20.3 | < LOD | 5.31 | < LOD | 3.43 | < LOD | 2.57 | < LOD | 4.74 | < LOD | 1.61 | < LOD | 6.21 | < LOD | 6.75 | < LOD | 10.19 | < LOD | 9 | 37.25 | 12
477 | 2021-10-13 13:48 | Plastics Non PVC | ppm | B1 22 | POLYPROPYLENE | < LOD | 3.96 | 286.65 | 176.59 | 961.27 | 15.82 | 48.66 | 20.83 | < LOD | 38.28 | < LOD | 32.01 | < LOD | 21.29 | < LOD | 5.45 | < LOD | 3.66 | < LOD | 2.67 | < LOD | 4.8 | < LOD | 1.55 | < LOD | 6.35 | < LOD | 6.33 | < LOD | 9.55 | 9.57 | 5.58 | 31.93 | 10.65
478 | 2021-10-13 13:50 | Plastics Non PVC | ppm | B1 23 | POLYPROPYLENE | < LOD | 16.81 | < LOD | 269.81 | < LOD | 5.17 | < LOD | 48 | < LOD | 38.69 | < LOD | 31.89 | < LOD | 21.41 | < LOD | 6.79 | < LOD | 3.96 | < LOD | 3.16 | < LOD | 5.76 | < LOD | 2.07 | < LOD | 7.77 | < LOD | 8.93 | < LOD | 13.93 | < LOD | 12.47 | < LOD | 24.07
479 | 2021-10-13 13:52 | Plastics Non PVC | ppm | B1 24 | not analysed | < LOD | 3.87 | 336.08 | 182.3 | 12.87 | 2.4 | 200.27 | 27.72 | < LOD | 40.04 | < LOD | 32.52 | < LOD | 21.91 | < LOD | 5.62 | < LOD | 3.37 | < LOD | 2.43 | < LOD | 4.54 | < LOD | 1.61 | < LOD | 5.73 | < LOD | 6.88 | 42.96 | 7.05 | < LOD | 8.64 | 58.63 | 12.78
480 | 2021-10-13 13:54 | Plastics Non PVC | ppm | B1 25a | NYLON | < LOD | 2.91 | 373.38 | 155.2 | 47.04 | 2.68 | < LOD | 24.52 | < LOD | 33.53 | < LOD | 27.77 | < LOD | 18.67 | < LOD | 4.6 | < LOD | 2.86 | < LOD | 1.96 | < LOD | 3.47 | < LOD | 1.5 | < LOD | 4.36 | < LOD | 5.43 | < LOD | 7.09 | < LOD | 6.94 | < LOD | 12.09
481 | 2021-10-13 13:56 | Plastics Non PVC | ppm | B1 25b | POLYPROPYLENE | < LOD | 2.16 | 273.72 | 145.98 | 5.14 | 1.34 | 32.32 | 14.17 | < LOD | 31.96 | < LOD | 26.38 | 17.83 | 11.64 | < LOD | 4.09 | < LOD | 2.6 | < LOD | 1.5 | < LOD | 2.87 | < LOD | 1.5 | < LOD | 3.41 | < LOD | 4.93 | < LOD | 5.39 | < LOD | 6.05 | 39.27 | 8.4
482 | 2021-10-13 13:58 | Plastics Non PVC | ppm | B1 26 | BUTYL STEARATE | < LOD | 2.49 | < LOD | 290.88 | < LOD | 2.13 | 48.6 | 16.59 | < LOD | 42.31 | < LOD | 35.18 | < LOD | 23.02 | < LOD | 5.85 | < LOD | 3.81 | < LOD | 2.28 | < LOD | 4.19 | < LOD | 1.74 | < LOD | 5.3 | < LOD | 6.89 | < LOD | 7.89 | < LOD | 8.65 | < LOD | 14.72
483 | 2021-10-13 14:00 | Plastics Non PVC | ppm | B1 27 | POLYPROPYLENE | < LOD | 10.24 | 496.52 | 275.84 | 5716.58 | 95.87 | < LOD | 19.51 | < LOD | 59 | < LOD | 48.57 | < LOD | 31.71 | < LOD | 7.73 | < LOD | 4.79 | < LOD | 4.44 | < LOD | 7.9 | < LOD | 2.18 | < LOD | 9.96 | < LOD | 8.34 | 13.61 | 8.41 | < LOD | 9.86 | 41.48 | 11.97
484 | 2021-10-13 14:01 | Plastics Non PVC | ppm | B1 28 | POLYPROPYLENE | < LOD | 5.47 | < LOD | 307.14 | 709.6 | 12.72 | 31.42 | 17.31 | < LOD | 43.97 | < LOD | 36.06 | < LOD | 24.15 | < LOD | 6.45 | < LOD | 4.95 | < LOD | 2.97 | < LOD | 5.38 | < LOD | 1.99 | < LOD | 6.91 | 11.99 | 4.96 | < LOD | 9.75 | 8.64 | 5.49 | 31.15 | 10.08
485 | 2021-10-13 14:03 | Plastics Non PVC | ppm | B1 29 | POLYETHYLENE | < LOD | 15.43 | 2058.57 | 225.51 | 307.69 | 8.59 | 259.88 | 28.23 | < LOD | 47.28 | < LOD | 39.08 | 36.71 | 17.9 | < LOD | 9.3 | 89 | 10.52 | 3.65 | 2.41 | < LOD | 5.88 | < LOD | 6.43 | < LOD | 6.8 | 37.44 | 6.27 | < LOD | 9.41 | < LOD | 8.13 | 33.57 | 10.13
486 | 2021-10-13 14:06 | Plastics Non PVC | ppm | B1 30 | not identified (search score <0.75) | 565.46 | 8.86 | 476.79 | 205.08 | 1178.95 | 19.48 | 412.39 | 28.52 | 147.05 | 32.13 | < LOD | 36.74 | < LOD | 24.22 | < LOD | 7.04 | < LOD | 4.59 | 14.34 | 2.9 | < LOD | 5.57 | < LOD | 1.92 | < LOD | 7.29 | 18.75 | 5.58 | 38.74 | 7.75 | < LOD | 8.46 | 107.04 | 14.31
2839 | 2019-03-26 09:53 | Plastics Non PVC | ppm | B1 31 | not identified (search score <0.75) | < LOD | 2.85 | 2707.56 | 800.13 | 4.05 | 2.21 | 46418.18 | 945.87 | < LOD | 156.73 | < LOD | 165.73 | < LOD | 76.14 | < LOD | 139.63 | 8553.66 | 260.09 | 39.33 | 14.28 | < LOD | 23.29 | < LOD | 202.71 | < LOD | 31.3 | < LOD | 22.05 | 35.37 | 17.54 | < LOD | 23.23 | 140.38 | 27.98
488 | 2021-10-13 14:11 | Plastics Non PVC | ppm | B1 32 | POLYETHYLENE | 37.9 | 2.73 | 328.49 | 213.46 | < LOD | 3.07 | 100.45 | 21.31 | < LOD | 47 | < LOD | 38.09 | < LOD | 25.36 | < LOD | 6.12 | < LOD | 4.19 | < LOD | 3.38 | < LOD | 6.23 | < LOD | 1.9 | < LOD | 7.92 | < LOD | 7 | < LOD | 11.1 | < LOD | 8.73 | 59.15 | 12.69
489 | 2021-10-13 14:13 | Plastics Non PVC | ppm | B1 33 | POLYPROPYLENE | < LOD | 8.86 | 482.3 | 200.59 | 11.17 | 2.02 | 83.68 | 20.11 | < LOD | 43.41 | < LOD | 35.58 | < LOD | 23.68 | < LOD | 5.52 | < LOD | 3.73 | < LOD | 3.1 | < LOD | 5.45 | < LOD | 1.72 | < LOD | 7.13 | 52.63 | 6.73 | < LOD | 10.03 | < LOD | 8.23 | 55.32 | 11.56
490 | 2021-10-13 14:15 | Plastics Non PVC | ppm | B1 34 | not identified (search score <0.75) | < LOD | 30.03 | 25182.63 | 427.3 | 111210.49 | 1496.51 | < LOD | 74.44 | < LOD | 36.61 | < LOD | 31.06 | < LOD | 20.74 | < LOD | 14.61 | < LOD | 11.27 | 18.06 | 5.57 | < LOD | 13.79 | < LOD | 7.63 | < LOD | 20.23 | < LOD | 42.32 | 54.63 | 27.97 | < LOD | 59.17 | 1120.29 | 107.79
491 | 2021-10-13 14:16 | Plastics Non PVC | ppm | B1 35 | POLYETHYLENE | < LOD | 3.83 | < LOD | 248.76 | 1204 | 18.13 | < LOD | 31.67 | < LOD | 38.39 | < LOD | 29.99 | 531.51 | 22.22 | < LOD | 5.32 | < LOD | 3.42 | < LOD | 2.31 | < LOD | 4.34 | < LOD | 1.5 | < LOD | 5.62 | 67.4 | 6.48 | < LOD | 8.74 | < LOD | 7.84 | 35.08 | 10.69
492 | 2021-10-13 14:18 | Plastics Non PVC | ppm | B1 36a | POLYPROPYLENE | < LOD | 13.15 | < LOD | 319.64 | 1093.73 | 18.05 | 106.97 | 18.39 | < LOD | 46.23 | < LOD | 38.07 | < LOD | 24.8 | < LOD | 5.67 | < LOD | 4.25 | < LOD | 3.08 | < LOD | 5.45 | < LOD | 1.78 | < LOD | 7.01 | < LOD | 6.34 | < LOD | 9.21 | < LOD | 7.45 | 32.1 | 9.49
493 | 2021-10-13 14:20 | Plastics Non PVC | ppm | B1 36b | POLYPROPYLENE | < LOD | 9.35 | 517.59 | 213.19 | 2594.27 | 37.88 | 54.49 | 16.1 | < LOD | 46.7 | < LOD | 38.05 | < LOD | 25.53 | < LOD | 4.94 | < LOD | 4.56 | < LOD | 2.97 | < LOD | 5.31 | < LOD | 1.78 | < LOD | 6.59 | < LOD | 6.57 | 11.25 | 6.28 | < LOD | 7.75 | 23.42 | 9.58
494 | 2021-10-13 14:22 | Plastics Non PVC | ppm | B1 37a | not identified (search score <0.75) | < LOD | 5.74 | 464.22 | 243.01 | 3531.98 | 62.31 | < LOD | 50.33 | < LOD | 52.74 | < LOD | 43.44 | < LOD | 29.29 | < LOD | 5.71 | < LOD | 5.73 | < LOD | 4.36 | < LOD | 7.93 | < LOD | 2.7 | < LOD | 10.7 | < LOD | 11.56 | < LOD | 15.23 | < LOD | 15.26 | < LOD | 27.5
495 | 2021-10-13 14:24 | Plastics Non PVC | ppm | B1 37b | POLYAMIDE RESIN | < LOD | 3.15 | 455.99 | 247.89 | < LOD | 3.57 | 191.88 | 71.58 | < LOD | 53.18 | < LOD | 43.58 | < LOD | 28.88 | < LOD | 6.84 | < LOD | 4.33 | < LOD | 2.97 | < LOD | 5.17 | < LOD | 1.98 | < LOD | 6.43 | < LOD | 9.4 | < LOD | 9.08 | < LOD | 11.78 | < LOD | 21.63
496 | 2021-10-13 14:26 | Plastics Non PVC | ppm | B1 38 | POLYPROPYLENE | < LOD | 6.75 | < LOD | 281.83 | 14582.92 | 168.24 | < LOD | 33.72 | < LOD | 39.92 | < LOD | 33.28 | < LOD | 22.04 | < LOD | 5.26 | < LOD | 4.2 | < LOD | 3 | < LOD | 5.55 | < LOD | 2.14 | < LOD | 7.59 | < LOD | 8.62 | < LOD | 13.07 | 14.45 | 8.52 | < LOD | 22.16
497 | 2021-10-13 14:28 | Plastics Non PVC | ppm | B1 39 | not identified (search score <0.75) | 237.13 | 21.01 | < LOD | 439.86 | 1499.14 | 61.49 | 3604.54 | 318.18 | < LOD | 66.68 | < LOD | 55 | < LOD | 39.18 | < LOD | 31.69 | 108.82 | 32.79 | 25.86 | 15.64 | < LOD | 39.35 | < LOD | 30.51 | < LOD | 63.27 | 135.15 | 47.21 | < LOD | 109.41 | < LOD | 105.8 | 12655.66 | 508.03
498 | 2021-10-13 14:30 | Plastics Non PVC | ppm | B1 40 | not identified (search score <0.75) | 283.04 | 18.46 | < LOD | 572.87 | 233.48 | 21.44 | 2115.54 | 207.03 | < LOD | 82.89 | < LOD | 68.94 | < LOD | 45.31 | < LOD | 20.07 | < LOD | 13.47 | 143.6 | 16.72 | < LOD | 24.84 | < LOD | 6.28 | < LOD | 39.2 | 147.26 | 30.51 | < LOD | 57.87 | < LOD | 54.45 | 1096.59 | 128.6
499 | 2021-10-13 14:32 | Plastics Non PVC | ppm | B1 41 | not identified (search score <0.75) | 266.77 | 17.95 | 642.92 | 402.59 | 973.6 | 42.41 | 3496.58 | 251.5 | < LOD | 88.55 | < LOD | 72.96 | < LOD | 48.89 | < LOD | 18.55 | < LOD | 17.02 | < LOD | 15.55 | < LOD | 27.17 | < LOD | 9.2 | < LOD | 41.92 | 144.59 | 33.56 | < LOD | 67.16 | < LOD | 61.61 | 4429.93 | 243.76
500 | 2021-10-13 14:34 | Plastics Non PVC | ppm | B1 42 | not identified (search score <0.75) | 451.5 | 37.29 | 1063.14 | 651.47 | 377.98 | 44.49 | 7921.56 | 569.65 | < LOD | 136.72 | < LOD | 112.02 | < LOD | 79.47 | < LOD | 117.84 | < LOD | 42.83 | 3905.36 | 209.01 | < LOD | 66.81 | < LOD | 18.32 | < LOD | 98.99 | 88.3 | 52.06 | < LOD | 131.59 | < LOD | 134.59 | 4729 | 397.92
501 | 2021-10-13 14:35 | Plastics Non PVC | ppm | B1 43 | not identified (search score <0.75) | 353.61 | 30.07 | 1269.21 | 545.63 | 1570.29 | 81.84 | 8946.95 | 529.1 | < LOD | 113.65 | < LOD | 96.91 | < LOD | 64.09 | < LOD | 40.63 | < LOD | 31.7 | 96.62 | 28.97 | < LOD | 58.39 | < LOD | 17.3 | < LOD | 99.16 | 135.82 | 61.15 | < LOD | 147.64 | < LOD | 141.28 | 10113.47 | 575.29
502 | 2021-10-13 14:38 | Plastics Non PVC | ppm | B1 44 | not identified (search score <0.75) | < LOD | 2.99 | 366.97 | 193.78 | 2402.16 | 32.64 | < LOD | 26.42 | < LOD | 42.32 | < LOD | 34.96 | < LOD | 23.05 | < LOD | 5.49 | < LOD | 3.9 | < LOD | 2.6 | < LOD | 4.43 | < LOD | 1.68 | < LOD | 5.8 | < LOD | 6.39 | < LOD | 7.7 | < LOD | 7.96 | < LOD | 14.66
503 | 2021-10-13 14:40 | Plastics Non PVC | ppm | B1 45 | POLYPROPYLENE | < LOD | 17.84 | < LOD | 768.86 | 1363.66 | 42.15 | < LOD | 12.01 | < LOD | 110.8 | < LOD | 92.53 | < LOD | 61.38 | < LOD | 14.51 | < LOD | 14.08 | < LOD | 10.48 | < LOD | 18.8 | < LOD | 5.82 | < LOD | 21.87 | 55.34 | 13.49 | 39.95 | 16.51 | < LOD | 18.27 | 252.72 | 30.48
504 | 2021-10-13 14:41 | Plastics Non PVC | ppm | B1 46 | POLYPROPYLENE | 566.69 | 9.79 | < LOD | 438.61 | 211.88 | 5.43 | 245.59 | 18.79 | < LOD | 62.79 | < LOD | 51.88 | < LOD | 34.57 | < LOD | 7.83 | < LOD | 5.53 | < LOD | 4.63 | < LOD | 8.37 | < LOD | 2.18 | < LOD | 9.8 | 306.57 | 15.66 | 35.92 | 8.53 | < LOD | 9.34 | 379.97 | 23.75
505 | 2021-10-13 14:44 | Plastics Non PVC | ppm | B1 47 | POLYPROPYLENE | < LOD | 3.63 | 660.64 | 431.18 | 2057.14 | 54.08 | < LOD | 16.08 | < LOD | 92.96 | < LOD | 76.79 | < LOD | 51.26 | < LOD | 10.98 | < LOD | 7.63 | < LOD | 7.91 | < LOD | 13.19 | < LOD | 3.4 | < LOD | 16.82 | 26.92 | 9.93 | 67.25 | 14.34 | < LOD | 14.91 | 42.75 | 16.14
506 | 2021-10-13 14:46 | Plastics Non PVC | ppm | B1 48 | POLYPROPYLENE | < LOD | 16.68 | < LOD | 688.52 | 939.07 | 27.97 | 47.27 | 13.46 | < LOD | 98.87 | < LOD | 83.89 | < LOD | 53.93 | < LOD | 13.74 | < LOD | 10.15 | < LOD | 9.4 | < LOD | 15.36 | < LOD | 4.08 | < LOD | 20.66 | 16.77 | 9.74 | < LOD | 20.77 | < LOD | 16.19 | 61.29 | 18.91
507 | 2021-10-13 14:47 | Plastics Non PVC | ppm | B1 49 to 52 | POLYPROPYLENE | < LOD | 1.84 | < LOD | 438.07 | 1610.26 | 30.95 | < LOD | 11.22 | < LOD | 62.87 | < LOD | 52.87 | < LOD | 33.99 | < LOD | 7.43 | < LOD | 5.74 | < LOD | 4.89 | < LOD | 7.97 | < LOD | 2.24 | < LOD | 10.12 | < LOD | 8.11 | < LOD | 11.47 | < LOD | 8.67 | 100.02 | 13.26
508 | 2021-10-13 14:49 | Plastics Non PVC | ppm | B1 53 to 57 | POLYPROPYLENE | < LOD | 2.39 | < LOD | 400.13 | 1129.5 | 19.99 | < LOD | 8.05 | < LOD | 57.06 | < LOD | 46.81 | < LOD | 31.36 | < LOD | 7.35 | < LOD | 5.11 | < LOD | 3.66 | < LOD | 6.36 | < LOD | 1.99 | < LOD | 7.91 | 11.75 | 5 | < LOD | 8.92 | < LOD | 7.26 | 25.61 | 7.86
509 | 2021-10-13 14:52 | Plastics Non PVC | ppm | B1 58 | not identified (search score <0.75) | < LOD | 1.5 | < LOD | 518.55 | 3581.71 | 63.44 | 44.23 | 6.49 | < LOD | 74.52 | < LOD | 60.1 | < LOD | 40.35 | < LOD | 11.61 | < LOD | 7.7 | 41.15 | 5.79 | < LOD | 12.21 | < LOD | 2.76 | < LOD | 12.51 | 1134.13 | 34.84 | 670.65 | 25.34 | < LOD | 9.76 | 20.12 | 9.29
510 | 2021-10-13 14:54 | Plastics Non PVC | ppm | B1 59 | not identified (search score <0.75) | 30.3 | 1.79 | < LOD | 730.63 | 54.94 | 2.72 | 59.31 | 8.38 | < LOD | 103.8 | < LOD | 86.77 | < LOD | 55.95 | < LOD | 15.67 | < LOD | 10.23 | < LOD | 9.02 | < LOD | 15.48 | < LOD | 4.55 | < LOD | 18.87 | < LOD | 12.76 | 20.39 | 13.58 | < LOD | 15.25 | 32.06 | 15.87
511 | 2021-10-13 14:57 | Plastics Non PVC | ppm | B1 60 | POLYPROPYLENE | < LOD | 14.64 | < LOD | 649.38 | 3652.95 | 91.01 | 21.8 | 11.33 | < LOD | 94.3 | < LOD | 77.15 | < LOD | 50.11 | < LOD | 10.6 | < LOD | 8.44 | < LOD | 7.99 | < LOD | 13.48 | < LOD | 3.79 | < LOD | 17.65 | < LOD | 12.41 | < LOD | 19.66 | < LOD | 15.03 | 48.15 | 16.48
512 | 2021-10-13 15:01 | Plastics Non PVC | ppm | B1 61 | not analysed | < LOD | 15.6 | 4512.61 | 454.12 | < LOD | 35.42 | < LOD | 726.04 | < LOD | 94.3 | < LOD | 77.3 | < LOD | 49.42 | < LOD | 19.84 | 26.63 | 13.7 | < LOD | 9.45 | < LOD | 18.34 | < LOD | 11.39 | < LOD | 25.05 | < LOD | 50.33 | < LOD | 45.59 | < LOD | 67.69 | 357.47 | 98.36
513 | 2021-10-13 15:03 | Plastics Non PVC | ppm | B1 62 | PP/PE ? | 34.85 | 2.44 | 704.89 | 330.54 | 39.67 | 2.94 | 99.15 | 20.77 | < LOD | 98.36 | < LOD | 61.84 | 3316.73 | 114.58 | < LOD | 11.48 | < LOD | 34.95 | < LOD | 6.61 | 733.95 | 27.38 | < LOD | 10.61 | < LOD | 13.7 | 11.66 | 7.01 | < LOD | 14.19 | < LOD | 11.44 | 105.6 | 17.01
514 | 2021-10-13 15:06 | Plastics Non PVC | ppm | B1 63 | POLYPROPYLENE | < LOD | 15.68 | 2801.13 | 201.62 | 35.7 | 14.86 | < LOD | 52.29 | < LOD | 51.35 | < LOD | 34.27 | 2088.61 | 49.27 | < LOD | 7.2 | < LOD | 18.29 | < LOD | 3.4 | 508.11 | 14.86 | 7.06 | 4.41 | < LOD | 7.98 | 191.99 | 12.37 | 19.75 | 8.56 | < LOD | 12.41 | 160.98 | 22.86
515 | 2021-10-13 15:08 | Plastics Non PVC | ppm | B1 64 | not analysed | 50.62 | 3.39 | 1035.53 | 228.43 | 2426.77 | 35.59 | 178.19 | 29.37 | 171.71 | 34.96 | < LOD | 40.06 | < LOD | 26.26 | < LOD | 6.92 | < LOD | 4.96 | < LOD | 3.56 | < LOD | 6.41 | < LOD | 2.23 | < LOD | 8.13 | < LOD | 17.94 | 3108.65 | 56.01 | < LOD | 10.99 | 254.4 | 22.32
516 | 2021-10-13 15:10 | Plastics Non PVC | ppm | B1 65 | not analysed | < LOD | 7.65 | 601.41 | 189.39 | 420.19 | 9.22 | 51.9 | 20.58 | < LOD | 42.4 | < LOD | 33.78 | 323.47 | 21.5 | < LOD | 5.79 | < LOD | 8.71 | < LOD | 2.8 | < LOD | 82.98 | < LOD | 3.02 | < LOD | 6.52 | 89.92 | 7.61 | < LOD | 8.71 | 10.42 | 5.69 | 47.08 | 11.38
517 | 2021-10-13 15:13 | Plastics Non PVC | ppm | B1 66 | POLYPROPYLENE | 20.95 | 5.03 | 6342.24 | 240.84 | 60.94 | 18.68 | 214.44 | 31.16 | < LOD | 44.72 | < LOD | 36.36 | < LOD | 24.36 | < LOD | 6.6 | < LOD | 5.47 | < LOD | 3.38 | < LOD | 5.71 | < LOD | 2.31 | < LOD | 7.76 | < LOD | 8.77 | < LOD | 10.96 | < LOD | 12.26 | < LOD | 23.27
518 | 2021-10-13 15:15 | Plastics Non PVC | ppm | B1 67 | not identified (search score <0.75) | < LOD | 12.76 | 487.52 | 274.96 | 3038.28 | 53.11 | 32.43 | 12.18 | < LOD | 59.17 | < LOD | 48.56 | < LOD | 32.57 | < LOD | 7.83 | < LOD | 5.84 | < LOD | 4.4 | < LOD | 7.39 | < LOD | 2.34 | < LOD | 9.72 | 26.33 | 7.01 | 68.66 | 9.58 | < LOD | 9.34 | 28.99 | 10.43
519 | 2021-10-13 15:18 | Plastics Non PVC | ppm | B1 68 | POLYETHYLENE | 314.68 | 5.41 | < LOD | 286.64 | 140.64 | 4.66 | < LOD | 27.43 | < LOD | 41.08 | < LOD | 33.85 | < LOD | 22.42 | < LOD | 5.02 | < LOD | 3.84 | < LOD | 2.78 | < LOD | 5.17 | < LOD | 1.64 | < LOD | 6.34 | < LOD | 6.84 | 60.29 | 8.1 | < LOD | 8.32 | 35.01 | 10.66
520 | 2021-10-13 15:19 | Plastics Non PVC | ppm | B1 69 | POLYETHYLENE | < LOD | 17.14 | 302.73 | 186.2 | 301.32 | 6.88 | 79.91 | 20.45 | < LOD | 40.64 | < LOD | 33.51 | 34.17 | 15.55 | < LOD | 5.66 | 8.1 | 3.62 | < LOD | 2.64 | < LOD | 4.84 | < LOD | 2.21 | < LOD | 5.73 | < LOD | 6.85 | < LOD | 8.52 | < LOD | 7.95 | 75.57 | 12.15
521 | 2021-10-13 15:22 | Plastics Non PVC | ppm | B1 70 | not analysed | 45.99 | 3.42 | 822.2 | 174.14 | 80.49 | 6.61 | < LOD | 40.74 | < LOD | 44.39 | < LOD | 31.66 | 1575.79 | 37.74 | < LOD | 7.54 | 97.28 | 9.1 | < LOD | 3.05 | < LOD | 5.5 | < LOD | 6.17 | < LOD | 6.57 | 439 | 15.02 | < LOD | 9.69 | < LOD | 10.02 | 85.41 | 15.46
522 | 2021-10-13 15:24 | Plastics Non PVC | ppm | B1 71 | not identified (search score <0.75) | < LOD | 1.71 | 289.01 | 162.23 | 11.85 | 1.34 | 17.52 | 11.47 | < LOD | 35 | < LOD | 28.91 | < LOD | 19.26 | < LOD | 4.32 | < LOD | 3.18 | < LOD | 2.02 | < LOD | 4 | < LOD | 1.5 | < LOD | 4.28 | 286.47 | 9.24 | < LOD | 5.58 | < LOD | 5.62 | 11.74 | 6.46
523 | 2021-10-13 15:27 | Plastics Non PVC | ppm | B1 72 | not analysed | 27.54 | 2.54 | 510.81 | 286.42 | 237.92 | 6.83 | 151.86 | 22.16 | < LOD | 61.51 | < LOD | 49.95 | < LOD | 33.24 | < LOD | 8.56 | < LOD | 5.88 | < LOD | 4.72 | < LOD | 7.76 | < LOD | 2.42 | < LOD | 10.49 | < LOD | 8.87 | < LOD | 11.43 | < LOD | 10.38 | 111.71 | 16.47
524 | 2021-10-13 15:29 | Plastics Non PVC | ppm | B1 73 | not analysed | 18.01 | 2.87 | < LOD | 531.27 | 7169.59 | 144.64 | 276.93 | 24.74 | < LOD | 74.94 | < LOD | 62.59 | < LOD | 40.74 | < LOD | 9.18 | < LOD | 10.39 | < LOD | 6.45 | < LOD | 11.12 | < LOD | 3.72 | < LOD | 14.53 | < LOD | 10.59 | < LOD | 16.44 | < LOD | 13.29 | 38.43 | 14.96
525 | 2021-10-13 15:31 | Plastics Non PVC | ppm | B1 74 | not analysed | 44.16 | 3.49 | 1182.31 | 600.87 | 6879.46 | 223.99 | 57.93 | 11.49 | < LOD | 125.01 | < LOD | 107.48 | < LOD | 69.27 | < LOD | 14.27 | < LOD | 13.98 | < LOD | 14.52 | < LOD | 24.28 | < LOD | 6.36 | < LOD | 29.61 | 26.55 | 14.26 | < LOD | 31.24 | < LOD | 24.38 | 98.86 | 28.79
526 | 2021-10-13 15:33 | Plastics Non PVC | ppm | B1 75 | not analysed | < LOD | 7.72 | < LOD | 662.93 | 412.08 | 15.87 | 405.98 | 96.35 | < LOD | 93.1 | < LOD | 77.36 | < LOD | 48.99 | < LOD | 61.49 | < LOD | 20.31 | 3106.18 | 88.98 | < LOD | 19.05 | < LOD | 7.51 | < LOD | 24.94 | 65.36 | 14.55 | < LOD | 25.3 | < LOD | 23.39 | 3789.36 | 136.73
527 | 2021-10-13 15:35 | Plastics Non PVC | ppm | B1 76 | conglomerate | < LOD | 3.75 | < LOD | 241.86 | 2613.63 | 32.94 | < LOD | 44.86 | < LOD | 34.85 | < LOD | 29.22 | < LOD | 19.32 | < LOD | 5.53 | 4.73 | 2.84 | < LOD | 2.3 | < LOD | 4.35 | < LOD | 1.84 | < LOD | 5.4 | 210.15 | 10.56 | < LOD | 9.02 | < LOD | 10.31 | 188.84 | 19.51
XRF results missing |  |  |  | B1 77 | not identified (search score <0.75)
529 | 2021-10-13 15:39 | Plastics Non PVC | ppm | B1 78 | not analysed | 251.57 | 26.4 | < LOD | 940.63 | 1240.03 | 72.88 | 5408.6 | 460.84 | < LOD | 135.3 | < LOD | 113.06 | < LOD | 76.3 | < LOD | 25.69 | < LOD | 19.94 | < LOD | 31.18 | < LOD | 51.74 | < LOD | 13.22 | < LOD | 85.21 | < LOD | 61.47 | < LOD | 119.53 | < LOD | 113.84 | 5623.25 | 397.56
532 | 2021-10-13 15:47 | Plastics Non PVC | ppm | B1 79 and 80 | not analysed | 48.67 | 5.92 | < LOD | 1050.82 | 5253.11 | 206.42 | 339.56 | 56.94 | < LOD | 145.11 | < LOD | 122.7 | < LOD | 84.7 | < LOD | 16.35 | < LOD | 12.35 | < LOD | 20.76 | < LOD | 32.77 | < LOD | 7.84 | < LOD | 46.55 | < LOD | 30.29 | 184.53 | 40.41 | < LOD | 38.9 | 225.58 | 54.07
531 | 2021-10-13 15:44 | Plastics Non PVC | ppm | B1 81 | not analysed | 35.78 | 3.62 | 1600.43 | 528.31 | 78.77 | 5.28 | 769.24 | 54.4 | < LOD | 113.91 | 136.14 | 66.4 | < LOD | 61.03 | < LOD | 22.54 | 83.27 | 22.54 | < LOD | 12.87 | < LOD | 21.68 | < LOD | 13.99 | < LOD | 27.21 | 42.29 | 17.3 | 473.91 | 38 | < LOD | 24.18 | 410.83 | 46.93
533 | 2021-10-13 15:49 | Plastics Non PVC | ppm | B1 82 | POLYPROPYLENE | 28.63 | 3.17 | 671.37 | 361.23 | 651.55 | 17.66 | 321.91 | 34.44 | < LOD | 77.84 | < LOD | 63.6 | < LOD | 42.72 | < LOD | 8.9 | < LOD | 7.36 | < LOD | 6.26 | < LOD | 10.82 | < LOD | 3.05 | < LOD | 13.98 | < LOD | 11.82 | 71.12 | 13.2 | < LOD | 15.51 | 54.12 | 18.51
534 | 2021-10-13 15:52 | Plastics Non PVC | ppm | B1 83 | POLYPROPYLENE | < LOD | 15.91 | 988.39 | 460.21 | 44.38 | 4.32 | 347.82 | 47.92 | < LOD | 102 | < LOD | 82.32 | < LOD | 53.72 | < LOD | 14.21 | < LOD | 11.38 | < LOD | 10.35 | < LOD | 17 | < LOD | 4.75 | < LOD | 21.98 | < LOD | 16.49 | 57.67 | 19.98 | < LOD | 20.98 | 311.31 | 40.81
535 | 2021-10-13 15:54 | Plastics Non PVC | ppm | B1 84 to 87 | not analysed | < LOD | 15.57 | 606.91 | 350.05 | 2566.7 | 54.15 | 2010.55 | 78.15 | < LOD | 74.82 | < LOD | 61.55 | < LOD | 41.46 | < LOD | 9.42 | < LOD | 6.06 | < LOD | 5.68 | < LOD | 9.22 | < LOD | 3.03 | < LOD | 12.2 | < LOD | 11.49 | 83.27 | 12.67 | < LOD | 14.05 | 452.2 | 34.62
536 | 2021-10-13 15:56 | Plastics Non PVC | ppm | B1 88 | not analysed | < LOD | 8.79 | 1166.67 | 441.87 | 13.71 | 4.55 | 320.1 | 51.14 | < LOD | 95.65 | < LOD | 75.64 | < LOD | 51.97 | < LOD | 14.4 | < LOD | 8.24 | < LOD | 8.57 | < LOD | 13.83 | < LOD | 3.51 | < LOD | 19.13 | < LOD | 14.05 | 61.56 | 15.26 | < LOD | 18.79 | 162.19 | 29.28
2842 | 2019-03-26 09:58 | Plastics PVC | ppm | B1 89 | PVC | < LOD | 30.45 | 1014.78 | 597.69 | 3552.06 | 185.65 | 285341.63 | 8302.96 | < LOD | 123.37 | 764.11 | 118.01 | < LOD | 68.89 | < LOD | 34.26 | < LOD | 29.82 | < LOD | 18.84 | < LOD | 34.64 | < LOD | 26.86 | < LOD | 63.04 | 99.91 | 45.88 | < LOD | 78.24 | < LOD | 89.93 | 1963.83 | 237.08