## Process
Note: Only Modify Yellow Cells | [11 empty] | 2012 | Wafers | Cost
Wafer Fabrication Process
Step | Module | Yield | Adjusted Yield | Cum Yield | Cost | Repeats | Yielded Cost | Yielded cost (total) | Classical Chip | TFFC | Type | Comments |  |  | Process
2 | Epitaxy | 90% | 90.25% | 90.25% | 108.8485 | 1 | 120.6077 | 0.009635755 | Yes | Yes | Epitaxy |  | 1000 | 120607.7 | Metal Organic Chemical Vapour Deposition (MOCVD)
3 | Wafer_Inspection | 100% | 100% | 90.25% | 1.32344 | 6 | 8.798492 | 0.0007029409 | Yes | Yes | Testing |  | #REF! | #REF! | Automated Optical Inspection (AOI)
4 | Dry_Depn | 100% | 100% | 90.25% | 2.42416 | 3 | 8.058149 | 0.0006437924 | Yes | Yes | Wafer Processing | Deposition of SiO2 as hard mask | 1000 | 7272.48 | PE-CVD
5 | Lithography_Stepper | 98% | 98.25% | 88.67% | 0.881533 | 1 | 3.442641 | 0.0002750441 | Yes | No | Wafer Processing | For PSS etching of wafer |  |  | UV Lithography, Resist Processing
6 | Lithography_Mask | 96% | 96.25% | 70.5% | 3.369482 | 6 | 64.99606 | 0.005192752 | Yes | Yes | Wafer Processing | For structural etching of wafer | 795.0683 | 16073.81 | UV Lithography, Resist Processing
7 | Dry_Etch | 98% | 98.25% | 69.27% | 4.289416 | 1 | 9.860205 | 0.0007877647 | Yes | Yes | Wafer Processing |  | 781.1546 | 3350.697 | Reactive-Ion Etching (RIE)
8 | ITO_Deposition | 100% | 100% | 69.27% | 3.855193 | 1 | 5.565822 | 0.0004446721 | Yes | Yes | Wafer Processing |  | #REF! | #REF! | Electron-Beam (E-Beam) Evaporation
9 | N_Metal | 98% | 98.25% | 68.05% | 6.80122 | 1 | 13.93621 | 0.00111341 | Yes | Yes | Wafer Processing |  | #REF! | #REF! | Electron-Beam (E-Beam) Evaporation
10 | P_Metal | 98% | 98.25% | 66.86% | 7.295671 | 1 | 15.10195 | 0.001206545 | Yes | Yes | Wafer Processing |  | #REF! | #REF! | Electron-Beam (E-Beam) Evaporation
11 | Contact_Metal | 98% | 98.25% | 65.69% | 24.10057 | 1 | 41.14652 | 0.003287333 | Yes | Yes | Wafer Processing |  | #REF! | #REF! | Electron-Beam (E-Beam) Evaporation
12 | Generic_Metal | 100% | 100% | 65.69% | 0 | 0 | 0 | 0 | No | No | Wafer Processing | In case a different metal layer is required | #REF! | #REF! | Electron-Beam (E-Beam) Evaporation
13 | Wafer Bonding | 98% | 98.25% | 63.41% | 16.67684 | 2 | 63.0746 | 0.00503924 | Yes | Yes | Wafer Processing |  | #REF! | #REF! | Wax Bonding and Thermal Debonding
14 | Wafer LLO | 100% | 100% | 63.41% | 1.293916 | 0 | 0 | 0 | No | Yes | Wafer Processing |  | #REF! | #REF! | Laser Lift-Off
15 | Backgrinding | 98% | 98.25% | 62.3% | 37.17266 | 1 | 65.97972 | 0.00527134 | Yes | Yes | Wafer Processing | Required to thin sapphire substrate to cutting thickness (100um) | #REF! | #REF! | Diamond Wheel Grinding
16 | GaN_CMP | 98% | 98.25% | 61.21% | 10.18152 | 1 | 24.12394 | 0.001927342 | Yes | Yes | Wafer Processing | Required to thin sapphire substrate to cutting thickness (100um) | #REF! | #REF! | Lapping, Polishing (with Diamond Slurry)
17 | Wafer Dicing | 98% | 98.25% | 60.14% | 4.145296 | 1 | 14.81325 | 0.00118348 | Yes | Yes | Wafer Processing |  | #REF! | #REF! | Laser Ablation
18 | Wafer_Probe_Test | 100% | 100% | 60.14% | 7.702858 | 1 | 12.8078 | 0.001023258 | Yes | Yes | Testing |  | #REF! | #REF! | Wafer Probing Station
|  |  |  | "65-70 for market leaders" |  | Cost/Processed Wafer | 472.3131 | [5 empty] | Processing Cost | #REF!
#REF!
[13 empty] | Epiwafer Cost | #REF!
Yield Savings/Inspection |  |  | 0.5% | [9 empty] | Overall Cost/Processed Wafer | #REF!
Scribe Channel (um) |  |  | 75
Edge Exclusion (mm) |  |  | 5 |  |  | Die/Wafer | 13031.46 |  | For equation, compare article on Analytical Die Count Estimation
[6 empty] | Cost/Die | 0.03624407
[6 empty] | Die Cost ($/mm2) | 0.03624407
Packaging Materials
Material |  |  |  |  | Cost/Die | No of Die | Cost/Pkg |  | Classical | TFFC | Type | Comments
Die |  |  |  |  | 0.03624407 | 1 | 0.03624407 |  |  |  | Packaging |  | 100000 | 3624.407
Package | [6 empty] | 0.0136 |  | Yes | Yes | Packaging
Die Packaging Process
Step | Module |  | Yield | Cum Yield | Cost | Repeats | Yielded Cost |  | Classical Chip | TFFC | Type | Comments
1 | Die_Attach |  | 99% | 99% | 0.00429314 | 1 | 0.004336505 |  | Yes | Yes | Packaging |  | 99000 | 425.0208
2 | Flip_Chip |  | 100% | 99% | 0.01942323 | 0 | 0 |  | No | Yes | Packaging |  | 99000 | 0
4 | ESD Attach |  | 100% | 99% | 0.007548801 | 0 | 0 |  | No | Yes | Packaging |  | #REF! | #REF!
5 | Wire_Bonding |  | 98% | 97.02% | 0.04052277 | 1 | 0.04185594 |  | Yes | Yes | Packaging |  | #REF! | #REF!
6 | Phosphor_Package |  | 99% | 96.05% | 0.009429945 | 1 | 0.01028436 |  | Yes | Yes | Phosphor |  | #REF! | #REF!
7 | Curing |  | 100% | 96.05% | 0.00140468 | 1 | 0.00146245 |  | Yes | Yes | Phosphor
8 | Encapsulation |  | 100% | 96.05% | 0.05959726 | 0 | 0 |  | No | Yes | Packaging |  | #REF! | #REF!
9 | Lens_Molding |  | 100% | 96.05% | 0.04352133 | 0 | 0 |  | No | Yes | Packaging |  | #REF! | #REF!
10 | Lens_Attach |  | 100% | 96.05% | 0.0809956 | 0 | 0 |  | No | Yes | Packaging |  | #REF! | #REF!
11 | LED_Test |  | 100% | 96.05% | 0.001867425 | 1 | 0.001944225 |  | Yes | Yes | Testing |  | #REF! | #REF!
[6 empty] | Packaging Cost | 0.05988348 | [5 empty] | Packaging Cost | #REF!
[6 empty] | Die Cost (yielded) | 0.03773467 | [6 empty] | #REF!
[6 empty] | Package Cost (yielded) | 0.01415932
[6 empty] | LED Package Cost | 0.1117775 | [5 empty] | Die Cost | #REF!
Note on F3: Stephen Bland: Base cost not including yield
Note on H3: Stephen Bland: Revised May2012. Tracks cum yield and depleting quantities due to yield to determine cumulative cost per unit.
Note on C4: Stephen Bland: PL yield for 4 nm bin
Note on C7: [Threaded comment] Your version of Excel allows you to read this threaded comment; however, any edits to it will get removed if the file is opened in a newer version of Excel. Learn more: https://go.microsoft.com/fwlink/?linkid=870924 Comment: Small defects in PSS pattern do not affect devices
Note on F38: Stephen Bland: Base cost not including yield

## Global
Item | Units | Value (2012) | Aver. (2012,2020) | Value (2020) | Comments
Substrate Type |  | Sapphire | Sapphire |  | Select Substrate Type
Substrate Diameter | mm | 150 | 200 |  | Select Substrate Diameter
Die Size | mm2 | 1 | 1 |  | Enter Die Size
Factory Overhead | $/m2/yr | 1500 | 3000 |  | Factory depreciation, labor, and fixed operating costs (utilities, maintenance), other indirect costs
Cleanroom Overhead | $/m2/yr | 3000 | 2500 |  | Cost of class 10 in 2005
Labor Rate | $/hr | 30 | 30 |  | Cleanroom technician
Electricity Price | $/kWh | 0.8 | 0.06 |  | US (West) average industry electricity cost
Ag Price | $/g | 1.18404 | 0.8297581
Au Price | $/g | 63.46998 | 48.1617486
Ti Price | $/g | 0.01620704 | 0.0092
Pt Price | $/g | 59.00812 | 29.24106165
Ni Price | $/g | 0.02068894 | 0.01498
ITO Price | $/g | 7.5 | 7.5
Overall Utilization | % | 80% | 85%
Equipment Discount | % | 100%
Labour Increase | % | 100%
Cycle Time (inverse UPH) | % | 100%

## Package
Type | Area (mm2) | Price ($/mm2) | Price | Qty | Total |  | Return to Process Steps
Ceramic Submount | 4 | 0.0006 | 0.0024 | 1 | 0.0024
Ceramic Package | 14 | 0.0008 | 0.0112 | 1 | 0.0112 |  | between $0.0006 and $0.0008 per mm2
SMD | 25 | 0.0012 | 0.03 | 0 | 0 |  | 5mmx5mmx1.8mm ~ $0.03
Lead Frame | 16.8 |  |  |  | 0
[5 empty] | 0.0136 | This number is carried to the Process Worksheet

## Epitaxy
Category | Item | Units | Value | Comments
Return to Process Steps
EPITAXY
| Substrate Type |  | Sapphire
| Substrate Diameter | mm | 150
Input | Equipment |  | Veeco 465i
Parameters
| Substrates/run |  | 12
| Cycle Time | hr | 4
| Thickness | um | 4.5
| Average Growth rate | um/hr | 10
| Reagent efficiency | % | 20% | Amount of Ga on the wafers vs total supplied
| NH3 flow rate | slm | 60 | Depends on size of reactor, V/III ratio and growth rate.
Calculated | Total Substrate Area | cm2 | 2120.575
| Growth time | hr | 0.45 | Variable also? Or assume fixed heat-up/cool-down and wafer load/unload
| TMG Flow | sccm | 322
| TMG Flow | gm/hr | 45.27398
| TMG | gm/um | 4.527398 | Amount of TMG for a specific reactor area and efficiency (4.5 gm/um)
| TMG Total | gm | 20.37329 |  | 1000 l = 1 m3
| NH3 Total | liters | 5220 | 1 hr extra for heat-up and cool-down | $/m3 | $/liter
| H2 Total | liters | 2400 | 10 slm on average (~1/5th of NH3) | 0.57 | 0.00057 | Biggest Pd diffusers are in 100-200 slm range
| N2 Total | liters | 2400 | 10 slm on average | 2.57 | 0.00257
| V/III ratio |  | 1936.211 | Highlight if gets too low, <1500
Overheads
| Labor | Man | 1 | Effort per reactor
Equipment
| Installed Equipment Cost | $ | 3360000
| Equipment Lifetime | years | 5
| Maintenance Cost | $/yr | 33600
| Equipment Overhead | $/hr | 0 | All consumables covered explicitly
| Equipment Footprint | m2 | 15
| Utilization | % | 80%
| Average Power | kW | 10
Raw Materials Costs
| Substrate | $ | 10 | Always check if patterned or unpatterened
| TMG | $/gm | 5
| NH3_HP | $/litre | 0.015
| H2 | $/litre | 0.0006
| N2_HP | $/litre | 0.0025
| Epitaxy Consumables |  | 500 | Consumable materials (cost/run)
Output | Substrate Costs | /run | 120
| Materials Costs | /hr | 171.9016
| Labor Costs | /hr | 30
| Overhead Costs | /hr | 13.13699 | Includes electricity, cleanroom costs, fab "consumables" (air, water, …)
| Equipment Depreciation | /hr | 81.50685 | Includes maintainance and assumes scrap value of 20% after disassembly
| Total Cost | /hr | 296.5454
| Total Cost | /run | 1306.182
| Cost/Wafer |  | 108.8485
0.09187083

## Wafer_Inspection
Category | Item | Units | Value | Comments
Return to Process Steps
WAFER INSPECTION
| Substrate Type |  | Sapphire
| Substrate Diameter | mm | 150
Input | Equipment |  | Candela 6220
Parameters
| Throughput | wph | 15
Overheads
| Labor | Man | 0.2
Equipment
| Installed Equipment Cost | $ | 392000
| Equipment Lifetime | years | 5
| Maintenance Cost | $/yr | 3920
| Equipment Overhead | $/hr | 0
| Equipment Footprint | m2 | 1
| Utilization | % | 80%
| Average Power | kW | 5
Raw Materials Costs
None
None
None
None
Output | Labor Costs | /hr | 6
| Materials Costs | /hr | 0
| Overhead Costs | /hr | 4.342466 | Includes electricity, cleanroom costs, fab "consumables" (air, water, …)
| Equipment Depreciation | /hr | 9.509132 | Includes maintainance and assumes scrap value of 20% after disassembly
| Total Cost | /hr | 19.8516
| Cost/Wafer |  | 1.32344

## Lithography_Mask
Category | Item | Units | Value | Comments
Return to Process Steps
LITHOGRAPHY
| Substrate Type |  | Sapphire
| Substrate Diameter | mm | 150
Input | Equipment |  | Ultratech Sapphire
Parameters
| Cycle Time | wfr/hr | 50
| Cycle Time (wafer track) | wfr/hr | 100
| Resist Thickness | um | 20
| Resist Wasteage | % | 1000%
| Mask Durability | cycles | 50
Calculated | Litho time/wafer | hr | 0.02
| Resist Usage | cc/wfr | 15.55088 | 4 ml for 4"
| Number of wafer tracks |  | 0.5
Overheads
| Labor | Man | 0.1
Equipment
| Installed Equipment Cost | $ | 1120000
| Equipment Lifetime | years | 5
| Wafer Track Cost | $ | 100000 | https://en.wikipedia.org/wiki/Photolithography#Basic_procedure
| Maintenance Cost | $/yr | 12200 | Stepper and track
| Equipment Overhead | $/hr | 5 | Includes: | Cleaning, consumables
| Equipment Footprint | m2 | 10 | Area of lithography fab
| Utilization | % | 80%
| Average Power | kW | 10
Raw Materials Costs
| Mask/Reticle | $ | 1
| Photoresist | $/cc | 0.15
None
None
Output | Materials Costs |  | 117.6316
| Labor Costs |  | 3
| Overhead Costs |  | 20.53082 | Includes electricity, cleanroom costs, fab "consumables" (air, water, …)
| Equipment Depreciation | /hr | 27.31164 | Includes maintainance and assumes scrap value of 20% after disassembly
| Total Cost (no yield) |  | 168.4741
| Cost/wafer |  | 3.369482

## Lithography_Stepper
Category | Item | Units | Value | Comments
Return to Process Steps
LITHOGRAPHY
| Substrate Type |  | Sapphire
| Substrate Diameter | mm | 50
Input | Equipment |  | Ultratech Sapphire 100
Parameters
| Cycle Time (stepper) | wfr/hr | 100
| Cycle Time (wafer track) | wfr/hr | 100
| Resist Thickness | um | 20
| Resist Wasteage | % | 1000%
Calculated | Litho time/wafer | hr | 0.01
| Resist Usage | cc/wfr | 1.727876 | 4 ml for 4"
| Number of wafer tracks |  | 1
Overheads
| Labor | Man | 0.1
Equipment
| Installed Equipment Cost | $ | 1120000
| Equipment Lifetime | years | 5
| Wafer Track Cost | $ | 200000 | https://en.wikipedia.org/wiki/Photolithography#Basic_procedure
| Maintenance Cost | $/yr | 13200 | Stepper and track
| Equipment Overhead | $/hr | 10 | Includes: | Cleaning, consumables
| Equipment Footprint | m2 | 10 | Area of lithography fab
| Utilization | % | 80%
| Average Power | kW | 15
Raw Materials Costs
| Photoresist | $/cc | 0.15
None
None
None
Output | Materials Costs | /hr | 25.91814
| Labor Costs | /hr | 3
| Overhead Costs | /hr | 31.78082
| Equipment Depreciation | /hr | 27.45434 | Includes maintainance and assumes scrap value of 20% after disassembly
| Total Cost (no yield) | /hr | 88.1533
| Cost/wafer |  | 0.881533

## Dry_Depn
Category | Item | Units | Value | Comments
Return to Process Steps
DRY DEPOSITION
| Substrate Type |  | Sapphire
| Substrate Diameter | mm | 150
Input | Equipment |  | Oxford Instruments PlasmaPro 800Plus
Parameters
| Thickness | um | 0.5
| Substrates/run |  | 10
| Depn rate | nm/min | 100
| SiH4 Flow | sccm | 300 | (0.6 slm = 600 sccm)
| SiH4 Total | liters | 4.5
| NH3 flow rate | sccm | 3000 | Typ 10x SiH4 (4.5 slm = 4500 sccm)
| NH3 Total | liters | 45
| N2 flow rate | sccm | 3000
| N2 Total | liters | 45
Calculated | Total Substrate Area | cm2 | 1767.146
| Cycle Time | hr | 0.75 | Variable also? Or assume fixed heat-up/cool-down and wafer load/unload
| Growth time | hr | 0.25
| Depn rate | um/hr | 6
Overheads
| Labor | Man | 0.1
Equipment
| Installed Equipment Cost | $ | 560000
| Equipment Lifetime | years | 5
| Maintenance Cost | $/yr | 5600
| Equipment Overhead | $/hr | 5
| Equipment Footprint | m2 | 1
| Utilization | % | 80%
| Average Power | kW | 8
| Raw Materials Costs |  |  |  |  | SiH4 | NH3 | N2
| SiH | $/litre | 0.067 |  | Mol Wt | 32.12 | 17.03 |  | g/mol
| NH3_LP | $/litre | 0.007 |  | Density | 1.35 | 0.73 |  | kg/m3 | gas | 15 C
| N2_LP | $/litre | 0.001 |  |  |  | 0.042 |  | mol/l
| None |  |  |  |  | 0.7407407 | 1.369863 |  | m3/kg
[6 empty] | 740740.7 | 1369863.0 |  | cm3/kg
Output | Materials Costs | /run | 0.6615 |  |  | 740.7407 | 1369.863 |  | litres/kg
| Labor Costs | /hr | 3
| Overhead Costs | /hr | 14.67808 | Includes electricity, cleanroom costs, fab "consumables" (air, water, …)
| Equipment Depreciation | /hr | 13.76205 | Includes maintainance and assumes scrap value of 20% after disassembly
| Total Cost (no yield) | /hr | 32.32213
| Cost/Wafer |  | 2.42416

## Dry_Etch
Category | Item | Units | Value | Comments
Return to Process Steps
DRY ETCH
| Substrate Type |  | Sapphire
| Substrate Diameter | mm | 150
Input | Equipment |  | Oxford Instruments PlasmaPro System133
Parameters
| Etch Depth | um | 0.5
| Substrates/run |  | 10 |  | A/min | nm/min | nm/hr | um/hr
| Etch rate | um/hr | 5 | Calculated from: | 5000 | 500 | 30000 | 30
Reported rates go from >3000A/min (Nichia, https://worldwide.espacenet.com/patent/search?q=pn%3DJP2003142414A) to <500A/min (https://doi.org/10.1016/S0042-207X(02)00651-6)
Calculated | Total Substrate Area | cm2 | 1767.146
| Cycle Time | hr | 1.1 | Variable also? Or assume fixed heat-up/cool-down and wafer load/unload
| Etch time | hr | 0.1
| CF4 Flow | sccm | 500
| CF4 Total | liters | 3
Overheads
| Labor | Man | 0.1
Equipment
| Installed Equipment Cost | $ | 840000
| Equipment Lifetime | years | 5
| Maintenance Cost | $/yr | 8400
| Equipment Overhead | $/hr | 5
| Equipment Footprint | m2 | 2
| Utilization | % | 80%
| Average Power | kW | 8
Raw Materials Costs
| CF4 | $/litre | 0.09
None
None
None
Output | Materials Costs | /run | 0.27
| Labor Costs | /hr | 3
| Overhead Costs | /hr | 15.10616 | Includes electricity, cleanroom costs, fab "consumables" (air, water, …)
| Equipment Depreciation | /hr | 20.64307 | Includes maintainance and assumes scrap value of 20% after disassembly
| Total Cost (no yield) | /hr | 38.99469
| Cost/Wafer |  | 4.289416

## ITO_Deposition
Category | Item | Units | Value | Comments
Return to Process Steps
ITO Deposition
| Substrate Type |  | Sapphire
| Substrate Diameter | mm | 150
Input | Equipment |  | Ferrotec Temescal FC-2800
Parameters
| Metal |  | ITO
| Thickness 1 | um | 0.08
| Depn rate | A/sec | 15 | typ 100-200 A/sec at 5-10 kW and 10". Increase throw to 34" -> x10 redn
| Wastage factor | % | 25% | Amount of extra area deposited with metal and wastage from soak
| Wafers/run |  | 12
Calculated | Wafer area | cm2 | 2120.575
| Cycle Time | hr | 1.014815 | 30 min pump down + metal dep +load/unload
| Metal Density | g/cm3 | 7
| Metal Weight | g | 0.1484403 | includes wastage factor
Overheads
| Labor | Man | 0.2
Equipment
| Installed Equipment Cost | $ | 862500
| Equipment Lifetime | years | 5
| Maintenance Cost | $/yr | 8625
| Equipment Overhead | $/hr | 1 | Required: | Cooling Water, probably Air Exhaust, possibly Vacuum
| Equipment Footprint | m2 | 5
| Utilization | % | 80%
| Average Power | kW | 15
Raw Materials Costs
| ITO | $/g | 7.5
| None | $/g | 0
| None | $/g | 0
Output | Materials Costs | /run | 1.113302
| Labor Costs | /hr | 6
| Overhead Costs | /hr | 18.39041 | Includes electricity, cleanroom costs, fab "consumables" (air, water, …)
| Equipment Depreciation | /hr | 21.19601 | Includes maintainance and assumes scrap value of 20% after disassembly
| Total Cost (no yield) | /hr | 45.58695
| Cost/Wafer |  | 3.855193

## N_Metal
Category | Item | Units | Value | Comments
Return to Process Steps
N-TYPE METAL
| Substrate Type |  | Sapphire
| Substrate Diameter | mm | 150
Input | Equipment |  | Ferrotec Temescal FC-3800
Parameters
| Metal 1 |  | Ti
| Thickness 1 | um | 0.02
| Metal 2 |  | Au
| Thickness 2 | um | 0.08
| Metal 3 |  | None
| Thickness 3 | um | 0
| Depn rate | A/sec | 15 | typ 100-200 A/sec at 5-10 kW and 10". Increase throw to 34" -> x10 redn
| Wastage factor | % | 25% | Amount of extra area deposited with metal and wastage from soak
| Wafers/run |  | 14
Calculated | Wafer area | cm2 | 2474.004
| Cycle Time | hr | 1.018519 | 30 min pump down + metal dep +load/unload
| Metal 1 Density | g/cm3 | 4.5
| Metal 2 Density | g/cm3 | 19.32
| Metal 3 Density | g/cm3 | 0
| Metal 1 Weight | g | 0.02783255 | includes wastage factor
| Metal 2 Weight | g | 0.4779776 | includes wastage factor
| Metal 3 Weight | g | 0 | includes wastage factor
Overheads
| Labor | Man | 0.2
Equipment
| Installed Equipment Cost | $ | 1120000
| Equipment Lifetime | years | 5
| Maintenance Cost | $/yr | 11200
| Equipment Overhead | $/hr | 5
| Equipment Footprint | m2 | 10
| Utilization | % | 80%
| Average Power | kW | 20
Raw Materials Costs
| Ti | $/g | 0.01620704
| Au | $/g | 63.46998
| None | $/g | 0
Output | Materials Costs | /run | 30.33768
| Labor Costs | /hr | 6
| Overhead Costs | /hr | 30.53082 | Includes electricity, cleanroom costs, fab "consumables" (air, water, …)
| Equipment Depreciation | /hr | 27.16895 | Includes maintainance and assumes scrap value of 20% after disassembly
| Total Cost (no yield) | /hr | 93.48586
| Cost/wafer |  | 6.80122

## P_Metal
Category | Item | Units | Value | Comments
Return to Process Steps
P-TYPE METAL
| Substrate Type |  | Sapphire
| Substrate Diameter | mm | 150
Input | Equipment |  | Ferrotec Temescal FC-3800
Parameters
| Metal 1 |  | Pt
| Thickness 1 | um | 0.02
| Metal 2 |  | Ni
| Thickness 2 | um | 0.03
| Metal 3 |  | Au
| Thickness 3 | um | 0.08
| Depn rate | A/sec | 15 | typ 100-200 A/sec at 5-10 kW and 10". Increase throw to 34" -> x10 redn
| Wastage factor | % | 25% | Amount of extra area deposited with metal and wastage from soak
| Wafers/run |  | 12
Calculated | Wafer area | cm2 | 2120.575
| Cycle Time | hr | 1.024074 | 30 min pump down + metal dep +load/unload
| Metal 1 Density | g/cm3 | 21.4
| Metal 2 Density | g/cm3 | 8.8
| Metal 3 Density | g/cm3 | 19.32
| Metal 1 Weight | g | 0.1134508 | includes wastage factor
| Metal 2 Weight | g | 0.06997898 | includes wastage factor
| Metal 3 Weight | g | 0.4096951 | includes wastage factor
Overheads
| Labor | Man | 0.1
Equipment
| Installed Equipment Cost | $ | 1120000
| Equipment Lifetime | years | 5
| Maintenance Cost | $/yr | 11200
| Equipment Overhead | $/hr | 5
| Equipment Footprint | m2 | 5
| Utilization | % | 80%
| Average Power | kW | 15
Raw Materials Costs
| Pt | $/g | 59.00812
| Ni | $/g | 0.02068894
| Au | $/g | 63.46998
Output | Materials Costs | /run | 32.6993
| Labor Costs | /hr | 3
| Overhead Costs | /hr | 23.39041 | Includes electricity, cleanroom costs, fab "consumables" (air, water, …)
| Equipment Depreciation | /hr | 27.16895 | Includes maintainance and assumes scrap value of 20% after disassembly
| Total Cost (no yield) | /hr | 85.48996
| Cost/Wafer |  | 7.295671

## Contact_Metal
Category | Item | Units | Value | Comments
Return to Process Steps
CONTACT METAL
| Substrate Type |  | Sapphire
| Substrate Diameter | mm | 150
Input | Equipment |  | Ferrotec Temescal FC-3800
Parameters
| Metal 1 |  | Au
| Thickness 1 | um | 0.7
| Metal 2 |  | None
| Thickness 2 | um | 0
| Metal 3 |  | None
| Thickness 3 | um | 0
| Depn rate | A/sec | 15 | typ 100-200 A/sec at 5-10 kW and 10". Increase throw to 34" -> x10 redn
| Wastage factor | % | 25% | Amount of extra area deposited with metal and wastage from soak
| Wafers/run |  | 14
Calculated | Wafer area | cm2 | 2474.004
| Cycle Time | hr | 1.12963 | 30 min pump down + metal dep +load/unload
| Metal 1 Density | g/cm3 | 19.32
| Metal 2 Density | g/cm3 | 0
| Metal 3 Density | g/cm3 | 0
| Metal 1 Weight | g | 4.182304 | Calculated from: | Total gold area [cm2] | Total gold volume [cm3] | Total gold weight [g] | Total gold price [$]
| Metal 2 Weight | g | 0 |  | 52.12583 | 0.003648808 | 0.07049497 | 4.474314
| Metal 3 Weight | g | 0
Overheads
| Labor | Man | 0.2
Equipment
| Installed Equipment Cost | $ | 1120000
| Equipment Lifetime | years | 5
| Maintenance Cost | $/yr | 11200
| Equipment Overhead | $/hr | 5
| Equipment Footprint | m2 | 10
| Utilization | % | 80%
| Average Power | kW | 20
Raw Materials Costs
| Au | $/g | 63.46998
| None | $/g | 0
| None | $/g | 0
Output | Materials Costs | /run | 265.4508
| Labor Costs | /hr | 6
| Overhead Costs | /hr | 30.53082 | Includes electricity, cleanroom costs, fab "consumables" (air, water, …)
| Equipment Depreciation | /hr | 27.16895 | Includes maintainance and assumes scrap value of 20% after disassembly
| Total Cost (no yield) | /hr | 298.689
| Cost/Wafer |  | 24.10057
Note on F23: [Threaded comment] Your version of Excel allows you to read this threaded comment; however, any edits to it will get removed if the file is opened in a newer version of Excel. Learn more: https://go.microsoft.com/fwlink/?linkid=870924 Comment: Assumes two contact pads of 20um side length

## Generic_Metal
Category | Item | Units | Value | Comments
Return to Process Steps
GENERIC METAL
| Substrate Type |  | Sapphire
| Substrate Diameter | mm | 150
Input | Equipment |  | Temescal FC-3800
Parameters
| Metal 1 |  | None
| Thickness 1 | um | 0
| Metal 2 |  | None
| Thickness 2 | um | 0
| Metal 3 |  | None
| Thickness 3 | um | 0
| Depn rate | A/sec | 0
| Wastage factor | % | 25%
| Wafers/run |  | 53
Calculated | Wafer area | cm2 | 9365.873
| Cycle Time | hr | 0
| Metal 1 Density | g/cm3 | 0
| Metal 2 Density | g/cm3 | 0
| Metal 3 Density | g/cm3 | 0
| Metal 1 Weight | g | 0
| Metal 2 Weight | g | 0
| Metal 3 Weight | g | 0
Overheads
| Labor | Man | 0.2
Equipment
| Installed Equipment Cost | $ | 1120000
| Maintenance Cost | $/yr | 11200
| Equipment Overhead | $/hr | 26.84932
| Equipment Footprint | m2 | 10
| Utilization | % | 80%
| Average Power | kW | 20
Raw Materials Costs
| None | $/g | 0
| None | $/g | 0
| None | $/g | 0
Output | Materials Costs |  | 0
| Labor Costs |  | 0
| Overhead Costs |  | 0
| Total Cost (no yield) |  | 0
| Cost/wafer |  | 0

## Bonding
Category | Item | Units | Value | Comments
Return to Process Steps
WAFER BONDING
| Substrate Type |  | Sapphire
| Substrate Diameter | mm | 150
Input | Equipment |  | EV Group EVG 560HBL
Parameters
| Throughput | wph | 50 | 176 bonds/hr (2" equiv) for EVB 560HBL using multisubstrate bonding
Overheads
| Labor | Man | 0.2
Equipment
| Installed Equipment Cost | $ | 1680000
| Equipment Lifetime | years | 5
| Maintenance Cost | $/yr | 16800
| Equipment Overhead | $/hr | 5
| Equipment Footprint | m2 | 4
| Utilization | % | 80%
| Average Power | kW | 6
Raw Materials Costs
| Carrier | $/cm2 | 0.05625 | $3.5 for 100mm
| Wax | $/cm2 | 0.03125 | $2 for 100mm
None
None
Output | Substrate Costs | /wafer | 0
| Materials Costs | /wafer | 15.46253
| Labor Costs | /wafer | 0.12
| Overhead Costs | /wafer | 0.2792466 | Includes electricity, cleanroom costs, fab "consumables" (air, water, …)
| Equipment Depreciation | /wafer | 0.8150685 | Includes maintainance and assumes scrap value of 20% after disassembly
| Cost/Wafer |  | 16.67684

## Backgrinding
Category | Item | Units | Value | Comments
Return to Process Steps
BACKGRINDING
| Substrate Type |  | Sapphire
| Substrate Diameter | mm | 150
Input | Equipment |  | Generic Backgrinder
Parameters
| Throughput (coarse) | wph | 6 | 1200um wafer thickness, according to https://web.archive.org/web/20200725122505/https://www.ledsmagazine.com/manufacturing-services-testing/research-development/article/16695702/led-wafer-and-automation-standards-are-on-the-fast-track-ready-for-more-industry-feedback-magazine
Calculated | Throughput (fine) | wph | 0.84 | approx 14% of coarse throughput
| Slurry Delivery | l/wafer | 1 | Approx 1 liter per wafer
Overheads
| Labor | Man | 0.1
Equipment
| Installed Equipment Cost | $ | 672000
| Equipment Lifetime | years | 5
| Maintenance Cost | $/yr | 6720
| Equipment Overhead | $/hr | 5
| Equipment Footprint | m2 | 2
| Utilization | % | 80%
| Average Power | kW | 12
Raw Materials Costs
| Slurry_Diamond | $/l | 2.5 | 3um & 6 um diamond slurry
None
None
None
Output | Materials Costs (coarse) | /wafer | 2.5
| Labor Costs (coarse) | /wafer | 0.5
| Overhead Costs (coarse) | /wafer | 3.113014
| Materials Costs (fine) | /wafer | 2.5
| Labor Costs (fine) | /wafer | 3.571429
| Overhead Costs (fine) | /wafer | 22.23581 | Includes electricity, cleanroom costs, fab "consumables" (air, water, …)
| Equipment Depreciation | /wafer | 2.75241 | Includes maintainance and assumes scrap value of 20% after disassembly
| Total Cost |  | 37.17266

## GaN_CMP
Category | Item | Units | Value | Comments
Return to Process Steps
GAN CMP
| Substrate Type |  | Sapphire
| Substrate Diameter | mm | 150
Input | Equipment |  | Generic GaN CMP
Parameters
| Throughput | wph | 4
Calculated | CMP Slurry Delivery | l/wafer | 1 | Approx 1 liter per wafer
Overheads
| Labor | Man | 0.1
Equipment
| Installed Equipment Cost | $ | 560000
| Equipment Lifetime | years | 5
| Maintenance Cost | $/yr | 5600
| Equipment Overhead | $/hr | 1
| Equipment Footprint | m2 | 1
| Utilization | % | 80%
| Average Power | kW | 5
Raw Materials Costs
| Slurry_Silica | $/l | 4.375 | Colloidal Silica
None
None
None
Output | Materials Costs | /wafer | 4.375
| Labor Costs | /wafer | 0.75
| Overhead Costs | /wafer | 1.61601 | Includes electricity, cleanroom costs, fab "consumables" (air, water, …)
| Equipment Depreciation | /wafer | 3.440512 | Includes maintainance and assumes scrap value of 20% after disassembly
| Cost/Wafer |  | 10.18152

## LLO
Category | Item | Units | Value | Comments
Return to Process Steps
WAFER LEVEL LASER LIFT-OFF (LLO)
| Substrate Type |  | Sapphire
| Substrate Diameter | mm | 150
Input | Equipment |  | JPSA Auto LLO
Parameters
| Throughput | wph | 34
Overheads
| Labor | Man | 0.1
Equipment
| Installed Equipment Cost | $ | 672000
| Maintenance Cost | $/yr | 6720
| Equipment Overhead | $/hr | 16.10959
| Equipment Footprint | m2 | 2
| Utilization | % | 80%
| Average Power | kW | 20
Raw Materials Costs
None
None
None
None
Output | Materials Costs |  | 0
| Labor Costs |  | 0.08823529
| Overhead Costs |  | 1.205681
| Total Cost |  | 1.293916

## Dicing
Category | Item | Units | Value | Comments
Return to Process Steps
WAFER DICING
| Substrate Type |  | Sapphire
| Substrate Diameter | mm | 150
Input | Equipment |  | JPSA ChromaDice IX-210 | JPSA IX-210 ChromaDice (claim $2/wafer) plus die separator (DDS2300)
Parameters
| Throughput | wph | 20.7191 | Calculated from: | die/wafer | total cutting length [mm] | feed speed [mm/s] | total cutting time [s] | total cutting time [h] | throughput
| Cutting Speed | mm/s | 150 |  | 13031.46 | 26062.91 | 150 | 173.7528 | 0.04826465 | 20.7191
Calculated | Throughput |  | 20.7191
Overheads
| Labor | Man | 0.1
Equipment
| Installed Equipment Cost | $ | 392000
| Equipment Lifetime | years | 5
| Maintenance Cost | $/yr | 3920
| Equipment Overhead | $/hr | 5 | Includes generic separation equipment | Cooling Water, Compressed Air, possibly Nitrogen
| Equipment Footprint | m2 | 3
| Utilization | % | 80%
| Average Power | kW | 45
Raw Materials Costs
| Blue Tape | $ | 1 | Blue Tape
| None |  | 0
| None |  | 0
| None |  | 0
Output | Materials Costs | /wafer | 1
| Labor Costs | /wafer | 0.144794
| Overhead Costs | /wafer | 2.535547 | Includes electricity, cleanroom costs, fab "consumables" (air, water, …)
| Equipment Depreciation | /wafer | 0.4649544 | Includes maintainance and assumes scrap value of 20% after disassembly
| Cost/Wafer |  | 4.145296

## Wafer_Probe_Test
Category | Item | Units | Value | Comments
Return to Process Steps
WAFER PROBE TEST
| Substrate Type |  | Sapphire
| Substrate Diameter | mm | 150
Input | Equipment |  | Cascade Microtech Blue Ray
Parameters
| Throughput | wph | 3 | Calculated from: | LEDCOMv2 data
Overheads
| Labor | Man | 0.5
Equipment
| Installed Equipment Cost | $ | 112000
| Equipment Lifetime | years | 5
| Maintenance Cost | $/yr | 1120
| Equipment Overhead | $/hr | 2 | Required: | Vacuum, Clean Air
| Equipment Footprint | m2 | 2
| Utilization | % | 80%
| Average Power | kW | 2
Raw Materials Costs
None
None
None
None
Output | Overhead Costs | /wafer | 1.785388
| Materials Costs | /wafer | 0
| Labor Costs | /wafer | 5 | Includes electricity, cleanroom costs, fab "consumables" (air, water, …)
| Equipment Depreciation | /wafer | 0.91747 | Includes maintainance and assumes scrap value of 20% after disassembly
| Cost/Wafer |  | 7.702858

## Die_Attach
Category | Item | Units | Value | Comments
Return to Process Steps
DIE ATTACH
Input | Equipment |  | ASM Pacific AD819-11B
Parameters
| Throughput | uph | 12000
Overheads
| Labor | Man | 0.1
Equipment
| Installed Equipment Cost | $ | 1120000
| Equipment Lifetime | years | 5
| Maintenance Cost | $/yr | 11200
| Equipment Overhead | $/hr | 1
| Equipment Footprint | m2 | 2.5
| Utilization | % | 80%
| Average Power | kW | 5
Raw Materials Costs
| Ag | $/kg | 1184.04 | Calculated from: | Volume [mm3] | Density Ag [g/mm3] | Weight [g] | Weight [kg]
| None |  |  | For Ag-based solutions, Ag content is between 70-90%, assume Ag price instead of solution price | 0.1 | 0.01 | 0.001 | 1e-06
None
None
Output | Materials Costs | /die | 0.00118404
| Labor Costs | /die | 0.00025
| Overhead Costs | /die | 0.0005654252 | Includes electricity, cleanroom costs, fab "consumables" (air, water, …)
| Equipment Depreciation | /die | 0.002293675 | Includes maintainance and assumes scrap value of 20% after disassembly
| Total Cost |  | 0.00429314

## Flip_Chip
Category | Item | Units | Value | Comments
Return to Process Steps
FLIP CHIP
Input | Equipment |  | AD819-11TS
Parameters
| Throughput | uph | 3000
Overheads
| Labor | Man | 0.1
Equipment
| Installed Equipment Cost | $ | 1500000
| Maintenance Cost | $/yr | 15000
| Equipment Overhead | $/hr | 35.9589
| Equipment Footprint | m2 | 1.5
| Utilization | % | 80%
| Average Power | kW | 10
Raw Materials Costs
| Underfill | $ | 0 | Needed?
None
None
None
Output | Materials Costs |  | 0
| Labor Costs |  | 0.001
| Overhead Costs |  | 0.01842323
| Total Cost |  | 0.01942323

## ESD_Attach
Category | Item | Units | Value | Comments
Return to Process Steps
ESD ATTACH
Input | Equipment |  | AD838
Parameters
| Throughput | uph | 17000
Overheads
| Labor | Man | 0.1
Equipment
| Installed Equipment Cost | $ | 1000000
| Maintenance Cost | $/yr | 10000
| Equipment Overhead | $/hr | 23.9726
| Equipment Footprint | m2 | 1.7
| Utilization | % | 80%
| Average Power | kW | 10
Raw Materials Costs
| ESD Die | $ | 0.005
None
None
None
Output | Materials Costs |  | 0.005
| Labor Costs |  | 0.0001764706
| Overhead Costs |  | 0.002372331
| Total Cost |  | 0.007548801

## Wire_Bonding
Category | Item | Units | Value | Comments
Return to Process Steps
WIRE BONDING
Input | Equipment |  | ASM Pacific iHawk Xtreme
Parameters
| Throughput | uph | 17000 | Calculated from: | 25 wires/second (2mm), 2 wires/package, time for movement etc.
| Wire bond length | mm | 5 | Maximum length for single bond often limited at 5mm for bonding equipment
Overheads
| Labor | Man | 0.1
Equipment
| Installed Equipment Cost | $ | 1120000
| Equipment Lifetime | years | 5
| Maintenance Cost | $/yr | 11200
| Equipment Overhead | $/hr | 1
| Equipment Footprint | m2 | 1
| Utilization | % | 80%
| Average Power | kW | 2
Raw Materials Costs
| Au_Wire | $/mm | 0.007704694 | Calculated from: | Wire volume | 0.006283185 | [mm3]
| None |  |  |  | Au density | 19320 | [kg/m3]
| None |  |  |  | Au density | 1.932e-05 | [kg/mm3]
| None |  |  |  | Au price (approximate) | 63469.98 | [$/kg]
[5 empty] | Price per wire | 0.007704694
Output | Materials Costs | /die | 0.03852347
| Labor Costs | /die | 0.0001764706
| Overhead Costs | /die | 0.0002037671 | Includes electricity, cleanroom costs, fab "consumables" (air, water, …)
| Equipment Depreciation | /die | 0.001619065 | Includes maintainance and assumes scrap value of 20% after disassembly
| Total Cost |  | 0.04052277

## Phosphor_Package
Category | Item | Units | Value | Comments
Return to Process Steps
PHOSPHOR (PACKAGE LEVEL)
Input | Equipment |  | Nordson Asymtek S-920N
Parameters
| Throughput | uph | 15000
| CCT |  | Warm | Only warm white relevant to model
| Thickness | um | 500 | 200 to 500 um for dam & fill; much thinner for conformal; phosphor plate (e.g. Lumiramic) is typ 50-300 um
| Diameter | mm | 3 | Larger diameter for dam & fill; reduced to chip or package area for conformal (note: 1 mm2 = 1.14 mm dia)
| Wastage factor | % | 10% | Amount of material wasted during dispensing
Calculated | Silicone+Phosphor Volume | cm3 | 0.003887721 | Calculated from: | 5630 package
| Silicone Density | g/cm3 | 1.15 |  | dimensions 4.5x2.6x0.4
| Silicone Weight | g | 0.004023791 |  | volume [mm3] | 4.68
| Phosphor Loading (wt%) | % | 10% | Typically starts around 10% for dam & fill; increases for conformal | volume [cm3] | 0.00468
| Phosphor Volume | cm3 | 0.0003887721 | Dispensed volume per unit (multiplied by loading factor)
| Density | g/cm3 | 4.8 | Approx value quoted for YAG:Ce and Eu-Silicates (3.1 g/cm3 for nitrides)
| Weight | g | 0.001866106
| YAG:Ce | % | 50% | Mix selected depending on CCT
Overheads
| Labor | Man | 0.2
Equipment
| Installed Equipment Cost | $ | 840000
| Equipment Lifetime | years | 5
| Maintenance Cost | $/yr | 8400
| Equipment Overhead | $/hr | 1
| Equipment Footprint | m2 | 2
| Utilization | % | 80%
| Average Power | kW | 2
Raw Materials Costs
| YAG:Ce | $/g | 1.344
| Red | $/g | 3.36
| Silicone | $/g | 0.7504
None
Output | Materials Costs | /die | 0.007408534
| Labor Costs | /die | 0.0004
| Overhead Costs | /die | 0.0002452055 | Includes electricity, cleanroom costs, fab "consumables" (air, water, …)
| Equipment Depreciation | /die | 0.001376205 | Includes maintainance and assumes scrap value of 20% after disassembly
| Total Cost |  | 0.009429945

## Curing
Category | Item | Units | Value | Comments
Return to Process Steps
CURING (PACKAGE LEVEL)
Input | Equipment |  | Nordson Dima Curano II | Infrared (convection) curing oven for EU market (identical to version for US market); equipment list contains UV curing ovens as well
Parameters
| Throughput | uph | 30000 | Calculated from: | board width = 400mm
package dimensions = 5.6x3mm
| Overheads |  |  |  | curing parameters = XXX°C for XXmin (dependent on silicone properties)
| Labor | Man | 0.2 |  | conveyor speed = heated length / curing time
| Equipment |  |  |  | througput = conveyor speed * ( board width / package width)
| Installed Equipment Cost | $ | 224000
| Equipment Lifetime | years | 5
| Maintenance Cost | $/yr | 2240
| Equipment Overhead | $/hr | 11.2 | 600m3/h exhaust requirement
| Equipment Footprint | m2 | 10 | In cleanroom?
| Utilization | % | 80%
| Average Power | kW | 20
Raw Materials Costs
None
None
None
None
Output | Materials Costs | /die | 0
| Labor Costs | /die | 0.0002
| Overhead Costs | /die | 0.00120468 | Includes electricity, cleanroom costs, fab "consumables" (air, water, …)
| Equipment Depreciation | /die | 0.000183494 | Includes maintainance and assumes scrap value of 20% after disassembly
| Total Cost |  | 0.00140468

## Encapsulation
Category | Item | Units | Value | Comments
Return to Process Steps
ENCAPSULATION
Input | Equipment |  | DS500
Parameters
| Throughput | uph | 750
| Thickness | um | 200 | 1mm = 1000 um
| Diameter | mm | 4
| Wastage factor | % | 0% | Amount of material wasted during dispensing
Calculated | Encapsulant volume | cm3 | 0.002513274 | Dispensed volume per unit (multiplied by loading factor)
| Density | g/cm3 | 2.2 | 2 to 3 g/cm3
| Weight | g | 0.005529203
Overheads
| Labor | Man | 0.8
| Equipment |  | 10
| Installed Equipment Cost | $ | 250000
| Maintenance Cost | $/yr | 2500
| Equipment Overhead | $/hr | 5.993151
| Equipment Footprint | m2 | 2
| Utilization | % | 80%
| Average Power | kW | 10
Raw Materials Costs
| Silicone | $/g | 0.67 | 1.5 kg for ~$1000
None
None
None
Output | Materials Costs |  | 0.003704566
| Labor Costs |  | 0.032
| Overhead Costs |  | 0.02389269
| Total Cost |  | 0.05959726

## Lens_Molding
Category | Item | Units | Value | Comments
Return to Process Steps
LENS MOLDING
Input | Equipment |  | DS500
Parameters
| Throughput | uph | 750
| Height | mm | 2
| Diameter | mm | 3
| Wastage factor | % | 0% | Amount of material wasted during dispensing
Calculated | Encapsulant volume | cm3 | 0.01060288 | Dispensed volume per unit
| Density | g/cm3 | 2.2 | 2 to 3 g/cm3
| Weight | g | 0.02332633
Overheads
| Labor | Man | 0.1
Equipment
| Installed Equipment Cost | $ | 250000
| Maintenance Cost | $/yr | 2500
| Equipment Overhead | $/hr | 5.993151
| Equipment Footprint | m2 | 2
| Utilization | % | 80%
| Average Power | kW | 10
Raw Materials Costs
| Silicone | $/g | 0.67 | 1.5 kg for ~$1000
None
None
None
Output | Materials Costs |  | 0.01562864
| Labor Costs |  | 0.004
| Overhead Costs |  | 0.02389269
| Total Cost |  | 0.04352133

## Lens_Attach
Category | Item | Units | Value | Comments
Return to Process Steps
LENS ATTACH
Input | Equipment |  | AD868LA
Parameters
| Throughput | uph | 1400
Overheads
| Labor | Man | 0.1
Equipment
| Installed Equipment Cost | $ | 1000000
| Maintenance Cost | $/yr | 10000
| Equipment Overhead | $/hr | 23.9726
| Equipment Footprint | m2 | 2
| Utilization | % | 80%
| Average Power | kW | 10
Raw Materials Costs
| Lens | $ | 0.05
None
None
None
Output | Materials Costs |  | 0.05
| Labor Costs |  | 0.002142857
| Overhead Costs |  | 0.02885274
| Total Cost |  | 0.0809956

## LED_Test
Category | Item | Units | Value | Comments
Return to Process Steps
LED TEST/SORT
Input | Equipment |  | ASM Pacific AS899
Parameters
| Throughput | uph | 8000
Overheads
| Labor | Man | 0.1
Equipment
| Installed Equipment Cost | $ | 112000
| Equipment Lifetime | years | 5
| Maintenance Cost | $/yr | 1120
| Equipment Overhead | $/hr | 3.007123
| Equipment Footprint | m2 | 2
| Utilization | % | 80%
| Average Power | kW | 5
Raw Materials Costs
None
None
None
None
Output | Labor Costs | /die | 0.000375
| Materials Costs | /die | 0
| Overhead Costs | /die | 0.001148373 | Includes electricity, cleanroom costs, fab "consumables" (air, water, …)
| Equipment Depreciation | /die | 0.0003440512 | Includes maintainance and assumes scrap value of 20% after disassembly
| Total Cost |  | 0.001867425