## 1M NaOH
|  |  |  | 0 | 0
|  |  |  | 1.2 | 0
°
OCP vs SHE
| Dark | Light | Delta
Not treated | 0.0172413 | -0.093464 | 0.1107053
400C 20 min | 0.252335 | -0.095803 | 0.348138
400C 40 min | 0.0359313 | -0.136424 | 0.1723553
400C 60 min | -0.003238 | -0.12946 | 0.126222
500C 20 min | -0.048236 | -0.096695 | 0.048459
500C 40 min | -0.027154 | -0.093618 | 0.066464
500C 60 min | 0.224451 | -0.078794 | 0.303245

## 1M NaOH + 0.5M H2O2
|  |  | 0 | 0
|  |  | 1.2 | 0
°
OCP vs SHE
| Dark | Light
Not treated | 0.0411716 | -0.126205
400C 20 min | 0.0580662 | -0.095767
400C 40 min | 0.0861471 | -0.114464
400C 60 min | 0.0850872 | -0.150544
500C 20 min | 0.0757752 | -0.13685
500C 40 min | 0.0697869 | -0.13556
500C 60 min | 0.0561664 | -0.136652

## 1M NaOH + 0.5M Na2S
OCP vs SHE
| Dark | Light
Not treated | -0.266188 | -0.483085
400C 20 min | -0.270831 | -0.511285
400C 40 min | -0.393757 | -0.58545
400C 60 min | -0.248187 | -0.540102
500C 20 min | -0.291465 | -0.552026
500C 40 min | -0.28426 | -0.54332
500C 60 min | -0.208219 | -0.535953

## Squared current + H2O2
| d(j^2)/dE | Flat band / V
Not treated | 617.5222 | -0.09689154 | 0 | 0
400C 20 min | 517.4511 | -0.1066758 | 1.2 | 0
400C 40 min | 381.9611 | -0.1058103
400C 60 min | 354.6333 | -0.1391641
500C 20 min | 312.8618 | -0.1146297
500C 40 min | 313.2617 | -0.09250251
500C 60 min | 322.234 | -0.08568294