## Sheet1
| V vs SHE |  |  |  | V vs RHE
| MS | Photo-OCP 1M NaOH | Photo-OCP 1M NaOH + 0.5M H2O2 | Squared Photocurrent | MS | Photo-OCP 1M NaOH | Photo-OCP 1M NaOH + 0.5M H2O2 | Squared Photocurrent
Not treated | -0.03463575 | -0.093464 | -0.126205 | -0.09689154 | 0.7693643 | 0.710536 | 0.677795 | 0.7071085
400°C 20min | -0.05663794 | -0.095803 | -0.095767 | -0.1066758 | 0.7473621 | 0.708197 | 0.708233 | 0.6973242
400°C 40min | 0.0007479544 | -0.136424 | -0.114464 | -0.1058103 | 0.804748 | 0.667576 | 0.689536 | 0.6981897
400°C 60min | 0.003598545 | -0.12946 | -0.150544 | -0.1391641 | 0.8075985 | 0.67454 | 0.653456 | 0.6648359
500°C 20min | 0.2236356 | -0.096695 | -0.13685 | -0.1146297 | 1.027636 | 0.707305 | 0.66715 | 0.6893703
500°C 40min | 0.1840311 | -0.093618 | -0.13556 | -0.09250251 | 0.9880311 | 0.710382 | 0.66844 | 0.7114975
500°C 60min | 0.2018699 | -0.078794 | -0.136652 | -0.08568294 | 1.00587 | 0.725206 | 0.667348 | 0.7183171